## Calculations
Frequency information |  |  |  | Short sample |  |  |  | Long sample |  |  |  | Enter length
[12 empty] | 50.8 | mm | [10 empty] | DF calculatation starts here |  |  |  |  | Loss model - you fit it
[12 empty] | DK calculation starts here |  |  |  |  | Enter FF | 0.597 | You must provide this, we suggest linecalc in ADS | [7 empty] | Measurement |  | C1 | -4 | (models skin depth loss, proportional to SQRT freq)
| Frequency | Delta F | Delta F | S21 |  |  |  | S21 | [5 empty] | Raw calculation |  |  |  |  | Smoothed calculation |  |  |  |  | Freq | Short sample | Long sample | Delta | Delta | C2 | -4 | (models loss tangent loss, proportional to freq)
Frequency | for Dk plots |  |  | Angle | Delta angle | group delay | smoothed | Angle | delta angle | GD | smoothed | delta angle | delta phi | GD | Velocity | Velocity factor | Keff | Dk | GD | Velocity | Velocity factor | Keff | Dk |  | S21 | S21 | S21 | S21 | AlphaM | AlphaD | AlphaTotal | AlphaD measured | DF1 | DF2
GHz | GHz | Hertz | deg/sec | degrees | deg | seconds |  | degrees | deg | sec |  |  | deg | Seconds | mm/sec | % | (not Dk) | (ER) | Seconds | mm/sec |  | (not Dk) | (ER) | GHz | dB | dB | dB | dB/meter | dB/m | dB/m | dB/m | dB/m | (TanD) | (TanD)
0.045 | 0.047798 | 5596875 | 2014875000 | -7.4836 | -0.91215 | 4.5271e-10 | 4.5271e-10 | -12.4612 | -1.5089 | 7.489e-10 | 7.489e-10 | -4.9776 | -0.59679 | 2.9619e-10 | 171510906971.958 | 57.21% | 3.0555 | 4.443 | 2.9619e-10 | 171510906971.958 | 57.21% | 3.0555 | 4.443 | 0.045 | -0.11117 | -0.15853 | -0.04736 | -0.93229 | -0.84853 | -0.18 | -1.0285 | -0.08376 | 0.025158 | 0.011707
0.050597 | 0.053395 | 5596875 | 2014875000 | -8.3957 | -0.90355 | 4.4844e-10 | 4.4844e-10 | -13.9701 | -1.5031 | 7.4599e-10 | 7.4599e-10 | -5.5744 | -0.59953 | 2.9755e-10 | 170725709319.078 | 56.95% | 3.0837 | 4.4902 | 2.9755e-10 | 170725709319.078 | 56.95% | 3.0837 | 4.4902 | 0.050597 | -0.11406 | -0.16455 | -0.050483 | -0.99376 | -0.89975 | -0.20239 | -1.1021 | -0.09401 | 0.025043 | 0.011632
0.056194 | 0.058992 | 5596875 | 2014875000 | -9.2993 | -0.89836 | 4.4586e-10 | 4.4586e-10 | -15.4732 | -1.4927 | 7.4085e-10 | 7.4085e-10 | -6.1739 | -0.59436 | 2.9499e-10 | 172211460453.307 | 57.44% | 3.0307 | 4.4015 | 2.9499e-10 | 172211460453.307 | 57.44% | 3.0307 | 4.4015 | 0.056194 | -0.11946 | -0.17294 | -0.053477 | -1.0527 | -0.94821 | -0.22478 | -1.173 | -0.10449 | 0.025261 | 0.011742
0.061791 | 0.064589 | 5596875 | 2014875000 | -10.1976 | -0.91679 | 4.5501e-10 | 4.5501e-10 | -16.9659 | -1.509 | 7.4895e-10 | 7.4895e-10 | -6.7683 | -0.59226 | 2.9394e-10 | 172822446560 | 57.65% | 3.0093 | 4.3656 | 2.9394e-10 | 172822446560 | 57.65% | 3.0093 | 4.3656 | 0.061791 | -0.12517 | -0.18197 | -0.056791 | -1.1179 | -0.99431 | -0.24716 | -1.2415 | -0.12363 | 0.02535 | 0.01268
0.067388 | 0.070186 | 5596875 | 2014875000 | -11.1144 | -0.89661 | 4.45e-10 | 4.45e-10 | -18.475 | -1.4904 | 7.3969e-10 | 7.3969e-10 | -7.3605 | -0.59378 | 2.947e-10 | 172381181948.932 | 57.5% | 3.0247 | 4.3915 | 2.947e-10 | 172381181948.932 | 57.5% | 3.0247 | 4.3915 | 0.067388 | -0.12693 | -0.18677 | -0.059833 | -1.1778 | -1.0384 | -0.26955 | -1.3079 | -0.13944 | 0.025285 | 0.01308
0.072984 | 0.075783 | 5596875 | 2014875000 | -12.011 | -0.89301 | 4.4321e-10 | 4.4771e-10 | -19.9654 | -1.4854 | 7.372e-10 | 7.4184e-10 | -7.9543 | -0.59237 | 2.94e-10 | 172790611052.546 | 57.64% | 3.0104 | 4.3675 | 2.9413e-10 | 172714922696.894 | 57.61% | 3.013 | 4.3719 | 0.072984 | -0.13191 | -0.19409 | -0.062181 | -1.224 | -1.0806 | -0.29194 | -1.3726 | -0.14341 | 0.025345 | 0.012451
0.078581 | 0.08138 | 5596875 | 2014875000 | -12.9041 | -0.90095 | 4.4715e-10 | 4.4716e-10 | -21.4507 | -1.49 | 7.3951e-10 | 7.408e-10 | -8.5467 | -0.58908 | 2.9236e-10 | 173756507153.131 | 57.96% | 2.977 | 4.3116 | 2.9365e-10 | 172995450276.182 | 57.7% | 3.0033 | 4.3556 | 0.078581 | -0.13668 | -0.20262 | -0.065933 | -1.2979 | -1.1213 | -0.31433 | -1.4356 | -0.1766 | 0.025487 | 0.014319
0.084178 | 0.086977 | 5596875 | 2014875000 | -13.805 | -0.90148 | 4.4741e-10 | 4.4627e-10 | -22.9408 | -1.494 | 7.415e-10 | 7.3946e-10 | -9.1358 | -0.59256 | 2.9409e-10 | 172735483251.401 | 57.62% | 3.0123 | 4.3707 | 2.9319e-10 | 173267703761.023 | 57.79% | 2.9938 | 4.3398 | 0.084178 | -0.13941 | -0.20907 | -0.069661 | -1.3713 | -1.1605 | -0.33671 | -1.4973 | -0.21075 | 0.025337 | 0.015859
0.089775 | 0.092573 | 5596875 | 2014875000 | -14.7065 | -0.89994 | 4.4665e-10 | 4.4592e-10 | -24.4348 | -1.4897 | 7.3936e-10 | 7.3869e-10 | -9.7283 | -0.58978 | 2.9272e-10 | 173547561939.445 | 57.89% | 2.9842 | 4.3236 | 2.9277e-10 | 173514575904.27 | 57.88% | 2.9853 | 4.3255 | 0.089775 | -0.14267 | -0.21502 | -0.072341 | -1.424 | -1.1985 | -0.3591 | -1.5576 | -0.22554 | 0.025456 | 0.015988
0.095372 | 0.09817 | 5596875 | 2014875000 | -15.6064 | -0.90122 | 4.4728e-10 | 4.4471e-10 | -25.9245 | -1.4914 | 7.4019e-10 | 7.3729e-10 | -10.3181 | -0.59018 | 2.9291e-10 | 173430541260.254 | 57.85% | 2.9882 | 4.3303 | 2.9258e-10 | 173630506107.1 | 57.92% | 2.9813 | 4.3188 | 0.095372 | -0.14607 | -0.22124 | -0.075169 | -1.4797 | -1.2353 | -0.38149 | -1.6168 | -0.24441 | 0.025439 | 0.016299
0.10097 | 0.10377 | 5596875 | 2014875000 | -16.5076 | -0.89885 | 4.4611e-10 | 4.4449e-10 | -27.4159 | -1.4871 | 7.3805e-10 | 7.3661e-10 | -10.9083 | -0.58822 | 2.9194e-10 | 174008396194.856 | 58.04% | 2.9684 | 4.2972 | 2.9213e-10 | 173897975542.796 | 58% | 2.9722 | 4.3035 | 0.10097 | -0.14839 | -0.22632 | -0.077933 | -1.5341 | -1.271 | -0.40387 | -1.6749 | -0.26309 | 0.025524 | 0.016627
0.10657 | 0.10936 | 5596875 | 2014875000 | -17.4065 | -0.89984 | 4.466e-10 | 4.4442e-10 | -28.903 | -1.4861 | 7.3754e-10 | 7.3621e-10 | -11.4965 | -0.58622 | 2.9094e-10 | 174603685744.53 | 58.24% | 2.9482 | 4.2633 | 2.9179e-10 | 174099331748.775 | 58.07% | 2.9653 | 4.292 | 0.10657 | -0.15191 | -0.2326 | -0.080689 | -1.5884 | -1.3058 | -0.42626 | -1.732 | -0.28259 | 0.025611 | 0.016979
0.11216 | 0.11496 | 5596875 | 2014875000 | -18.3063 | -0.88403 | 4.3875e-10 | 4.4398e-10 | -30.389 | -1.4733 | 7.3123e-10 | 7.3557e-10 | -12.0827 | -0.58931 | 2.9248e-10 | 173688380984.098 | 57.93% | 2.9794 | 4.3155 | 2.9159e-10 | 174219512279.597 | 58.11% | 2.9612 | 4.2851 | 0.11216 | -0.15523 | -0.23853 | -0.083298 | -1.6397 | -1.3396 | -0.44865 | -1.7883 | -0.3001 | 0.025477 | 0.017042
0.11776 | 0.12056 | 5596875 | 2014875000 | -19.1904 | -0.89052 | 4.4197e-10 | 4.435e-10 | -31.8624 | -1.4756 | 7.3237e-10 | 7.3485e-10 | -12.672 | -0.58511 | 2.904e-10 | 174932556570.526 | 58.35% | 2.9371 | 4.2448 | 2.9135e-10 | 174361443709.553 | 58.16% | 2.9564 | 4.277 | 0.11776 | -0.15781 | -0.24487 | -0.087055 | -1.7137 | -1.3726 | -0.47104 | -1.8437 | -0.34103 | 0.02566 | 0.018577
0.12336 | 0.12615 | 5596875 | 2014875000 | -20.0809 | -0.89006 | 4.4174e-10 | 4.4321e-10 | -33.338 | -1.478 | 7.3354e-10 | 7.3444e-10 | -13.2571 | -0.58793 | 2.9179e-10 | 174095997209.107 | 58.07% | 2.9654 | 4.2922 | 2.9123e-10 | 174430496775.054 | 58.18% | 2.9541 | 4.2731 | 0.12336 | -0.1598 | -0.24955 | -0.08975 | -1.7667 | -1.4049 | -0.49343 | -1.8983 | -0.36185 | 0.025537 | 0.018727
0.12895 | 0.13175 | 5596875 | 2014875000 | -20.9709 | -0.8916 | 4.4251e-10 | 4.4287e-10 | -34.816 | -1.4754 | 7.3226e-10 | 7.3385e-10 | -13.8451 | -0.5838 | 2.8975e-10 | 175326165532.139 | 58.48% | 2.9239 | 4.2227 | 2.9098e-10 | 174583912198.519 | 58.23% | 2.9489 | 4.2644 | 0.12895 | -0.16323 | -0.25495 | -0.091725 | -1.8056 | -1.4364 | -0.51581 | -1.9522 | -0.36922 | 0.025717 | 0.018408
0.13455 | 0.13735 | 5596875 | 2014875000 | -21.8625 | -0.89151 | 4.4246e-10 | 4.426e-10 | -36.2914 | -1.4764 | 7.3274e-10 | 7.3346e-10 | -14.4289 | -0.58488 | 2.9028e-10 | 175002846400.249 | 58.37% | 2.9348 | 4.2408 | 2.9086e-10 | 174653278491.535 | 58.26% | 2.9465 | 4.2605 | 0.13455 | -0.16634 | -0.26048 | -0.09414 | -1.8531 | -1.4672 | -0.5382 | -2.0054 | -0.3859 | 0.02567 | 0.018406
0.14015 | 0.14295 | 5596875 | 2014875000 | -22.754 | -0.89127 | 4.4234e-10 | 4.4238e-10 | -37.7678 | -1.4759 | 7.3249e-10 | 7.3313e-10 | -15.0137 | -0.58461 | 2.9015e-10 | 175082424754.173 | 58.4% | 2.9321 | 4.2363 | 2.9075e-10 | 174722431493.207 | 58.28% | 2.9442 | 4.2566 | 0.14015 | -0.168 | -0.26582 | -0.097814 | -1.9255 | -1.4974 | -0.56059 | -2.058 | -0.42803 | 0.025682 | 0.019609
0.14574 | 0.14854 | 5596875 | 2014875000 | -23.6453 | -0.8908 | 4.4211e-10 | 4.4283e-10 | -39.2437 | -1.4781 | 7.3359e-10 | 7.3327e-10 | -15.5984 | -0.5873 | 2.9148e-10 | 174282731252.042 | 58.13% | 2.9591 | 4.2815 | 2.9044e-10 | 174907355276.726 | 58.34% | 2.938 | 4.2462 | 0.14574 | -0.1713 | -0.27062 | -0.09932 | -1.9551 | -1.5271 | -0.58298 | -2.11 | -0.42806 | 0.025564 | 0.018771
0.15134 | 0.15414 | 5596875 | 2014875000 | -24.5361 | -0.8934 | 4.434e-10 | 4.4295e-10 | -40.7218 | -1.4806 | 7.3485e-10 | 7.3322e-10 | -16.1857 | -0.58723 | 2.9145e-10 | 174303047680.721 | 58.14% | 2.9584 | 4.2804 | 2.9027e-10 | 175009015848.384 | 58.38% | 2.9346 | 4.2405 | 0.15134 | -0.17409 | -0.27496 | -0.10088 | -1.9858 | -1.5561 | -0.60536 | -2.1615 | -0.42967 | 0.025567 | 0.018147
0.15694 | 0.15974 | 5596875 | 2014875000 | -25.4295 | -0.89368 | 4.4354e-10 | 4.4311e-10 | -42.2024 | -1.4782 | 7.3364e-10 | 7.3301e-10 | -16.7729 | -0.58451 | 2.901e-10 | 175113526640.497 | 58.41% | 2.9311 | 4.2346 | 2.899e-10 | 175231410997.656 | 58.45% | 2.9271 | 4.228 | 0.15694 | -0.17673 | -0.28091 | -0.10417 | -2.0507 | -1.5846 | -0.62775 | -2.2124 | -0.46605 | 0.025686 | 0.01907
0.16253 | 0.16533 | 5596875 | 2014875000 | -26.3232 | -0.89287 | 4.4314e-10 | 4.4307e-10 | -43.6806 | -1.4785 | 7.3381e-10 | 7.3282e-10 | -17.3574 | -0.58566 | 2.9067e-10 | 174769415802.343 | 58.3% | 2.9426 | 4.2539 | 2.8975e-10 | 175324310796.747 | 58.48% | 2.924 | 4.2228 | 0.16253 | -0.18184 | -0.28781 | -0.10597 | -2.0861 | -1.6126 | -0.65014 | -2.2628 | -0.47343 | 0.025636 | 0.018668
0.16813 | 0.17093 | 5596875 | 2014875000 | -27.2161 | -0.89502 | 4.442e-10 | 4.4289e-10 | -45.1591 | -1.4787 | 7.3388e-10 | 7.3247e-10 | -17.9431 | -0.58367 | 2.8968e-10 | 175366958023.33 | 58.49% | 2.9226 | 4.2204 | 2.8958e-10 | 175426292272.609 | 58.51% | 2.9206 | 4.2171 | 0.16813 | -0.18468 | -0.2936 | -0.10893 | -2.1443 | -1.6402 | -0.67253 | -2.3127 | -0.5041 | 0.025723 | 0.019281
0.17373 | 0.17653 | 5596875 | 2014875000 | -28.1111 | -0.89392 | 4.4366e-10 | 4.4276e-10 | -46.6378 | -1.4764 | 7.3276e-10 | 7.3207e-10 | -18.5267 | -0.58249 | 2.891e-10 | 175719897824.595 | 58.61% | 2.9109 | 4.2008 | 2.8931e-10 | 175591953881.549 | 58.57% | 2.9151 | 4.2079 | 0.17373 | -0.18794 | -0.29881 | -0.11087 | -2.1824 | -1.6672 | -0.69491 | -2.3621 | -0.5152 | 0.025775 | 0.019109
0.17933 | 0.18212 | 5596875 | 2014875000 | -29.005 | -0.89333 | 4.4337e-10 | 4.4251e-10 | -48.1142 | -1.4747 | 7.3191e-10 | 7.3152e-10 | -19.1092 | -0.58138 | 2.8854e-10 | 176057685700.895 | 58.73% | 2.8997 | 4.1821 | 2.89e-10 | 175776818748.123 | 58.63% | 2.909 | 4.1976 | 0.17933 | -0.19048 | -0.30491 | -0.11443 | -2.2526 | -1.6939 | -0.7173 | -2.4112 | -0.55874 | 0.025825 | 0.020116
0.18492 | 0.18772 | 5596875 | 2014875000 | -29.8983 | -0.89346 | 4.4343e-10 | 4.4241e-10 | -49.5889 | -1.4732 | 7.3117e-10 | 7.3111e-10 | -19.6906 | -0.57976 | 2.8774e-10 | 176547863983.806 | 58.89% | 2.8836 | 4.1551 | 2.887e-10 | 175962632434.789 | 58.69% | 2.9028 | 4.1873 | 0.18492 | -0.19414 | -0.31199 | -0.11785 | -2.3199 | -1.7201 | -0.73969 | -2.4598 | -0.59977 | 0.025897 | 0.020998
0.19052 | 0.19332 | 5596875 | 2014875000 | -30.7918 | -0.89074 | 4.4208e-10 | 4.4208e-10 | -51.0621 | -1.4711 | 7.3014e-10 | 7.3062e-10 | -20.2703 | -0.5804 | 2.8806e-10 | 176354624450.803 | 58.82% | 2.8899 | 4.1657 | 2.8854e-10 | 176058878733.63 | 58.73% | 2.8997 | 4.182 | 0.19052 | -0.19842 | -0.31757 | -0.11915 | -2.3456 | -1.7459 | -0.76207 | -2.508 | -0.59963 | 0.025868 | 0.020354
0.19612 | 0.19891 | 5596875 | 2014875000 | -31.6825 | -0.88754 | 4.4049e-10 | 4.4188e-10 | -52.5333 | -1.4687 | 7.2892e-10 | 7.3019e-10 | -20.8507 | -0.58115 | 2.8843e-10 | 176127058740.61 | 58.75% | 2.8974 | 4.1783 | 2.8831e-10 | 176198967458.832 | 58.77% | 2.8951 | 4.1743 | 0.19612 | -0.20146 | -0.32301 | -0.12155 | -2.3928 | -1.7714 | -0.78446 | -2.5559 | -0.62141 | 0.025835 | 0.020465
0.20171 | 0.20451 | 5596875 | 2014875000 | -32.57 | -0.88842 | 4.4093e-10 | 4.4167e-10 | -54.0019 | -1.467 | 7.2808e-10 | 7.2988e-10 | -21.4319 | -0.57856 | 2.8714e-10 | 176914832259.468 | 59.01% | 2.8717 | 4.1351 | 2.882e-10 | 176263614896.969 | 58.79% | 2.8929 | 4.1707 | 0.20171 | -0.20367 | -0.32748 | -0.12381 | -2.4371 | -1.7965 | -0.80685 | -2.6033 | -0.64063 | 0.02595 | 0.020604
0.20731 | 0.21011 | 5596875 | 2014875000 | -33.4585 | -0.88531 | 4.3939e-10 | 4.4128e-10 | -55.4689 | -1.4659 | 7.2752e-10 | 7.2944e-10 | -22.0105 | -0.58055 | 2.8813e-10 | 176307172573.374 | 58.81% | 2.8915 | 4.1683 | 2.8816e-10 | 176289965232.691 | 58.8% | 2.8921 | 4.1693 | 0.20731 | -0.20671 | -0.33313 | -0.12642 | -2.4886 | -1.8212 | -0.82924 | -2.6505 | -0.66733 | 0.025861 | 0.020812
0.21291 | 0.2157 | 5596875 | 2014875000 | -34.3438 | -0.89122 | 4.4232e-10 | 4.4094e-10 | -56.9348 | -1.4717 | 7.3041e-10 | 7.2909e-10 | -22.591 | -0.58046 | 2.8809e-10 | 176334140262.817 | 58.82% | 2.8906 | 4.1669 | 2.8815e-10 | 176298146541.967 | 58.81% | 2.8918 | 4.1688 | 0.21291 | -0.20886 | -0.33805 | -0.12919 | -2.5431 | -1.8457 | -0.85162 | -2.6973 | -0.69748 | 0.025865 | 0.021184
0.2185 | 0.2213 | 5596875 | 2014875000 | -35.235 | -0.8862 | 4.3983e-10 | 4.4066e-10 | -58.4065 | -1.4672 | 7.2819e-10 | 7.2882e-10 | -23.1715 | -0.58101 | 2.8836e-10 | 176167778835.347 | 58.76% | 2.8961 | 4.176 | 2.8817e-10 | 176286929415.806 | 58.8% | 2.8922 | 4.1695 | 0.2185 | -0.21117 | -0.34269 | -0.13152 | -2.5889 | -1.8698 | -0.87401 | -2.7438 | -0.71917 | 0.025841 | 0.021263
0.2241 | 0.2269 | 5596875 | 2014875000 | -36.1212 | -0.88848 | 4.4096e-10 | 4.4043e-10 | -59.8737 | -1.4691 | 7.291e-10 | 7.2862e-10 | -23.7525 | -0.58058 | 2.8815e-10 | 176299982577.415 | 58.81% | 2.8917 | 4.1687 | 2.8819e-10 | 176274484565.933 | 58.8% | 2.8926 | 4.1701 | 0.2241 | -0.21293 | -0.34618 | -0.13325 | -2.6229 | -1.8936 | -0.8964 | -2.79 | -0.72937 | 0.02586 | 0.021042
0.2297 | 0.2325 | 5596875 | 2014875000 | -37.0097 | -0.89049 | 4.4196e-10 | 4.4038e-10 | -61.3427 | -1.4718 | 7.3048e-10 | 7.2841e-10 | -24.3331 | -0.58132 | 2.8852e-10 | 176073960400.769 | 58.73% | 2.8992 | 4.1812 | 2.8803e-10 | 176367460821.026 | 58.83% | 2.8895 | 4.165 | 0.2297 | -0.21539 | -0.35079 | -0.1354 | -2.6654 | -1.9171 | -0.91879 | -2.8359 | -0.74837 | 0.025827 | 0.021037
0.23529 | 0.23809 | 5596875 | 2014875000 | -37.9002 | -0.88512 | 4.3929e-10 | 4.4002e-10 | -62.8145 | -1.4667 | 7.2792e-10 | 7.2799e-10 | -24.9144 | -0.58154 | 2.8862e-10 | 176008395886.638 | 58.71% | 2.9013 | 4.1848 | 2.8797e-10 | 176405599430.847 | 58.84% | 2.8883 | 4.1629 | 0.23529 | -0.21879 | -0.35529 | -0.1365 | -2.687 | -1.9403 | -0.94117 | -2.8815 | -0.74674 | 0.025817 | 0.020484
0.24089 | 0.24369 | 5596875 | 2014875000 | -38.7853 | -0.88595 | 4.3971e-10 | 4.4003e-10 | -64.2812 | -1.467 | 7.281e-10 | 7.2779e-10 | -25.4959 | -0.58108 | 2.8839e-10 | 176147484719.8 | 58.75% | 2.8967 | 4.1771 | 2.8775e-10 | 176541408266.599 | 58.89% | 2.8838 | 4.1555 | 0.24089 | -0.21995 | -0.3596 | -0.13964 | -2.7489 | -1.9632 | -0.96356 | -2.9268 | -0.78568 | 0.025838 | 0.021068
0.24649 | 0.24929 | 5596875 | 2014875000 | -39.6712 | -0.8871 | 4.4028e-10 | 4.4002e-10 | -65.7482 | -1.4673 | 7.2822e-10 | 7.2774e-10 | -26.077 | -0.58017 | 2.8794e-10 | 176424204603.575 | 58.85% | 2.8877 | 4.1619 | 2.8772e-10 | 176559493412.151 | 58.89% | 2.8832 | 4.1545 | 0.24649 | -0.22293 | -0.36388 | -0.14095 | -2.7747 | -1.9859 | -0.98595 | -2.9719 | -0.78876 | 0.025878 | 0.020703
0.25208 | 0.25488 | 5596875 | 2014875000 | -40.5583 | -0.88568 | 4.3957e-10 | 4.4021e-10 | -67.2155 | -1.4665 | 7.2785e-10 | 7.278e-10 | -26.6572 | -0.58085 | 2.8828e-10 | 176217722632.289 | 58.78% | 2.8944 | 4.1733 | 2.8759e-10 | 176637301185.551 | 58.92% | 2.8807 | 4.1503 | 0.25208 | -0.22586 | -0.36868 | -0.14282 | -2.8114 | -2.0083 | -1.0083 | -3.0167 | -0.80309 | 0.025848 | 0.020587
0.25768 | 0.26048 | 5596875 | 2014875000 | -41.444 | -0.88642 | 4.3994e-10 | 4.4015e-10 | -68.682 | -1.4642 | 7.267e-10 | 7.2764e-10 | -27.238 | -0.57778 | 2.8676e-10 | 177153496523.916 | 59.09% | 2.8639 | 4.1222 | 2.8749e-10 | 176704196963.856 | 58.94% | 2.8785 | 4.1466 | 0.25768 | -0.22843 | -0.37483 | -0.14641 | -2.882 | -2.0305 | -1.0307 | -3.0612 | -0.85155 | 0.025985 | 0.021468
0.26328 | 0.26608 | 5596875 | 2014875000 | -42.3305 | -0.88035 | 4.3693e-10 | 4.3998e-10 | -70.1462 | -1.4575 | 7.2339e-10 | 7.2735e-10 | -27.8158 | -0.57718 | 2.8646e-10 | 177337883019.762 | 59.15% | 2.858 | 4.1122 | 2.8736e-10 | 176779476082.417 | 58.97% | 2.8761 | 4.1425 | 0.26328 | -0.2329 | -0.38087 | -0.14796 | -2.9127 | -2.0524 | -1.0531 | -3.1055 | -0.86027 | 0.026012 | 0.021249
0.26887 | 0.27167 | 5596875 | 2014875000 | -43.2108 | -0.88573 | 4.3959e-10 | 4.3976e-10 | -71.6038 | -1.4614 | 7.2529e-10 | 7.2687e-10 | -28.393 | -0.57564 | 2.857e-10 | 177810973327.906 | 59.31% | 2.8428 | 4.0868 | 2.8711e-10 | 176937560064.816 | 59.02% | 2.8709 | 4.1339 | 0.26887 | -0.23487 | -0.38592 | -0.15105 | -2.9734 | -2.0741 | -1.0755 | -3.1496 | -0.89924 | 0.026082 | 0.021807
0.27447 | 0.27727 | 5596875 | 2014875000 | -44.0965 | -0.89086 | 4.4214e-10 | 4.3989e-10 | -73.0651 | -1.4707 | 7.2991e-10 | 7.269e-10 | -28.9686 | -0.57981 | 2.8777e-10 | 176532813276.592 | 58.88% | 2.8841 | 4.156 | 2.8701e-10 | 176997137623.344 | 59.04% | 2.869 | 4.1307 | 0.27447 | -0.23669 | -0.38917 | -0.15248 | -3.0015 | -2.0956 | -1.0979 | -3.1935 | -0.90589 | 0.025894 | 0.021366
0.28007 | 0.28287 | 5596875 | 2014875000 | -44.9874 | -0.89042 | 4.4192e-10 | 4.3967e-10 | -74.5358 | -1.4686 | 7.2889e-10 | 7.2656e-10 | -29.5484 | -0.5782 | 2.8697e-10 | 177023633272.676 | 59.05% | 2.8681 | 4.1292 | 2.8688e-10 | 177074940910.115 | 59.06% | 2.8665 | 4.1264 | 0.28007 | -0.23984 | -0.39357 | -0.15372 | -3.026 | -2.1169 | -1.1203 | -3.2371 | -0.90916 | 0.025966 | 0.021073
0.28567 | 0.28846 | 5596875 | 2014875000 | -45.8778 | -0.88717 | 4.4031e-10 | 4.3933e-10 | -76.0044 | -1.4653 | 7.2726e-10 | 7.2609e-10 | -30.1266 | -0.57816 | 2.8695e-10 | 177035809206.487 | 59.05% | 2.8677 | 4.1286 | 2.8676e-10 | 177150048002.204 | 59.09% | 2.8641 | 4.1224 | 0.28567 | -0.2422 | -0.39901 | -0.15681 | -3.0868 | -2.1379 | -1.1427 | -3.2806 | -0.9489 | 0.025968 | 0.021565
0.29126 | 0.29406 | 5596875 | 2014875000 | -46.765 | -0.88685 | 4.4015e-10 | 4.3904e-10 | -77.4698 | -1.4655 | 7.2732e-10 | 7.2593e-10 | -30.7048 | -0.57861 | 2.8717e-10 | 176899638149.138 | 59.01% | 2.8722 | 4.136 | 2.8689e-10 | 177072436359.523 | 59.06% | 2.8666 | 4.1266 | 0.29126 | -0.2466 | -0.4044 | -0.15781 | -3.1064 | -2.1587 | -1.165 | -3.3238 | -0.94765 | 0.025948 | 0.021106
0.29686 | 0.29966 | 5596875 | 2014875000 | -47.6518 | -0.88019 | 4.3685e-10 | 4.3912e-10 | -78.9352 | -1.456 | 7.2265e-10 | 7.261e-10 | -31.2834 | -0.57585 | 2.858e-10 | 177747661687.825 | 59.29% | 2.8448 | 4.0902 | 2.8698e-10 | 177013517386.697 | 59.04% | 2.8685 | 4.1298 | 0.29686 | -0.24999 | -0.4097 | -0.15971 | -3.144 | -2.1794 | -1.1874 | -3.3668 | -0.96458 | 0.026073 | 0.021179
0.30246 | 0.30525 | 5596875 | 2014875000 | -48.532 | -0.88879 | 4.4111e-10 | 4.3901e-10 | -80.3913 | -1.4677 | 7.2844e-10 | 7.2603e-10 | -31.8592 | -0.57894 | 2.8733e-10 | 176799181847.643 | 58.97% | 2.8754 | 4.1414 | 2.8702e-10 | 176989788806.562 | 59.04% | 2.8692 | 4.1311 | 0.30246 | -0.25345 | -0.4156 | -0.16216 | -3.1921 | -2.1998 | -1.2098 | -3.4097 | -0.99222 | 0.025933 | 0.021269
0.30805 | 0.31085 | 5596875 | 2014875000 | -49.4208 | -0.88225 | 4.3787e-10 | 4.3868e-10 | -81.859 | -1.4596 | 7.2443e-10 | 7.2566e-10 | -32.4382 | -0.57737 | 2.8656e-10 | 177278249898.346 | 59.13% | 2.8599 | 4.1154 | 2.8699e-10 | 177012004829.805 | 59.04% | 2.8685 | 4.1298 | 0.30805 | -0.24999 | -0.41454 | -0.16456 | -3.2393 | -2.2201 | -1.2322 | -3.4523 | -1.0192 | 0.026004 | 0.021509
0.31365 | 0.31645 | 5596875 | 2014875000 | -50.3031 | -0.87801 | 4.3576e-10 | 4.385e-10 | -83.3186 | -1.4562 | 7.2271e-10 | 7.2544e-10 | -33.0156 | -0.57815 | 2.8694e-10 | 177039387533.627 | 59.05% | 2.8676 | 4.1284 | 2.8694e-10 | 177040810347.585 | 59.05% | 2.8676 | 4.1283 | 0.31365 | -0.25201 | -0.41664 | -0.16462 | -3.2406 | -2.2402 | -1.2546 | -3.4948 | -1.0005 | 0.025969 | 0.020708
0.31925 | 0.32205 | 5596875 | 2014875000 | -51.1811 | -0.88015 | 4.3683e-10 | 4.3826e-10 | -84.7748 | -1.4607 | 7.2497e-10 | 7.2533e-10 | -33.5937 | -0.58057 | 2.8814e-10 | 176303459413.82 | 58.81% | 2.8916 | 4.1685 | 2.8707e-10 | 176959026684.409 | 59.03% | 2.8702 | 4.1327 | 0.31925 | -0.2556 | -0.42383 | -0.16823 | -3.3115 | -2.2601 | -1.277 | -3.5371 | -1.0515 | 0.025861 | 0.021293
0.32484 | 0.32764 | 5596875 | 2014875000 | -52.0612 | -0.88205 | 4.3777e-10 | 4.3822e-10 | -86.2355 | -1.4613 | 7.2528e-10 | 7.2542e-10 | -34.1743 | -0.5793 | 2.8751e-10 | 176689989075.153 | 58.94% | 2.879 | 4.1474 | 2.872e-10 | 176881475600.912 | 59% | 2.8728 | 4.1369 | 0.32484 | -0.25675 | -0.42789 | -0.17115 | -3.3691 | -2.2798 | -1.2994 | -3.5792 | -1.0892 | 0.025917 | 0.021726
0.33044 | 0.33324 | 5596875 | 2014875000 | -52.9433 | -0.88329 | 4.3838e-10 | 4.3841e-10 | -87.6968 | -1.4598 | 7.245e-10 | 7.2561e-10 | -34.7536 | -0.5765 | 2.8612e-10 | 177547956200.226 | 59.22% | 2.8512 | 4.1009 | 2.8721e-10 | 176876280223.456 | 59% | 2.8729 | 4.1372 | 0.33044 | -0.26167 | -0.43228 | -0.17061 | -3.3584 | -2.2994 | -1.3218 | -3.6211 | -1.0591 | 0.026043 | 0.020867
0.33604 | 0.33884 | 5596875 | 2014875000 | -53.8266 | -0.88348 | 4.3848e-10 | 4.3836e-10 | -89.1566 | -1.4625 | 7.2585e-10 | 7.2547e-10 | -35.3301 | -0.57901 | 2.8737e-10 | 176776233913.258 | 58.96% | 2.8762 | 4.1427 | 2.8711e-10 | 176932982558.742 | 59.02% | 2.8711 | 4.1341 | 0.33604 | -0.2637 | -0.43697 | -0.17327 | -3.4109 | -2.3187 | -1.3441 | -3.6629 | -1.0921 | 0.02593 | 0.021068
0.34163 | 0.34443 | 5596875 | 2014875000 | -54.71 | -0.88651 | 4.3998e-10 | 4.3848e-10 | -90.6191 | -1.4637 | 7.2644e-10 | 7.2548e-10 | -35.9091 | -0.57717 | 2.8645e-10 | 177341052180.125 | 59.15% | 2.8579 | 4.112 | 2.87e-10 | 177004521507.768 | 59.04% | 2.8688 | 4.1303 | 0.34163 | -0.26436 | -0.44077 | -0.17641 | -3.4727 | -2.338 | -1.3665 | -3.7045 | -1.1347 | 0.026013 | 0.0216
0.34723 | 0.35003 | 5596875 | 2014875000 | -55.5966 | -0.88189 | 4.3769e-10 | 4.3876e-10 | -92.0828 | -1.463 | 7.261e-10 | 7.2564e-10 | -36.4862 | -0.5811 | 2.8841e-10 | 176140376044.522 | 58.75% | 2.897 | 4.1775 | 2.8689e-10 | 177073166063.421 | 59.06% | 2.8665 | 4.1265 | 0.34723 | -0.26739 | -0.4441 | -0.1767 | -3.4784 | -2.3571 | -1.3889 | -3.746 | -1.1213 | 0.025837 | 0.020859
0.35283 | 0.35563 | 5596875 | 2014875000 | -56.4784 | -0.88602 | 4.3974e-10 | 4.3885e-10 | -93.5458 | -1.4674 | 7.2829e-10 | 7.2527e-10 | -37.0674 | -0.5814 | 2.8855e-10 | 176050867028.436 | 58.72% | 2.8999 | 4.1825 | 2.8642e-10 | 177362150352.293 | 59.16% | 2.8572 | 4.1109 | 0.35283 | -0.26939 | -0.44789 | -0.1785 | -3.5138 | -2.376 | -1.4113 | -3.7873 | -1.1378 | 0.025824 | 0.02082
0.35842 | 0.36122 | 5596875 | 2014875000 | -57.3645 | -0.88423 | 4.3885e-10 | 4.3865e-10 | -95.0132 | -1.4603 | 7.2474e-10 | 7.2479e-10 | -37.6487 | -0.57604 | 2.8589e-10 | 177689968485.145 | 59.27% | 2.8467 | 4.0933 | 2.8614e-10 | 177534724761.304 | 59.22% | 2.8517 | 4.1016 | 0.35842 | -0.27237 | -0.45259 | -0.18022 | -3.5476 | -2.3947 | -1.4337 | -3.8284 | -1.1529 | 0.026064 | 0.020959
0.36402 | 0.36682 | 5596875 | 2014875000 | -58.2487 | -0.88775 | 4.406e-10 | 4.3842e-10 | -96.4735 | -1.4647 | 7.2692e-10 | 7.2449e-10 | -38.2248 | -0.5769 | 2.8632e-10 | 177424367138.927 | 59.18% | 2.8552 | 4.1075 | 2.8606e-10 | 177582639032.871 | 59.23% | 2.8501 | 4.099 | 0.36402 | -0.27488 | -0.45928 | -0.1844 | -3.63 | -2.4134 | -1.4561 | -3.8695 | -1.2166 | 0.026025 | 0.021745
0.36962 | 0.37242 | 5596875 | 2014875000 | -59.1365 | -0.88485 | 4.3916e-10 | 4.3805e-10 | -97.9381 | -1.4597 | 7.2444e-10 | 7.2402e-10 | -38.8017 | -0.5748 | 2.8528e-10 | 178071466642.702 | 59.4% | 2.8345 | 4.0728 | 2.8598e-10 | 177637692052.913 | 59.25% | 2.8483 | 4.0961 | 0.36962 | -0.27717 | -0.46217 | -0.185 | -3.6418 | -2.4319 | -1.4785 | -3.9103 | -1.2099 | 0.02612 | 0.021376
0.37522 | 0.37801 | 5596875 | 2014875000 | -60.0213 | -0.88417 | 4.3882e-10 | 4.3751e-10 | -99.3978 | -1.4599 | 7.2454e-10 | 7.2345e-10 | -39.3765 | -0.57569 | 2.8572e-10 | 177797716679.64 | 59.31% | 2.8432 | 4.0875 | 2.8595e-10 | 177655838104.24 | 59.26% | 2.8478 | 4.0951 | 0.37522 | -0.27895 | -0.46703 | -0.18807 | -3.7022 | -2.4502 | -1.5009 | -3.9511 | -1.2521 | 0.02608 | 0.021756
0.38081 | 0.38361 | 5596875 | 2014875000 | -60.9055 | -0.88215 | 4.3782e-10 | 4.3721e-10 | -100.8576 | -1.4524 | 7.2082e-10 | 7.2321e-10 | -39.9522 | -0.57021 | 2.83e-10 | 179506738734.955 | 59.88% | 2.7893 | 3.9972 | 2.8601e-10 | 177618396930.051 | 59.25% | 2.849 | 4.0971 | 0.38081 | -0.28177 | -0.47244 | -0.19068 | -3.7535 | -2.4684 | -1.5232 | -3.9917 | -1.2851 | 0.026331 | 0.022213
0.38641 | 0.38921 | 5596875 | 2014875000 | -61.7876 | -0.8777 | 4.3561e-10 | 4.3695e-10 | -102.31 | -1.4508 | 7.2006e-10 | 7.229e-10 | -40.5224 | -0.57312 | 2.8445e-10 | 178592379674.553 | 59.57% | 2.818 | 4.0452 | 2.8595e-10 | 177651654649.333 | 59.26% | 2.8479 | 4.0953 | 0.38641 | -0.28558 | -0.47646 | -0.19088 | -3.7575 | -2.4865 | -1.5456 | -4.0321 | -1.2711 | 0.026196 | 0.021543
0.39201 | 0.3948 | 5596875 | 2014875000 | -62.6653 | -0.87829 | 4.359e-10 | 4.3687e-10 | -103.7608 | -1.4531 | 7.2117e-10 | 7.2292e-10 | -41.0955 | -0.57478 | 2.8527e-10 | 178076518388.486 | 59.4% | 2.8343 | 4.0726 | 2.8605e-10 | 177589750540.751 | 59.24% | 2.8499 | 4.0986 | 0.39201 | -0.28837 | -0.48044 | -0.19207 | -3.7809 | -2.5044 | -1.568 | -4.0724 | -1.2765 | 0.026121 | 0.021265
0.3976 | 0.4004 | 5596875 | 2014875000 | -63.5436 | -0.87518 | 4.3436e-10 | 4.3667e-10 | -105.2139 | -1.4522 | 7.2075e-10 | 7.2298e-10 | -41.6703 | -0.57705 | 2.8639e-10 | 177378186511.377 | 59.17% | 2.8567 | 4.11 | 2.8631e-10 | 177432896721.272 | 59.18% | 2.8549 | 4.1071 | 0.3976 | -0.29112 | -0.48473 | -0.19361 | -3.8112 | -2.5222 | -1.5904 | -4.1126 | -1.2889 | 0.026018 | 0.021086
0.4032 | 0.406 | 5596875 | 2014875000 | -64.4188 | -0.87448 | 4.3401e-10 | 4.3687e-10 | -106.6661 | -1.451 | 7.2014e-10 | 7.2328e-10 | -42.2473 | -0.57652 | 2.8613e-10 | 177540195704.772 | 59.22% | 2.8515 | 4.1013 | 2.864e-10 | 177372210583.365 | 59.16% | 2.8569 | 4.1104 | 0.4032 | -0.29379 | -0.48799 | -0.19419 | -3.8227 | -2.5399 | -1.6128 | -4.1527 | -1.2828 | 0.026042 | 0.020714
0.4088 | 0.4116 | 5596875 | 2014875000 | -65.2933 | -0.8753 | 4.3442e-10 | 4.371e-10 | -108.1171 | -1.4577 | 7.2349e-10 | 7.2355e-10 | -42.8239 | -0.58244 | 2.8907e-10 | 175736363110.302 | 58.62% | 2.9103 | 4.1999 | 2.8645e-10 | 177341434230.113 | 59.15% | 2.8579 | 4.112 | 0.4088 | -0.29714 | -0.49195 | -0.19482 | -3.835 | -2.5575 | -1.6352 | -4.1927 | -1.2775 | 0.025778 | 0.020138
0.41439 | 0.41719 | 5596875 | 2014875000 | -66.1686 | -0.88031 | 4.3691e-10 | 4.3722e-10 | -109.5749 | -1.4605 | 7.2487e-10 | 7.2387e-10 | -43.4063 | -0.58021 | 2.8796e-10 | 176410940918.033 | 58.84% | 2.8881 | 4.1626 | 2.8665e-10 | 177218569329.184 | 59.11% | 2.8618 | 4.1187 | 0.41439 | -0.2975 | -0.49514 | -0.19764 | -3.8906 | -2.5749 | -1.6576 | -4.2325 | -1.3157 | 0.025876 | 0.020539
0.41999 | 0.42279 | 5596875 | 2014875000 | -67.0489 | -0.88238 | 4.3793e-10 | 4.3755e-10 | -111.0354 | -1.4606 | 7.2492e-10 | 7.2436e-10 | -43.9865 | -0.57824 | 2.8699e-10 | 177011095688.997 | 59.04% | 2.8685 | 4.1299 | 2.8681e-10 | 177120107242.158 | 59.08% | 2.865 | 4.124 | 0.41999 | -0.29905 | -0.49857 | -0.19952 | -3.9275 | -2.5923 | -1.68 | -4.2722 | -1.3352 | 0.025965 | 0.020637
0.42559 | 0.42839 | 5596875 | 2014875000 | -67.9313 | -0.88346 | 4.3847e-10 | 4.3769e-10 | -112.496 | -1.466 | 7.2757e-10 | 7.2444e-10 | -44.5647 | -0.5825 | 2.891e-10 | 175717249673.758 | 58.61% | 2.9109 | 4.2009 | 2.8675e-10 | 177160065006.586 | 59.09% | 2.8637 | 4.1218 | 0.42559 | -0.30077 | -0.50268 | -0.20191 | -3.9746 | -2.6095 | -1.7024 | -4.3118 | -1.3651 | 0.025775 | 0.020669
0.43118 | 0.43398 | 5596875 | 2014875000 | -68.8147 | -0.88925 | 4.4134e-10 | 4.3794e-10 | -113.962 | -1.4662 | 7.277e-10 | 7.2456e-10 | -45.1472 | -0.57697 | 2.8636e-10 | 177401406388.819 | 59.17% | 2.8559 | 4.1088 | 2.8663e-10 | 177234677167.98 | 59.12% | 2.8613 | 4.1178 | 0.43118 | -0.30386 | -0.50786 | -0.204 | -4.0157 | -2.6266 | -1.7247 | -4.3513 | -1.3891 | 0.026022 | 0.020958
0.43678 | 0.43958 | 5596875 | 2014875000 | -69.704 | -0.88912 | 4.4128e-10 | 4.3814e-10 | -115.4282 | -1.4659 | 7.2754e-10 | 7.2457e-10 | -45.7242 | -0.57679 | 2.8626e-10 | 177458141330.376 | 59.19% | 2.8541 | 4.1057 | 2.8643e-10 | 177356110252.223 | 59.16% | 2.8574 | 4.1112 | 0.43678 | -0.30449 | -0.50951 | -0.20503 | -4.0359 | -2.6436 | -1.7471 | -4.3907 | -1.3924 | 0.02603 | 0.020745
0.44238 | 0.44518 | 5596875 | 2014875000 | -70.5931 | -0.88487 | 4.3917e-10 | 4.3836e-10 | -116.8941 | -1.4595 | 7.2435e-10 | 7.2442e-10 | -46.301 | -0.57461 | 2.8518e-10 | 178131674505.779 | 59.42% | 2.8326 | 4.0696 | 2.8606e-10 | 177587217894.341 | 59.24% | 2.85 | 4.0988 | 0.44238 | -0.30779 | -0.51467 | -0.20688 | -4.0723 | -2.6605 | -1.7695 | -4.43 | -1.4119 | 0.026129 | 0.020848
0.44798 | 0.45077 | 5596875 | 2014875000 | -71.478 | -0.8851 | 4.3928e-10 | 4.3821e-10 | -118.3536 | -1.4618 | 7.2548e-10 | 7.24e-10 | -46.8756 | -0.57666 | 2.862e-10 | 177498568368.543 | 59.21% | 2.8528 | 4.1035 | 2.8579e-10 | 177750635085.107 | 59.29% | 2.8447 | 4.09 | 0.44798 | -0.30928 | -0.5195 | -0.21022 | -4.1382 | -2.6772 | -1.7919 | -4.4691 | -1.461 | 0.026036 | 0.021228
0.45357 | 0.45637 | 5596875 | 2014875000 | -72.3631 | -0.88141 | 4.3745e-10 | 4.3795e-10 | -119.8153 | -1.4548 | 7.2201e-10 | 7.236e-10 | -47.4523 | -0.57335 | 2.8456e-10 | 178521823972.773 | 59.55% | 2.8202 | 4.0489 | 2.8566e-10 | 177834477150.902 | 59.32% | 2.842 | 4.0855 | 0.45357 | -0.31255 | -0.52509 | -0.21254 | -4.1839 | -2.6939 | -1.8143 | -4.5082 | -1.4899 | 0.026186 | 0.021505
0.45917 | 0.46197 | 5596875 | 2014875000 | -73.2445 | -0.88063 | 4.3706e-10 | 4.3779e-10 | -121.2701 | -1.455 | 7.2213e-10 | 7.2315e-10 | -48.0256 | -0.57437 | 2.8507e-10 | 178204427005.095 | 59.44% | 2.8303 | 4.0658 | 2.8536e-10 | 178021704095.784 | 59.38% | 2.8361 | 4.0755 | 0.45917 | -0.31518 | -0.52853 | -0.21335 | -4.1998 | -2.7105 | -1.8367 | -4.5472 | -1.4893 | 0.02614 | 0.021196
0.46477 | 0.46756 | 5596875 | 2014875000 | -74.1251 | -0.87903 | 4.3627e-10 | 4.3709e-10 | -122.7251 | -1.4512 | 7.2024e-10 | 7.2246e-10 | -48.6 | -0.57217 | 2.8397e-10 | 178889833435.409 | 59.67% | 2.8086 | 4.0295 | 2.8538e-10 | 178010408857.868 | 59.38% | 2.8364 | 4.0761 | 0.46477 | -0.31708 | -0.5317 | -0.21463 | -4.2249 | -2.7269 | -1.8591 | -4.586 | -1.498 | 0.02624 | 0.021144
0.47036 | 0.47316 | 5596875 | 2014875000 | -75.0041 | -0.88012 | 4.3681e-10 | 4.3665e-10 | -124.1763 | -1.4543 | 7.2178e-10 | 7.219e-10 | -49.1722 | -0.57418 | 2.8497e-10 | 178264943191.182 | 59.46% | 2.8283 | 4.0625 | 2.8525e-10 | 178091608885.918 | 59.4% | 2.8338 | 4.0718 | 0.47036 | -0.31974 | -0.53667 | -0.21693 | -4.2702 | -2.7433 | -1.8815 | -4.6248 | -1.5269 | 0.026148 | 0.021221
0.47596 | 0.47876 | 5596875 | 2014875000 | -75.8843 | -0.87695 | 4.3524e-10 | 4.3632e-10 | -125.6306 | -1.4513 | 7.2031e-10 | 7.2175e-10 | -49.7463 | -0.57438 | 2.8507e-10 | 178201149265.704 | 59.44% | 2.8304 | 4.0659 | 2.8542e-10 | 177982117947.968 | 59.37% | 2.8373 | 4.0776 | 0.47596 | -0.32231 | -0.54089 | -0.21858 | -4.3028 | -2.7596 | -1.9038 | -4.6634 | -1.5432 | 0.026139 | 0.021188
0.48156 | 0.48435 | 5596875 | 2014875000 | -76.7612 | -0.87653 | 4.3503e-10 | 4.3583e-10 | -127.0819 | -1.4518 | 7.2053e-10 | 7.2149e-10 | -50.3207 | -0.57526 | 2.8551e-10 | 177930014701.175 | 59.35% | 2.839 | 4.0804 | 2.8566e-10 | 177835915171.704 | 59.32% | 2.842 | 4.0854 | 0.48156 | -0.32467 | -0.54499 | -0.22032 | -4.337 | -2.7758 | -1.9262 | -4.702 | -1.5612 | 0.026099 | 0.021154
0.48715 | 0.48995 | 5596875 | 2014875000 | -77.6377 | -0.87999 | 4.3675e-10 | 4.3548e-10 | -128.5337 | -1.4558 | 7.2254e-10 | 7.2133e-10 | -50.896 | -0.57584 | 2.858e-10 | 177749110477.749 | 59.29% | 2.8448 | 4.0901 | 2.8585e-10 | 177716365206.522 | 59.28% | 2.8458 | 4.0918 | 0.48715 | -0.32742 | -0.54838 | -0.22096 | -4.3496 | -2.7919 | -1.9486 | -4.7405 | -1.5577 | 0.026073 | 0.020843
0.49275 | 0.49555 | 5596875 | 2014875000 | -78.5177 | -0.8737 | 4.3362e-10 | 4.3545e-10 | -129.9895 | -1.4511 | 7.2018e-10 | 7.2142e-10 | -51.4718 | -0.57737 | 2.8656e-10 | 177278101054.206 | 59.13% | 2.8599 | 4.1154 | 2.8597e-10 | 177640679383.096 | 59.25% | 2.8483 | 4.0959 | 0.49275 | -0.33001 | -0.55399 | -0.22398 | -4.4091 | -2.8078 | -1.971 | -4.7788 | -1.6012 | 0.026004 | 0.021125
0.49835 | 0.50115 | 5596875 | 2014875000 | -79.3914 | -0.87945 | 4.3648e-10 | 4.3556e-10 | -131.4406 | -1.4534 | 7.2131e-10 | 7.2166e-10 | -52.0492 | -0.5739 | 2.8483e-10 | 178349861756.502 | 59.49% | 2.8256 | 4.058 | 2.861e-10 | 177560128045.511 | 59.23% | 2.8508 | 4.1002 | 0.49835 | -0.33196 | -0.55742 | -0.22547 | -4.4384 | -2.8237 | -1.9934 | -4.8171 | -1.6146 | 0.026161 | 0.02119
0.50394 | 0.50674 | 5596875 | 2014875000 | -80.2709 | -0.87763 | 4.3558e-10 | 4.3568e-10 | -132.894 | -1.4561 | 7.2269e-10 | 7.2189e-10 | -52.6231 | -0.5785 | 2.8711e-10 | 176934096759.355 | 59.02% | 2.871 | 4.1341 | 2.8621e-10 | 177491599312.208 | 59.2% | 2.853 | 4.1039 | 0.50394 | -0.33586 | -0.56232 | -0.22646 | -4.4578 | -2.8396 | -2.0158 | -4.8553 | -1.6182 | 0.025953 | 0.020835
0.50954 | 0.51234 | 5596875 | 2014875000 | -81.1485 | -0.87417 | 4.3386e-10 | 4.3591e-10 | -134.3501 | -1.456 | 7.2264e-10 | 7.2217e-10 | -53.2016 | -0.58186 | 2.8878e-10 | 175912057966.274 | 58.68% | 2.9045 | 4.1901 | 2.8626e-10 | 177461491701.925 | 59.19% | 2.854 | 4.1055 | 0.50954 | -0.33916 | -0.56655 | -0.22739 | -4.4762 | -2.8553 | -2.0382 | -4.8934 | -1.6209 | 0.025803 | 0.02052
0.51514 | 0.51794 | 5596875 | 2014875000 | -82.0227 | -0.87366 | 4.336e-10 | 4.3612e-10 | -135.8061 | -1.4513 | 7.2028e-10 | 7.2259e-10 | -53.7835 | -0.57761 | 2.8667e-10 | 177205497097.806 | 59.11% | 2.8623 | 4.1194 | 2.8647e-10 | 177332565694.38 | 59.15% | 2.8582 | 4.1125 | 0.51514 | -0.34099 | -0.56883 | -0.22784 | -4.4851 | -2.8709 | -2.0606 | -4.9315 | -1.6141 | 0.025993 | 0.020362
0.52073 | 0.52353 | 5596875 | 2014875000 | -82.8963 | -0.87982 | 4.3666e-10 | 4.3626e-10 | -137.2574 | -1.4569 | 7.2307e-10 | 7.2265e-10 | -54.3611 | -0.57707 | 2.8641e-10 | 177370864541.872 | 59.16% | 2.8569 | 4.1104 | 2.8639e-10 | 177379924166.012 | 59.17% | 2.8566 | 4.1099 | 0.52073 | -0.34202 | -0.57304 | -0.23102 | -4.5476 | -2.8865 | -2.0829 | -4.9694 | -1.6611 | 0.026017 | 0.020749
0.52633 | 0.52913 | 5596875 | 2014875000 | -83.7761 | -0.88162 | 4.3755e-10 | 4.3671e-10 | -138.7143 | -1.4567 | 7.2296e-10 | 7.2307e-10 | -54.9381 | -0.57505 | 2.854e-10 | 177995350859.335 | 59.37% | 2.8369 | 4.0769 | 2.8635e-10 | 177402308010.422 | 59.17% | 2.8559 | 4.1087 | 0.52633 | -0.34343 | -0.57626 | -0.23283 | -4.5832 | -2.9019 | -2.1053 | -5.0073 | -1.6812 | 0.026109 | 0.02085
0.53193 | 0.53473 | 5596875 | 2014875000 | -84.6578 | -0.88282 | 4.3815e-10 | 4.3688e-10 | -140.1709 | -1.4594 | 7.2433e-10 | 7.2325e-10 | -55.5132 | -0.57663 | 2.8618e-10 | 177508064686.629 | 59.21% | 2.8525 | 4.103 | 2.8638e-10 | 177388149839.6 | 59.17% | 2.8564 | 4.1095 | 0.53193 | -0.34523 | -0.58079 | -0.23556 | -4.637 | -2.9173 | -2.1277 | -5.045 | -1.7196 | 0.026037 | 0.021044
0.53753 | 0.54032 | 5596875 | 2014875000 | -85.5406 | -0.88194 | 4.3771e-10 | 4.369e-10 | -141.6304 | -1.4574 | 7.2332e-10 | 7.2295e-10 | -56.0898 | -0.57546 | 2.8561e-10 | 177867880149.163 | 59.33% | 2.841 | 4.0837 | 2.8605e-10 | 177588572166.824 | 59.24% | 2.8499 | 4.0987 | 0.53753 | -0.34763 | -0.58415 | -0.23651 | -4.6557 | -2.9326 | -2.1501 | -5.0827 | -1.7231 | 0.02609 | 0.020909
0.54312 | 0.54592 | 5596875 | 2014875000 | -86.4225 | -0.88131 | 4.374e-10 | 4.3729e-10 | -143.0878 | -1.4612 | 7.252e-10 | 7.2292e-10 | -56.6653 | -0.57987 | 2.8779e-10 | 176514642873.766 | 58.88% | 2.8847 | 4.157 | 2.8563e-10 | 177849829978.954 | 59.32% | 2.8416 | 4.0847 | 0.54312 | -0.34926 | -0.58826 | -0.239 | -4.7047 | -2.9479 | -2.1725 | -5.1204 | -1.7568 | 0.025892 | 0.020937
0.54872 | 0.55152 | 5596875 | 2014875000 | -87.3038 | -0.88301 | 4.3825e-10 | 4.3737e-10 | -144.549 | -1.4572 | 7.232e-10 | 7.2257e-10 | -57.2451 | -0.57415 | 2.8495e-10 | 178273909025.228 | 59.46% | 2.8281 | 4.0621 | 2.852e-10 | 178120029377.194 | 59.41% | 2.8329 | 4.0703 | 0.54872 | -0.35147 | -0.59122 | -0.23975 | -4.7195 | -2.963 | -2.1949 | -5.1579 | -1.7565 | 0.02615 | 0.020927
0.55432 | 0.55711 | 5596875 | 2014875000 | -88.1868 | -0.88374 | 4.3861e-10 | 4.3702e-10 | -146.0061 | -1.4603 | 7.2477e-10 | 7.22e-10 | -57.8193 | -0.57657 | 2.8616e-10 | 177524351291.865 | 59.21% | 2.852 | 4.1022 | 2.8498e-10 | 178258344521.315 | 59.46% | 2.8285 | 4.0629 | 0.55432 | -0.35294 | -0.59473 | -0.2418 | -4.7598 | -2.9781 | -2.2173 | -5.1954 | -1.7817 | 0.02604 | 0.020924
0.55991 | 0.56271 | 5596875 | 2014875000 | -89.0706 | -0.88306 | 4.3827e-10 | 4.3671e-10 | -147.4664 | -1.4575 | 7.2335e-10 | 7.2136e-10 | -58.3959 | -0.57441 | 2.8508e-10 | 178192579997.978 | 59.44% | 2.8306 | 4.0664 | 2.8466e-10 | 178461567742.498 | 59.53% | 2.8221 | 4.0521 | 0.55991 | -0.35431 | -0.59894 | -0.24464 | -4.8157 | -2.9931 | -2.2397 | -5.2327 | -1.8226 | 0.026138 | 0.021271
0.56551 | 0.56831 | 5596875 | 2014875000 | -89.9536 | -0.87804 | 4.3578e-10 | 4.3613e-10 | -148.9239 | -1.4494 | 7.1934e-10 | 7.2067e-10 | -58.9703 | -0.57133 | 2.8356e-10 | 179152464217.725 | 59.76% | 2.8004 | 4.0157 | 2.8454e-10 | 178534474643.962 | 59.55% | 2.8198 | 4.0482 | 0.56551 | -0.35612 | -0.60374 | -0.24762 | -4.8745 | -3.008 | -2.262 | -5.2701 | -1.8665 | 0.026279 | 0.021683
0.57111 | 0.5739 | 5596875 | 2014875000 | -90.8317 | -0.88287 | 4.3818e-10 | 4.3565e-10 | -150.3733 | -1.4554 | 7.2234e-10 | 7.2027e-10 | -59.5416 | -0.57254 | 2.8416e-10 | 178773548884.161 | 59.63% | 2.8123 | 4.0356 | 2.8462e-10 | 178484106763.921 | 59.53% | 2.8214 | 4.0509 | 0.57111 | -0.35825 | -0.60782 | -0.24957 | -4.9127 | -3.0229 | -2.2844 | -5.3073 | -1.8899 | 0.026223 | 0.021694
0.5767 | 0.5795 | 5596875 | 2014875000 | -91.7146 | -0.87545 | 4.3449e-10 | 4.3521e-10 | -151.8287 | -1.4435 | 7.164e-10 | 7.1974e-10 | -60.1141 | -0.56801 | 2.8191e-10 | 180201529549.724 | 60.11% | 2.7679 | 3.9613 | 2.8453e-10 | 178539886081.761 | 59.55% | 2.8196 | 4.048 | 0.5767 | -0.3613 | -0.61299 | -0.25169 | -4.9545 | -3.0376 | -2.3068 | -5.3445 | -1.9169 | 0.026433 | 0.021964
0.5823 | 0.5851 | 5596875 | 2014875000 | -92.59 | -0.87219 | 4.3287e-10 | 4.3484e-10 | -153.2722 | -1.4444 | 7.1685e-10 | 7.1974e-10 | -60.6822 | -0.57217 | 2.8397e-10 | 178891311671.417 | 59.67% | 2.8086 | 4.0294 | 2.849e-10 | 178309108994.578 | 59.48% | 2.8269 | 4.0602 | 0.5823 | -0.36416 | -0.61723 | -0.25307 | -4.9818 | -3.0523 | -2.3292 | -5.3815 | -1.9294 | 0.02624 | 0.021737
0.5879 | 0.5907 | 5596875 | 2014875000 | -93.4622 | -0.87461 | 4.3408e-10 | 4.3434e-10 | -154.7165 | -1.4425 | 7.1591e-10 | 7.1942e-10 | -61.2543 | -0.56785 | 2.8183e-10 | 180249875969.603 | 60.12% | 2.7664 | 3.9588 | 2.8509e-10 | 178192102016.016 | 59.44% | 2.8307 | 4.0664 | 0.5879 | -0.36639 | -0.62128 | -0.25489 | -5.0175 | -3.067 | -2.3516 | -5.4186 | -1.9505 | 0.02644 | 0.02193
0.59349 | 0.59629 | 5596875 | 2014875000 | -94.3368 | -0.86993 | 4.3175e-10 | 4.3426e-10 | -156.159 | -1.444 | 7.1666e-10 | 7.1949e-10 | -61.8222 | -0.57405 | 2.8491e-10 | 178304729220.987 | 59.47% | 2.8271 | 4.0604 | 2.8522e-10 | 178105514638.275 | 59.41% | 2.8334 | 4.071 | 0.59349 | -0.36897 | -0.62568 | -0.25671 | -5.0534 | -3.0815 | -2.374 | -5.4555 | -1.9719 | 0.026154 | 0.021724
0.59909 | 0.60189 | 5596875 | 2014875000 | -95.2067 | -0.87139 | 4.3248e-10 | 4.343e-10 | -157.603 | -1.4486 | 7.1896e-10 | 7.1981e-10 | -62.3962 | -0.57724 | 2.8649e-10 | 177319503752.612 | 59.15% | 2.8586 | 4.1132 | 2.8551e-10 | 177924960271.73 | 59.35% | 2.8392 | 4.0807 | 0.59909 | -0.37194 | -0.62838 | -0.25644 | -5.0481 | -3.096 | -2.3964 | -5.4924 | -1.952 | 0.02601 | 0.021187
0.60469 | 0.60749 | 5596875 | 2014875000 | -96.0781 | -0.87155 | 4.3256e-10 | 4.3441e-10 | -159.0516 | -1.4494 | 7.1937e-10 | 7.2008e-10 | -62.9735 | -0.5779 | 2.8682e-10 | 177116607684.556 | 59.08% | 2.8651 | 4.1242 | 2.8567e-10 | 177827401119.925 | 59.32% | 2.8423 | 4.0859 | 0.60469 | -0.37446 | -0.63169 | -0.25722 | -5.0634 | -3.1105 | -2.4188 | -5.5292 | -1.953 | 0.02598 | 0.020977
0.61028 | 0.61308 | 5596875 | 2014875000 | -96.9497 | -0.87488 | 4.3421e-10 | 4.3476e-10 | -160.501 | -1.4572 | 7.2322e-10 | 7.2062e-10 | -63.5514 | -0.58231 | 2.8901e-10 | 175775164305.383 | 58.63% | 2.909 | 4.1977 | 2.8586e-10 | 177711757947.394 | 59.28% | 2.846 | 4.0921 | 0.61028 | -0.37694 | -0.63406 | -0.25712 | -5.0614 | -3.1248 | -2.4411 | -5.566 | -1.9366 | 0.025783 | 0.020454
0.61588 | 0.61868 | 5596875 | 2014875000 | -97.8245 | -0.87252 | 4.3304e-10 | 4.3515e-10 | -161.9582 | -1.4532 | 7.2126e-10 | 7.2103e-10 | -64.1337 | -0.58072 | 2.8822e-10 | 176256855803.609 | 58.79% | 2.8932 | 4.1711 | 2.8588e-10 | 177694095325.567 | 59.27% | 2.8465 | 4.093 | 0.61588 | -0.37997 | -0.63775 | -0.25777 | -5.0743 | -3.1391 | -2.4635 | -5.6026 | -1.9352 | 0.025854 | 0.020309
0.62148 | 0.62428 | 5596875 | 2014875000 | -98.6971 | -0.88144 | 4.3747e-10 | 4.3539e-10 | -163.4115 | -1.4589 | 7.2408e-10 | 7.2142e-10 | -64.7144 | -0.57748 | 2.8661e-10 | 177244719604.324 | 59.12% | 2.861 | 4.1172 | 2.8603e-10 | 177603389860.642 | 59.24% | 2.8494 | 4.0979 | 0.62148 | -0.38001 | -0.63951 | -0.2595 | -5.1083 | -3.1534 | -2.4859 | -5.6393 | -1.9549 | 0.025999 | 0.020446
0.62708 | 0.62987 | 5596875 | 2014875000 | -99.5785 | -0.87883 | 4.3617e-10 | 4.3577e-10 | -164.8704 | -1.4566 | 7.2291e-10 | 7.2159e-10 | -65.2919 | -0.57775 | 2.8674e-10 | 177163244079.324 | 59.09% | 2.8636 | 4.1216 | 2.8581e-10 | 177737363141.098 | 59.29% | 2.8452 | 4.0907 | 0.62708 | -0.38207 | -0.64445 | -0.26238 | -5.165 | -3.1675 | -2.5083 | -5.6758 | -1.9975 | 0.025987 | 0.020694
0.63267 | 0.63547 | 5596875 | 2014875000 | -100.4573 | -0.88522 | 4.3934e-10 | 4.3606e-10 | -166.327 | -1.4612 | 7.2522e-10 | 7.2144e-10 | -65.8696 | -0.57602 | 2.8588e-10 | 177696076267.318 | 59.27% | 2.8465 | 4.0929 | 2.8538e-10 | 178010917314.228 | 59.38% | 2.8364 | 4.0761 | 0.63267 | -0.38217 | -0.64712 | -0.26495 | -5.2156 | -3.1816 | -2.5307 | -5.7123 | -2.034 | 0.026065 | 0.020949
0.63827 | 0.64107 | 5596875 | 2014875000 | -101.3426 | -0.8834 | 4.3844e-10 | 4.3649e-10 | -167.7882 | -1.4555 | 7.2239e-10 | 7.2125e-10 | -66.4456 | -0.57213 | 2.8395e-10 | 178903824674.147 | 59.67% | 2.8082 | 4.0288 | 2.8477e-10 | 178391520377.897 | 59.5% | 2.8243 | 4.0558 | 0.63827 | -0.38391 | -0.652 | -0.26809 | -5.2774 | -3.1957 | -2.5531 | -5.7487 | -2.0817 | 0.026242 | 0.021397
0.64387 | 0.64666 | 5596875 | 2014875000 | -102.226 | -0.8807 | 4.371e-10 | 4.3667e-10 | -169.2437 | -1.4535 | 7.2138e-10 | 7.2061e-10 | -67.0178 | -0.5728 | 2.8428e-10 | 178694632010.544 | 59.6% | 2.8148 | 4.0398 | 2.8394e-10 | 178908075878.203 | 59.68% | 2.808 | 4.0285 | 0.64387 | -0.38573 | -0.65577 | -0.27004 | -5.3158 | -3.2096 | -2.5755 | -5.7851 | -2.1062 | 0.026211 | 0.021435
0.64946 | 0.65226 | 5596875 | 2014875000 | -103.1067 | -0.87988 | 4.3669e-10 | 4.3693e-10 | -170.6972 | -1.451 | 7.2013e-10 | 7.2028e-10 | -67.5906 | -0.57109 | 2.8344e-10 | 179228503974.721 | 59.78% | 2.798 | 4.0117 | 2.8335e-10 | 179285612418.732 | 59.8% | 2.7962 | 4.0088 | 0.64946 | -0.38695 | -0.65966 | -0.2727 | -5.3682 | -3.2236 | -2.5979 | -5.8214 | -2.1446 | 0.02629 | 0.021703
0.65506 | 0.65786 | 5596875 | 2014875000 | -103.9865 | -0.87847 | 4.3599e-10 | 4.3683e-10 | -172.1482 | -1.4477 | 7.1853e-10 | 7.1987e-10 | -68.1616 | -0.56927 | 2.8253e-10 | 179801436645.114 | 59.97% | 2.7802 | 3.9819 | 2.8304e-10 | 179478181970.543 | 59.87% | 2.7902 | 3.9987 | 0.65506 | -0.38913 | -0.66412 | -0.27499 | -5.4132 | -3.2374 | -2.6202 | -5.8577 | -2.1757 | 0.026374 | 0.0219
0.66066 | 0.66345 | 5596875 | 2014875000 | -104.865 | -0.87783 | 4.3567e-10 | 4.3666e-10 | -173.5959 | -1.4453 | 7.1733e-10 | 7.1957e-10 | -68.7309 | -0.5675 | 2.8166e-10 | 180361160391.127 | 60.16% | 2.763 | 3.9531 | 2.8291e-10 | 179560263448.127 | 59.89% | 2.7877 | 3.9944 | 0.66066 | -0.39016 | -0.66874 | -0.27858 | -5.4838 | -3.2512 | -2.6426 | -5.8939 | -2.2326 | 0.026456 | 0.022351
0.66625 | 0.66905 | 5596875 | 2014875000 | -105.7428 | -0.88095 | 4.3723e-10 | 4.3627e-10 | -175.0412 | -1.4454 | 7.1734e-10 | 7.1928e-10 | -69.2984 | -0.56441 | 2.8012e-10 | 181351322142.433 | 60.49% | 2.7329 | 3.9027 | 2.8301e-10 | 179499971454 | 59.87% | 2.7896 | 3.9976 | 0.66625 | -0.39141 | -0.67356 | -0.28214 | -5.554 | -3.265 | -2.665 | -5.93 | -2.2891 | 0.026601 | 0.022849
0.67185 | 0.67465 | 5596875 | 2014875000 | -106.6238 | -0.87894 | 4.3623e-10 | 4.3591e-10 | -176.4866 | -1.443 | 7.1619e-10 | 7.1926e-10 | -69.8628 | -0.56409 | 2.7996e-10 | 181453598827.069 | 60.52% | 2.7298 | 3.8975 | 2.8335e-10 | 179283078498.817 | 59.8% | 2.7963 | 4.0089 | 0.67185 | -0.39461 | -0.67762 | -0.28301 | -5.5711 | -3.2787 | -2.6874 | -5.9661 | -2.2924 | 0.026616 | 0.022704
0.67745 | 0.68025 | 5596875 | 2014875000 | -107.5027 | -0.87837 | 4.3595e-10 | 4.3573e-10 | -177.9296 | -1.4458 | 7.1758e-10 | 7.1927e-10 | -70.4269 | -0.56747 | 2.8164e-10 | 180373031616.921 | 60.16% | 2.7626 | 3.9525 | 2.8353e-10 | 179167255350.125 | 59.76% | 2.7999 | 4.0149 | 0.67745 | -0.39886 | -0.68212 | -0.28325 | -5.5758 | -3.2923 | -2.7098 | -6.0021 | -2.2835 | 0.026458 | 0.022296
0.68304 | 0.68584 | 5596875 | 2014875000 | -108.3811 | -0.87919 | 4.3635e-10 | 4.3545e-10 | -179.3755 | -1.4499 | 7.1961e-10 | 7.1931e-10 | -70.9944 | 359.4293 | -1.7839e-07 | -284772728.701 | -0.09499% | 1108323.3007 | 1856487.2658 | 2.8386e-10 | 178960603880.515 | 59.69% | 2.8064 | 4.0258 | 0.68304 | -0.40145 | -0.68492 | -0.28347 | -5.5801 | -3.3059 | -2.7322 | -6.038 | -2.2742 | 4.1771e-05 | 3.477e-05
0.68864 | 0.69144 | 5596875 | 2014875000 | -109.2603 | -0.87492 | 4.3423e-10 | 4.353e-10 | 179.1746 | -1.4498 | 7.1955e-10 | 7.1953e-10 | 288.4349 | -0.57488 | 2.8532e-10 | 178046983442.325 | 59.39% | 2.8353 | 4.0741 | 2.8423e-10 | 178728225893.034 | 59.62% | 2.8137 | 4.038 | 0.68864 | -0.4048 | -0.6888 | -0.284 | -5.5906 | -3.3194 | -2.7546 | -6.0739 | -2.2712 | 0.026116 | 0.021533
0.69424 | 0.69704 | 5596875 | 2014875000 | -110.1352 | -0.87676 | 4.3514e-10 | 4.3511e-10 | 177.7248 | -1.4549 | 7.2207e-10 | 7.1984e-10 | 287.86 | -0.57812 | 2.8693e-10 | 177048712591.776 | 59.06% | 2.8673 | 4.1279 | 2.8473e-10 | 178411767196.158 | 59.51% | 2.8237 | 4.0547 | 0.69424 | -0.40753 | -0.69178 | -0.28425 | -5.5954 | -3.3328 | -2.7769 | -6.1098 | -2.2626 | 0.02597 | 0.02116
0.69983 | 0.70263 | 5596875 | 2014875000 | -111.012 | -0.87532 | 4.3443e-10 | 4.3479e-10 | 176.2699 | -1.455 | 7.2215e-10 | 7.2005e-10 | 287.2819 | -0.57972 | 2.8772e-10 | 176562016317.551 | 58.89% | 2.8832 | 4.1544 | 2.8526e-10 | 178082002607.615 | 59.4% | 2.8342 | 4.0723 | 0.69983 | -0.41024 | -0.69621 | -0.28598 | -5.6294 | -3.3462 | -2.7993 | -6.1456 | -2.2832 | 0.025899 | 0.021123
0.70543 | 0.70823 | 5596875 | 2014875000 | -111.8873 | -0.8768 | 4.3516e-10 | 4.3467e-10 | 174.8149 | -1.4537 | 7.2146e-10 | 7.2018e-10 | 286.7022 | -0.57686 | 2.863e-10 | 177437022369.946 | 59.19% | 2.8548 | 4.1069 | 2.8551e-10 | 177925834859.876 | 59.35% | 2.8391 | 4.0806 | 0.70543 | -0.41334 | -0.69963 | -0.28629 | -5.6356 | -3.3596 | -2.8217 | -6.1813 | -2.276 | 0.026027 | 0.020993
0.71103 | 0.71383 | 5596875 | 2014875000 | -112.7641 | -0.87365 | 4.336e-10 | 4.3463e-10 | 173.3612 | -1.452 | 7.2064e-10 | 7.2035e-10 | 286.1253 | -0.57835 | 2.8704e-10 | 176979730473.683 | 59.03% | 2.8696 | 4.1316 | 2.8572e-10 | 177798167978.003 | 59.31% | 2.8432 | 4.0875 | 0.71103 | -0.41531 | -0.70363 | -0.28832 | -5.6756 | -3.3729 | -2.8441 | -6.217 | -2.3027 | 0.02596 | 0.021018
0.71662 | 0.71942 | 5596875 | 2014875000 | -113.6377 | -0.87501 | 4.3428e-10 | 4.3466e-10 | 171.9092 | -1.4525 | 7.2087e-10 | 7.2014e-10 | 285.547 | -0.57745 | 2.8659e-10 | 177254445796.608 | 59.12% | 2.8607 | 4.1167 | 2.8548e-10 | 177946310388.68 | 59.36% | 2.8385 | 4.0795 | 0.71662 | -0.41615 | -0.70622 | -0.29007 | -5.7101 | -3.3861 | -2.8665 | -6.2526 | -2.3239 | 0.026 | 0.021079
0.72222 | 0.72502 | 5596875 | 2014875000 | -114.5127 | -0.87363 | 4.3359e-10 | 4.3488e-10 | 170.4568 | -1.4523 | 7.2079e-10 | 7.203e-10 | 284.9695 | -0.57868 | 2.872e-10 | 176878499828.325 | 59% | 2.8729 | 4.1371 | 2.8542e-10 | 177981545097.915 | 59.37% | 2.8374 | 4.0776 | 0.72222 | -0.41811 | -0.70973 | -0.29163 | -5.7407 | -3.3993 | -2.8889 | -6.2882 | -2.3414 | 0.025945 | 0.021028
0.72782 | 0.73062 | 5596875 | 2014875000 | -115.3864 | -0.87388 | 4.3372e-10 | 4.3492e-10 | 169.0045 | -1.45 | 7.1964e-10 | 7.1973e-10 | 284.3908 | -0.57609 | 2.8592e-10 | 177672621789.768 | 59.26% | 2.8472 | 4.0942 | 2.8481e-10 | 178363585567.565 | 59.49% | 2.8252 | 4.0573 | 0.72782 | -0.41945 | -0.71387 | -0.29442 | -5.7956 | -3.4125 | -2.9113 | -6.3238 | -2.3831 | 0.026062 | 0.021334
0.73342 | 0.73621 | 5596875 | 2014875000 | -116.2603 | -0.8763 | 4.3492e-10 | 4.3514e-10 | 167.5545 | -1.4459 | 7.1763e-10 | 7.1944e-10 | 283.8147 | -0.56964 | 2.8272e-10 | 179685914911.013 | 59.94% | 2.7838 | 3.9879 | 2.843e-10 | 178684662833.914 | 59.6% | 2.8151 | 4.0403 | 0.73342 | -0.42046 | -0.71743 | -0.29696 | -5.8457 | -3.4256 | -2.9337 | -6.3593 | -2.4202 | 0.026357 | 0.021743
0.73901 | 0.74181 | 5596875 | 2014875000 | -117.1366 | -0.87749 | 4.3551e-10 | 4.3548e-10 | 166.1085 | -1.4495 | 7.194e-10 | 7.192e-10 | 283.2451 | -0.57201 | 2.8389e-10 | 178940235971.417 | 59.69% | 2.807 | 4.0269 | 2.8372e-10 | 179050752539.938 | 59.72% | 2.8036 | 4.0211 | 0.73901 | -0.42103 | -0.71993 | -0.2989 | -5.8838 | -3.4386 | -2.956 | -6.3947 | -2.4452 | 0.026247 | 0.021711
0.74461 | 0.74741 | 5596875 | 2014875000 | -118.0141 | -0.87996 | 4.3673e-10 | 4.3553e-10 | 164.659 | -1.4454 | 7.1738e-10 | 7.1863e-10 | 282.6731 | -0.56547 | 2.8065e-10 | 181009190710.723 | 60.38% | 2.7432 | 3.92 | 2.831e-10 | 179442271564.241 | 59.85% | 2.7913 | 4.0006 | 0.74461 | -0.42232 | -0.72359 | -0.30127 | -5.9304 | -3.4516 | -2.9784 | -6.4301 | -2.4788 | 0.026551 | 0.022097
0.75021 | 0.753 | 5596875 | 2014875000 | -118.894 | -0.87968 | 4.3659e-10 | 4.3561e-10 | 163.2136 | -1.4533 | 7.2129e-10 | 7.1828e-10 | 282.1076 | -0.57363 | 2.847e-10 | 178435774230.579 | 59.52% | 2.8229 | 4.0535 | 2.8268e-10 | 179709089143.41 | 59.94% | 2.7831 | 3.9867 | 0.75021 | -0.42382 | -0.72637 | -0.30256 | -5.9558 | -3.4646 | -3.0008 | -6.4654 | -2.4913 | 0.026174 | 0.021729
0.7558 | 0.7586 | 5596875 | 2014875000 | -119.7737 | -0.87765 | 4.3559e-10 | 4.356e-10 | 161.7603 | -1.4422 | 7.1579e-10 | 7.1803e-10 | 281.534 | -0.56457 | 2.802e-10 | 181297905505.377 | 60.47% | 2.7345 | 3.9054 | 2.8243e-10 | 179867858546.92 | 60% | 2.7782 | 3.9785 | 0.7558 | -0.42375 | -0.72952 | -0.30577 | -6.0191 | -3.4775 | -3.0232 | -6.5007 | -2.5416 | 0.026593 | 0.022357
0.7614 | 0.7642 | 5596875 | 2014875000 | -120.6513 | -0.88029 | 4.369e-10 | 4.3528e-10 | 160.3181 | -1.4487 | 7.1898e-10 | 7.1801e-10 | 280.9694 | -0.56837 | 2.8209e-10 | 180085603703.228 | 60.07% | 2.7714 | 3.9672 | 2.8273e-10 | 179675142320.538 | 59.93% | 2.7841 | 3.9885 | 0.7614 | -0.42652 | -0.73378 | -0.30726 | -6.0484 | -3.4903 | -3.0456 | -6.5359 | -2.5581 | 0.026416 | 0.022187
0.767 | 0.7698 | 5596875 | 2014875000 | -121.5316 | -0.88421 | 4.3884e-10 | 4.3478e-10 | 158.8694 | -1.4482 | 7.1875e-10 | 7.1801e-10 | 280.401 | -0.56397 | 2.799e-10 | 181490377155.522 | 60.54% | 2.7287 | 3.8956 | 2.8323e-10 | 179361144404.168 | 59.83% | 2.7939 | 4.0048 | 0.767 | -0.42821 | -0.73785 | -0.30965 | -6.0954 | -3.5031 | -3.068 | -6.5711 | -2.5923 | 0.026622 | 0.022494
0.77259 | 0.77539 | 5596875 | 2014875000 | -122.4158 | -0.8749 | 4.3422e-10 | 4.343e-10 | 157.4212 | -1.4395 | 7.1445e-10 | 7.1796e-10 | 279.8371 | -0.56463 | 2.8023e-10 | 181280227105.071 | 60.47% | 2.735 | 3.9063 | 2.8365e-10 | 179091188090.37 | 59.74% | 2.8023 | 4.0189 | 0.77259 | -0.43147 | -0.74118 | -0.30971 | -6.0966 | -3.5159 | -3.0904 | -6.6063 | -2.5807 | 0.026591 | 0.022206
0.77819 | 0.78099 | 5596875 | 2014875000 | -123.2907 | -0.87661 | 4.3507e-10 | 4.3369e-10 | 155.9817 | -1.4447 | 7.1704e-10 | 7.1805e-10 | 279.2724 | -0.56813 | 2.8197e-10 | 180160944340.099 | 60.09% | 2.7691 | 3.9634 | 2.8435e-10 | 178651169892.208 | 59.59% | 2.8161 | 4.0421 | 0.77819 | -0.43367 | -0.7435 | -0.30983 | -6.0989 | -3.5286 | -3.1128 | -6.6414 | -2.5703 | 0.026427 | 0.021821
0.78379 | 0.78659 | 5596875 | 2014875000 | -124.1674 | -0.87346 | 4.335e-10 | 4.333e-10 | 154.537 | -1.4466 | 7.1796e-10 | 7.179e-10 | 278.7043 | -0.57315 | 2.8446e-10 | 178585196705.74 | 59.57% | 2.8182 | 4.0456 | 2.846e-10 | 178497368741.094 | 59.54% | 2.821 | 4.0502 | 0.78379 | -0.43622 | -0.74684 | -0.31062 | -6.1146 | -3.5413 | -3.1351 | -6.6764 | -2.5733 | 0.026195 | 0.021501
0.78938 | 0.79218 | 5596875 | 2014875000 | -125.0408 | -0.86682 | 4.3021e-10 | 4.3318e-10 | 153.0904 | -1.4496 | 7.1946e-10 | 7.1842e-10 | 278.1312 | -0.58281 | 2.8925e-10 | 175625808379.12 | 58.58% | 2.914 | 4.206 | 2.8524e-10 | 178097756476.02 | 59.41% | 2.8337 | 4.0714 | 0.78938 | -0.43921 | -0.75091 | -0.3117 | -6.1358 | -3.5539 | -3.1575 | -6.7114 | -2.5819 | 0.025761 | 0.021065
0.79498 | 0.79778 | 5596875 | 2014875000 | -125.9076 | -0.8653 | 4.2945e-10 | 4.33e-10 | 151.6407 | -1.4459 | 7.1761e-10 | 7.1836e-10 | 277.5484 | -0.58061 | 2.8816e-10 | 176290859107.527 | 58.8% | 2.892 | 4.1692 | 2.8536e-10 | 178017968605.414 | 59.38% | 2.8362 | 4.0757 | 0.79498 | -0.44197 | -0.75298 | -0.311 | -6.1221 | -3.5665 | -3.1799 | -6.7464 | -2.5556 | 0.025859 | 0.020782
0.80058 | 0.80338 | 5596875 | 2014875000 | -126.7729 | -0.86685 | 4.3022e-10 | 4.3283e-10 | 150.1948 | -1.4483 | 7.1881e-10 | 7.1854e-10 | 276.9678 | -0.58147 | 2.8859e-10 | 176028350987.027 | 58.72% | 2.9007 | 4.1837 | 2.857e-10 | 177808430034.139 | 59.31% | 2.8429 | 4.0869 | 0.80058 | -0.44301 | -0.75649 | -0.31348 | -6.1709 | -3.579 | -3.2023 | -6.7813 | -2.5919 | 0.02582 | 0.020898
0.80617 | 0.80897 | 5596875 | 2014875000 | -127.6398 | -0.86644 | 4.3002e-10 | 4.3318e-10 | 148.7465 | -1.4474 | 7.1836e-10 | 7.191e-10 | 276.3863 | -0.58096 | 2.8833e-10 | 176184693676.935 | 58.77% | 2.8955 | 4.1751 | 2.8592e-10 | 177670293100.328 | 59.26% | 2.8473 | 4.0943 | 0.80617 | -0.44574 | -0.75849 | -0.31276 | -6.1566 | -3.5915 | -3.2247 | -6.8162 | -2.5651 | 0.025843 | 0.020557
0.81177 | 0.81457 | 5596875 | 2014875000 | -128.5062 | -0.87101 | 4.3229e-10 | 4.3321e-10 | 147.2991 | -1.4501 | 7.1968e-10 | 7.1913e-10 | 275.8053 | -0.57906 | 2.8739e-10 | 176762425456.746 | 58.96% | 2.8766 | 4.1434 | 2.8592e-10 | 177674688896.149 | 59.26% | 2.8472 | 4.0941 | 0.81177 | -0.44802 | -0.76218 | -0.31416 | -6.1842 | -3.6039 | -3.2471 | -6.851 | -2.5803 | 0.025928 | 0.020604
0.81737 | 0.82017 | 5596875 | 2014875000 | -129.3772 | -0.87498 | 4.3426e-10 | 4.3336e-10 | 145.849 | -1.4537 | 7.2149e-10 | 7.1885e-10 | 275.2263 | -0.57872 | 2.8723e-10 | 176864129237.903 | 58.99% | 2.8733 | 4.1379 | 2.8549e-10 | 177939348279.219 | 59.35% | 2.8387 | 4.0799 | 0.81737 | -0.44737 | -0.76604 | -0.31868 | -6.2732 | -3.6163 | -3.2695 | -6.8858 | -2.6569 | 0.025943 | 0.021082
0.82297 | 0.82576 | 5596875 | 2014875000 | -130.2522 | -0.8762 | 4.3486e-10 | 4.3363e-10 | 144.3953 | -1.4474 | 7.1836e-10 | 7.1834e-10 | 274.6475 | -0.57121 | 2.8349e-10 | 179192286745.743 | 59.77% | 2.7991 | 4.0136 | 2.8471e-10 | 178428599623.807 | 59.52% | 2.8232 | 4.0539 | 0.82297 | -0.44793 | -0.76869 | -0.32076 | -6.3142 | -3.6287 | -3.2919 | -6.9206 | -2.6855 | 0.026284 | 0.021443
0.82856 | 0.83136 | 5596875 | 2014875000 | -131.1284 | -0.88064 | 4.3707e-10 | 4.3403e-10 | 142.9479 | -1.4521 | 7.2067e-10 | 7.1823e-10 | 274.0763 | -0.57143 | 2.836e-10 | 179123118463.004 | 59.75% | 2.8013 | 4.0173 | 2.8419e-10 | 178750648988.325 | 59.62% | 2.813 | 4.0368 | 0.82856 | -0.45118 | -0.77385 | -0.32267 | -6.3518 | -3.641 | -3.3142 | -6.9553 | -2.7107 | 0.026274 | 0.02149
0.83416 | 0.83696 | 5596875 | 2014875000 | -132.009 | -0.88255 | 4.3802e-10 | 4.3425e-10 | 141.4959 | -1.4521 | 7.2069e-10 | 7.1761e-10 | 273.5049 | -0.56955 | 2.8267e-10 | 179713238501.732 | 59.94% | 2.7829 | 3.9865 | 2.8336e-10 | 179276486060.14 | 59.8% | 2.7965 | 4.0092 | 0.83416 | -0.45207 | -0.77707 | -0.325 | -6.3976 | -3.6533 | -3.3366 | -6.9899 | -2.7443 | 0.026361 | 0.021681
0.83976 | 0.84255 | 5596875 | 2014875000 | -132.8916 | -0.87729 | 4.354e-10 | 4.3467e-10 | 140.0438 | -1.4453 | 7.173e-10 | 7.1752e-10 | 272.9354 | -0.56798 | 2.8189e-10 | 180210675773.744 | 60.11% | 2.7676 | 3.9608 | 2.8285e-10 | 179597495792.195 | 59.91% | 2.7865 | 3.9925 | 0.83976 | -0.45442 | -0.78188 | -0.32747 | -6.4462 | -3.6655 | -3.359 | -7.0246 | -2.7807 | 0.026434 | 0.021882
0.84535 | 0.84815 | 5596875 | 2014875000 | -133.7689 | -0.87673 | 4.3513e-10 | 4.3464e-10 | 138.5985 | -1.4405 | 7.1491e-10 | 7.1721e-10 | 272.3674 | -0.56372 | 2.7978e-10 | 181571092065.316 | 60.56% | 2.7263 | 3.8916 | 2.8257e-10 | 179781109136.387 | 59.97% | 2.7808 | 3.983 | 0.84535 | -0.45538 | -0.78429 | -0.32891 | -6.4746 | -3.6777 | -3.3814 | -7.0591 | -2.7968 | 0.026633 | 0.022029
0.85095 | 0.85375 | 5596875 | 2014875000 | -134.6456 | -0.87284 | 4.332e-10 | 4.3443e-10 | 137.1581 | -1.4383 | 7.1384e-10 | 7.1677e-10 | 271.8037 | -0.56546 | 2.8064e-10 | 181014584672.121 | 60.38% | 2.7431 | 3.9197 | 2.8235e-10 | 179920220867.781 | 60.01% | 2.7765 | 3.9758 | 0.85095 | -0.45729 | -0.78768 | -0.33039 | -6.5038 | -3.6899 | -3.4038 | -7.0937 | -2.8139 | 0.026552 | 0.02195
0.85655 | 0.85935 | 5596875 | 2014875000 | -135.5184 | -0.87418 | 4.3386e-10 | 4.3435e-10 | 135.7198 | -1.4434 | 7.1638e-10 | 7.1665e-10 | 271.2382 | -0.56924 | 2.8252e-10 | 179811736209.813 | 59.98% | 2.7799 | 3.9814 | 2.823e-10 | 179948576673.075 | 60.02% | 2.7757 | 3.9743 | 0.85655 | -0.45872 | -0.79097 | -0.33225 | -6.5404 | -3.702 | -3.4262 | -7.1282 | -2.8384 | 0.026375 | 0.02185
0.86214 | 0.86494 | 5596875 | 2014875000 | -136.3926 | -0.87171 | 4.3264e-10 | 4.3409e-10 | 134.2764 | -1.4347 | 7.1206e-10 | 7.1664e-10 | 270.669 | -0.563 | 2.7942e-10 | 181804799301.205 | 60.64% | 2.7193 | 3.8799 | 2.8255e-10 | 179791784601.143 | 59.97% | 2.7805 | 3.9824 | 0.86214 | -0.45988 | -0.79527 | -0.33539 | -6.6022 | -3.7141 | -3.4486 | -7.1626 | -2.8881 | 0.026668 | 0.022334
0.86774 | 0.87054 | 5596875 | 2014875000 | -137.2643 | -0.87569 | 4.3461e-10 | 4.3369e-10 | 132.8416 | -1.4454 | 7.1738e-10 | 7.1653e-10 | 270.106 | -0.56973 | 2.8276e-10 | 179656034546.804 | 59.93% | 2.7847 | 3.9895 | 2.8285e-10 | 179602678802.344 | 59.91% | 2.7864 | 3.9922 | 0.86774 | -0.46068 | -0.79731 | -0.33663 | -6.6267 | -3.7261 | -3.471 | -7.1971 | -2.9006 | 0.026352 | 0.022022
0.87334 | 0.87614 | 5596875 | 2014875000 | -138.14 | -0.87041 | 4.3199e-10 | 4.3363e-10 | 131.3962 | -1.4431 | 7.1621e-10 | 7.1688e-10 | 269.5362 | -0.57266 | 2.8421e-10 | 178738763795.488 | 59.62% | 2.8134 | 4.0375 | 2.8325e-10 | 179344537644.504 | 59.82% | 2.7944 | 4.0057 | 0.87334 | -0.46396 | -0.80153 | -0.33757 | -6.645 | -3.7381 | -3.4933 | -7.2315 | -2.9069 | 0.026218 | 0.021817
0.87893 | 0.88173 | 5596875 | 2014875000 | -139.0104 | -0.87021 | 4.3189e-10 | 4.3336e-10 | 129.9532 | -1.4441 | 7.1671e-10 | 7.1746e-10 | 268.9636 | -0.57388 | 2.8482e-10 | 178356445871.935 | 59.49% | 2.8254 | 4.0577 | 2.8409e-10 | 178813523834.87 | 59.64% | 2.811 | 4.0335 | 0.87893 | -0.46632 | -0.8026 | -0.33628 | -6.6196 | -3.7501 | -3.5157 | -7.2658 | -2.8696 | 0.026162 | 0.021354
0.88453 | 0.88733 | 5596875 | 2014875000 | -139.8806 | -0.87444 | 4.3399e-10 | 4.3337e-10 | 128.5091 | -1.4447 | 7.17e-10 | 7.1814e-10 | 268.3897 | -0.57022 | 2.83e-10 | 179502167988.699 | 59.87% | 2.7895 | 3.9975 | 2.8477e-10 | 178388968735.285 | 59.5% | 2.8244 | 4.056 | 0.88453 | -0.46899 | -0.80447 | -0.33548 | -6.604 | -3.762 | -3.5381 | -7.3001 | -2.842 | 0.02633 | 0.02115
0.89013 | 0.89293 | 5596875 | 2014875000 | -140.7551 | -0.87503 | 4.3429e-10 | 4.3331e-10 | 127.0644 | -1.4519 | 7.206e-10 | 7.1844e-10 | 267.8195 | -0.57688 | 2.8631e-10 | 177428880228.486 | 59.18% | 2.8551 | 4.1073 | 2.8513e-10 | 178161259147.317 | 59.43% | 2.8316 | 4.0681 | 0.89013 | -0.47063 | -0.8076 | -0.33697 | -6.6333 | -3.7739 | -3.5605 | -7.3344 | -2.8595 | 0.026026 | 0.020902
0.89572 | 0.89852 | 5596875 | 2014875000 | -141.6301 | -0.87354 | 4.3355e-10 | 4.3341e-10 | 125.6125 | -1.4497 | 7.1949e-10 | 7.191e-10 | 267.2426 | -0.57614 | 2.8595e-10 | 177656514173.082 | 59.26% | 2.8477 | 4.095 | 2.8569e-10 | 177816346587.355 | 59.31% | 2.8426 | 4.0865 | 0.89572 | -0.4732 | -0.81127 | -0.33806 | -6.6548 | -3.7857 | -3.5829 | -7.3686 | -2.8691 | 0.026059 | 0.020868
0.90132 | 0.90412 | 5596875 | 2014875000 | -142.5037 | -0.87602 | 4.3477e-10 | 4.3347e-10 | 124.1628 | -1.453 | 7.2115e-10 | 7.194e-10 | 266.6665 | -0.577 | 2.8637e-10 | 177392521287.064 | 59.17% | 2.8562 | 4.1093 | 2.8593e-10 | 177667640128.308 | 59.26% | 2.8474 | 4.0945 | 0.90132 | -0.47573 | -0.81575 | -0.34002 | -6.6934 | -3.7975 | -3.6053 | -7.4028 | -2.8959 | 0.02602 | 0.0209
0.90692 | 0.90972 | 5596875 | 2014875000 | -143.3797 | -0.87077 | 4.3217e-10 | 4.3385e-10 | 122.7098 | -1.4531 | 7.212e-10 | 7.1963e-10 | 266.0895 | -0.58237 | 2.8903e-10 | 175758458755.054 | 58.63% | 2.9096 | 4.1986 | 2.8578e-10 | 177757754560.972 | 59.29% | 2.8445 | 4.0896 | 0.90692 | -0.4771 | -0.81914 | -0.34204 | -6.7331 | -3.8093 | -3.6277 | -7.437 | -2.9238 | 0.025781 | 0.020779
0.91252 | 0.91531 | 5596875 | 2014875000 | -144.2504 | -0.87301 | 4.3328e-10 | 4.342e-10 | 121.2567 | -1.4535 | 7.2136e-10 | 7.1956e-10 | 265.5071 | -0.58044 | 2.8808e-10 | 176341260586.231 | 58.82% | 2.8904 | 4.1665 | 2.8536e-10 | 178023133363.35 | 59.38% | 2.836 | 4.0754 | 0.91252 | -0.47842 | -0.82224 | -0.34381 | -6.768 | -3.821 | -3.6501 | -7.4711 | -2.947 | 0.025866 | 0.020884
0.91811 | 0.92091 | 5596875 | 2014875000 | -145.1234 | -0.87288 | 4.3322e-10 | 4.3448e-10 | 119.8032 | -1.4502 | 7.1974e-10 | 7.1961e-10 | 264.9266 | -0.5773 | 2.8652e-10 | 177299170248.233 | 59.14% | 2.8592 | 4.1143 | 2.8513e-10 | 178163024463.06 | 59.43% | 2.8316 | 4.068 | 0.91811 | -0.48097 | -0.82645 | -0.34549 | -6.8009 | -3.8327 | -3.6724 | -7.5052 | -2.9682 | 0.026007 | 0.021019
0.92371 | 0.92651 | 5596875 | 2014875000 | -145.9963 | -0.87398 | 4.3376e-10 | 4.3448e-10 | 118.353 | -1.4492 | 7.1927e-10 | 7.1925e-10 | 264.3493 | -0.57526 | 2.855e-10 | 177930680612.118 | 59.35% | 2.839 | 4.0804 | 2.8477e-10 | 178388892855.005 | 59.5% | 2.8244 | 4.056 | 0.92371 | -0.48164 | -0.82892 | -0.34728 | -6.8363 | -3.8444 | -3.6948 | -7.5392 | -2.9919 | 0.026099 | 0.021134
0.92931 | 0.9321 | 5596875 | 2014875000 | -146.8703 | -0.87699 | 4.3526e-10 | 4.3465e-10 | 116.9038 | -1.452 | 7.2065e-10 | 7.1915e-10 | 263.7741 | -0.57503 | 2.8539e-10 | 178000245854.393 | 59.37% | 2.8368 | 4.0766 | 2.845e-10 | 178558989787.011 | 59.56% | 2.819 | 4.047 | 0.92931 | -0.48265 | -0.83293 | -0.35028 | -6.8953 | -3.856 | -3.7172 | -7.5732 | -3.0393 | 0.02611 | 0.021348
0.9349 | 0.9377 | 5596875 | 2014875000 | -147.7473 | -0.87876 | 4.3613e-10 | 4.3474e-10 | 115.4518 | -1.4482 | 7.1875e-10 | 7.1876e-10 | 263.1991 | -0.56944 | 2.8262e-10 | 179747159377.324 | 59.96% | 2.7819 | 3.9847 | 2.8402e-10 | 178863294768.121 | 59.66% | 2.8094 | 4.0309 | 0.9349 | -0.48321 | -0.83545 | -0.35224 | -6.9339 | -3.8676 | -3.7396 | -7.6072 | -3.0662 | 0.026366 | 0.021618
0.9405 | 0.9433 | 5596875 | 2014875000 | -148.6261 | -0.87812 | 4.3582e-10 | 4.3496e-10 | 114.0036 | -1.4426 | 7.1595e-10 | 7.1839e-10 | 262.6296 | -0.56444 | 2.8014e-10 | 181340016891.364 | 60.49% | 2.7332 | 3.9032 | 2.8342e-10 | 179237286108.986 | 59.79% | 2.7977 | 4.0113 | 0.9405 | -0.48445 | -0.83862 | -0.35416 | -6.9717 | -3.8792 | -3.762 | -7.6412 | -3.0925 | 0.0266 | 0.021866
0.9461 | 0.9489 | 5596875 | 2014875000 | -149.5042 | -0.88058 | 4.3704e-10 | 4.3482e-10 | 112.561 | -1.4458 | 7.1758e-10 | 7.1791e-10 | 262.0652 | -0.56525 | 2.8054e-10 | 181079150579.57 | 60.4% | 2.7411 | 3.9164 | 2.8309e-10 | 179445727388.634 | 59.86% | 2.7912 | 4.0004 | 0.9461 | -0.48494 | -0.84136 | -0.35642 | -7.0161 | -3.8907 | -3.7844 | -7.6751 | -3.1254 | 0.026561 | 0.021936
0.95169 | 0.95449 | 5596875 | 2014875000 | -150.3848 | -0.87505 | 4.3429e-10 | 4.348e-10 | 111.1152 | -1.4439 | 7.1663e-10 | 7.176e-10 | 261.4999 | -0.56888 | 2.8234e-10 | 179924493921.552 | 60.01% | 2.7764 | 3.9756 | 2.8279e-10 | 179636281817.676 | 59.92% | 2.7853 | 3.9905 | 0.95169 | -0.48746 | -0.84543 | -0.35797 | -7.0466 | -3.9022 | -3.8068 | -7.709 | -3.1445 | 0.026392 | 0.0218
0.95729 | 0.96009 | 5596875 | 2014875000 | -151.2598 | -0.87735 | 4.3544e-10 | 4.3456e-10 | 109.6712 | -1.4475 | 7.184e-10 | 7.1738e-10 | 260.931 | -0.57013 | 2.8296e-10 | 179530032218.855 | 59.88% | 2.7886 | 3.996 | 2.8282e-10 | 179619668529.632 | 59.91% | 2.7858 | 3.9913 | 0.95729 | -0.48863 | -0.84749 | -0.35885 | -7.0641 | -3.9136 | -3.8292 | -7.7428 | -3.1504 | 0.026334 | 0.021666
0.96289 | 0.96569 | 5596875 | 2014875000 | -152.1372 | -0.87791 | 4.3572e-10 | 4.3411e-10 | 108.2237 | -1.4442 | 7.1676e-10 | 7.172e-10 | 260.3609 | -0.56627 | 2.8105e-10 | 180753145640.388 | 60.29% | 2.751 | 3.933 | 2.8308e-10 | 179452389586.1 | 59.86% | 2.791 | 4.0001 | 0.96289 | -0.49142 | -0.85068 | -0.35926 | -7.0721 | -3.9251 | -3.8516 | -7.7766 | -3.147 | 0.026513 | 0.021664
0.96848 | 0.97128 | 5596875 | 2014875000 | -153.0151 | -0.87571 | 4.3462e-10 | 4.3324e-10 | 106.7796 | -1.4449 | 7.1713e-10 | 7.1693e-10 | 259.7946 | -0.56923 | 2.8251e-10 | 179813957594.181 | 59.98% | 2.7798 | 3.9813 | 2.8369e-10 | 179070663130.873 | 59.73% | 2.8029 | 4.02 | 0.96848 | -0.49385 | -0.8538 | -0.35995 | -7.0856 | -3.9365 | -3.8739 | -7.8104 | -3.1491 | 0.026376 | 0.021441
0.97408 | 0.97688 | 5596875 | 2014875000 | -153.8908 | -0.86977 | 4.3167e-10 | 4.3258e-10 | 105.3346 | -1.4429 | 7.1613e-10 | 7.1706e-10 | 259.2254 | -0.57314 | 2.8446e-10 | 178586263588.727 | 59.57% | 2.8182 | 4.0455 | 2.8449e-10 | 178567695367.908 | 59.56% | 2.8188 | 4.0465 | 0.97408 | -0.49464 | -0.85658 | -0.36194 | -7.1248 | -3.9478 | -3.8963 | -7.8441 | -3.1769 | 0.026196 | 0.021359
0.97968 | 0.98248 | 5596875 | 2014875000 | -154.7605 | -0.87263 | 4.3309e-10 | 4.3204e-10 | 103.8917 | -1.4433 | 7.1631e-10 | 7.1718e-10 | 258.6523 | -0.57065 | 2.8322e-10 | 179367091624.333 | 59.83% | 2.7937 | 4.0045 | 2.8514e-10 | 178158793734.816 | 59.43% | 2.8317 | 4.0682 | 0.97968 | -0.49709 | -0.85972 | -0.36262 | -7.1383 | -3.9591 | -3.9187 | -7.8779 | -3.1791 | 0.02631 | 0.021345
0.98528 | 0.98807 | 5596875 | 2014875000 | -155.6332 | -0.86849 | 4.3104e-10 | 4.3197e-10 | 102.4484 | -1.4443 | 7.1683e-10 | 7.1734e-10 | 258.0816 | -0.57584 | 2.8579e-10 | 177751552159.631 | 59.29% | 2.8447 | 4.0899 | 2.8537e-10 | 178015731432.774 | 59.38% | 2.8363 | 4.0758 | 0.98528 | -0.49899 | -0.86273 | -0.36374 | -7.1603 | -3.9704 | -3.9411 | -7.9115 | -3.1898 | 0.026073 | 0.021103
0.99087 | 0.99367 | 5596875 | 2014875000 | -156.5017 | -0.86717 | 4.3038e-10 | 4.3224e-10 | 101.0041 | -1.448 | 7.1868e-10 | 7.1757e-10 | 257.5058 | -0.58087 | 2.8829e-10 | 176209717173.226 | 58.78% | 2.8947 | 4.1737 | 2.8533e-10 | 178040724544.576 | 59.39% | 2.8355 | 4.0745 | 0.99087 | -0.5018 | -0.86629 | -0.36449 | -7.175 | -3.9817 | -3.9635 | -7.9452 | -3.1933 | 0.025847 | 0.020824
0.99647 | 0.99927 | 5596875 | 2014875000 | -157.3688 | -0.85949 | 4.2657e-10 | 4.323e-10 | 99.5561 | -1.4423 | 7.1583e-10 | 7.1782e-10 | 256.9249 | -0.58282 | 2.8926e-10 | 175622264682.607 | 58.58% | 2.9141 | 4.2062 | 2.8552e-10 | 177917958746.239 | 59.35% | 2.8394 | 4.081 | 0.99647 | -0.50377 | -0.8693 | -0.36553 | -7.1954 | -3.9929 | -3.9859 | -7.9788 | -3.2025 | 0.025761 | 0.020698
1.0021 | 1.0049 | 5596875 | 2014875000 | -158.2283 | -0.86338 | 4.285e-10 | 4.3277e-10 | 98.1138 | -1.4455 | 7.1743e-10 | 7.1828e-10 | 256.3421 | -0.58215 | 2.8893e-10 | 175823363037.73 | 58.65% | 2.9074 | 4.195 | 2.8551e-10 | 177926175314.328 | 59.35% | 2.8391 | 4.0806 | 1.0021 | -0.50525 | -0.87248 | -0.36723 | -7.2289 | -4.0041 | -4.0083 | -8.0124 | -3.2248 | 0.02579 | 0.020749
1.0077 | 1.0105 | 5596875 | 2014875000.0001 | -159.0917 | -0.86865 | 4.3112e-10 | 4.333e-10 | 96.6682 | -1.4484 | 7.1884e-10 | 7.1849e-10 | 255.7599 | -0.57973 | 2.8772e-10 | 176558931200.376 | 58.89% | 2.8833 | 4.1545 | 2.8519e-10 | 178125930670.428 | 59.41% | 2.8328 | 4.0699 | 1.0077 | -0.50548 | -0.87465 | -0.36917 | -7.2671 | -4.0153 | -4.0306 | -8.0459 | -3.2518 | 0.025898 | 0.020894
1.0133 | 1.0161 | 5596875 | 2014875000 | -159.9603 | -0.87358 | 4.3357e-10 | 4.335e-10 | 95.2199 | -1.4475 | 7.1843e-10 | 7.1847e-10 | 255.1802 | -0.57396 | 2.8486e-10 | 178332385075.226 | 59.48% | 2.8262 | 4.059 | 2.8498e-10 | 178260815083.59 | 59.46% | 2.8285 | 4.0628 | 1.0133 | -0.50553 | -0.87889 | -0.37336 | -7.3495 | -4.0264 | -4.053 | -8.0795 | -3.3231 | 0.026158 | 0.021447
1.0189 | 1.0217 | 5596875 | 2014875000 | -160.8339 | -0.88324 | 4.3836e-10 | 4.3388e-10 | 93.7723 | -1.4525 | 7.2088e-10 | 7.1843e-10 | 254.6062 | -0.56924 | 2.8252e-10 | 179810050478.969 | 59.98% | 2.7799 | 3.9815 | 2.8456e-10 | 178523667446.338 | 59.55% | 2.8201 | 4.0488 | 1.0189 | -0.50591 | -0.88102 | -0.37511 | -7.384 | -4.0375 | -4.0754 | -8.113 | -3.3465 | 0.026375 | 0.021658
1.0245 | 1.0273 | 5596875 | 2014875000 | -161.7172 | -0.87917 | 4.3634e-10 | 4.3426e-10 | 92.3198 | -1.4498 | 7.1955e-10 | 7.1803e-10 | 254.037 | -0.57064 | 2.8321e-10 | 179370951924.116 | 59.83% | 2.7936 | 4.0043 | 2.8376e-10 | 179022494928.788 | 59.71% | 2.8045 | 4.0225 | 1.0245 | -0.50641 | -0.88409 | -0.37768 | -7.4346 | -4.0486 | -4.0978 | -8.1464 | -3.386 | 0.026311 | 0.021741
1.03 | 1.0328 | 5596875 | 2014875000.0001 | -162.5963 | -0.88608 | 4.3977e-10 | 4.3484e-10 | 90.87 | -1.455 | 7.2214e-10 | 7.1816e-10 | 253.4664 | -0.56894 | 2.8237e-10 | 179906319594.904 | 60.01% | 2.777 | 3.9765 | 2.8331e-10 | 179307232192.89 | 59.81% | 2.7956 | 4.0076 | 1.03 | -0.50606 | -0.8866 | -0.38055 | -7.4911 | -4.0597 | -4.1202 | -8.1799 | -3.4314 | 0.026389 | 0.021978
1.0356 | 1.0384 | 5596875 | 2014875000 | -163.4824 | -0.88161 | 4.3755e-10 | 4.3505e-10 | 89.415 | -1.4477 | 7.1848e-10 | 7.1802e-10 | 252.8974 | -0.56605 | 2.8093e-10 | 180825144534.805 | 60.32% | 2.7488 | 3.9293 | 2.8296e-10 | 179527661060.975 | 59.88% | 2.7887 | 3.9961 | 1.0356 | -0.50772 | -0.8904 | -0.38268 | -7.5331 | -4.0707 | -4.1426 | -8.2133 | -3.4625 | 0.026524 | 0.022169
1.0412 | 1.044 | 5596875 | 2014875000 | -164.364 | -0.87702 | 4.3527e-10 | 4.3496e-10 | 87.9674 | -1.4429 | 7.1612e-10 | 7.1765e-10 | 252.3314 | -0.56587 | 2.8084e-10 | 180883137228.795 | 60.33% | 2.7471 | 3.9264 | 2.827e-10 | 179698525779.043 | 59.94% | 2.7834 | 3.9873 | 1.0412 | -0.50768 | -0.89277 | -0.38509 | -7.5806 | -4.0817 | -4.165 | -8.2466 | -3.499 | 0.026532 | 0.02229
1.0468 | 1.0496 | 5596875 | 2014875000 | -165.241 | -0.87686 | 4.3519e-10 | 4.3466e-10 | 86.5245 | -1.4434 | 7.1637e-10 | 7.1738e-10 | 251.7655 | -0.56654 | 2.8118e-10 | 180669319732.783 | 60.26% | 2.7536 | 3.9373 | 2.8271e-10 | 179687727782.463 | 59.94% | 2.7837 | 3.9878 | 1.0468 | -0.51035 | -0.89583 | -0.38548 | -7.5882 | -4.0926 | -4.1874 | -8.28 | -3.4956 | 0.026501 | 0.022123
1.0524 | 1.0552 | 5596875 | 2014875000.0001 | -166.1179 | -0.8758 | 4.3467e-10 | 4.3418e-10 | 85.0811 | -1.4391 | 7.1424e-10 | 7.1709e-10 | 251.199 | -0.5633 | 2.7957e-10 | 181706909717.942 | 60.61% | 2.7222 | 3.8848 | 2.829e-10 | 179566918835.794 | 59.9% | 2.7875 | 3.9941 | 1.0524 | -0.51102 | -0.89967 | -0.38865 | -7.6507 | -4.1035 | -4.2097 | -8.3133 | -3.5471 | 0.026653 | 0.022458
1.058 | 1.0608 | 5596875 | 2014875000 | -166.9937 | -0.87233 | 4.3294e-10 | 4.341e-10 | 83.642 | -1.4452 | 7.1724e-10 | 7.1719e-10 | 250.6357 | -0.57283 | 2.843e-10 | 178684209282.153 | 59.6% | 2.8151 | 4.0403 | 2.831e-10 | 179442853465.22 | 59.85% | 2.7913 | 4.0005 | 1.058 | -0.51281 | -0.90241 | -0.3896 | -7.6693 | -4.1144 | -4.2321 | -8.3466 | -3.5549 | 0.02621 | 0.022016
1.0636 | 1.0664 | 5596875 | 2014875000 | -167.866 | -0.868 | 4.308e-10 | 4.3368e-10 | 82.1968 | -1.4424 | 7.1589e-10 | 7.1709e-10 | 250.0628 | -0.57444 | 2.851e-10 | 178183163181.463 | 59.43% | 2.8309 | 4.0669 | 2.8342e-10 | 179241208449.679 | 59.79% | 2.7976 | 4.0111 | 1.0636 | -0.51564 | -0.9052 | -0.38956 | -7.6684 | -4.1253 | -4.2545 | -8.3798 | -3.5431 | 0.026136 | 0.021766
1.0692 | 1.072 | 5596875 | 2014875000 | -168.734 | -0.86658 | 4.3009e-10 | 4.334e-10 | 80.7544 | -1.4403 | 7.1485e-10 | 7.1718e-10 | 249.4884 | -0.57376 | 2.8476e-10 | 178393943542.526 | 59.5% | 2.8242 | 4.0557 | 2.8378e-10 | 179013596804.127 | 59.71% | 2.8047 | 4.023 | 1.0692 | -0.51767 | -0.90772 | -0.39005 | -7.6781 | -4.1361 | -4.2769 | -8.4131 | -3.5419 | 0.026167 | 0.02167
1.0748 | 1.0776 | 5596875 | 2014875000.0001 | -169.6006 | -0.86705 | 4.3032e-10 | 4.3346e-10 | 79.314 | -1.4414 | 7.1537e-10 | 7.1761e-10 | 248.9146 | -0.57434 | 2.8505e-10 | 178215475906.557 | 59.44% | 2.8299 | 4.0652 | 2.8415e-10 | 178778222058.602 | 59.63% | 2.8121 | 4.0354 | 1.0748 | -0.52097 | -0.91115 | -0.39018 | -7.6807 | -4.147 | -4.2993 | -8.4463 | -3.5337 | 0.026141 | 0.021486
1.0804 | 1.0832 | 5596875 | 2014875000 | -170.4677 | -0.87262 | 4.3309e-10 | 4.3336e-10 | 77.8726 | -1.4461 | 7.177e-10 | 7.1779e-10 | 248.3403 | -0.57346 | 2.8461e-10 | 178488235725.373 | 59.54% | 2.8213 | 4.0507 | 2.8443e-10 | 178601812289.569 | 59.57% | 2.8177 | 4.0447 | 1.0804 | -0.52038 | -0.91484 | -0.39446 | -7.7649 | -4.1577 | -4.3217 | -8.4794 | -3.6071 | 0.026181 | 0.021852
1.086 | 1.0888 | 5596875 | 2014875000 | -171.3403 | -0.87721 | 4.3537e-10 | 4.333e-10 | 76.4266 | -1.4522 | 7.2073e-10 | 7.1825e-10 | 247.7669 | -0.57497 | 2.8536e-10 | 178018542715.265 | 59.38% | 2.8362 | 4.0757 | 2.8495e-10 | 178278265881.955 | 59.47% | 2.8279 | 4.0618 | 1.086 | -0.52229 | -0.9184 | -0.39611 | -7.7974 | -4.1685 | -4.3441 | -8.5126 | -3.6289 | 0.026112 | 0.021813
1.0916 | 1.0944 | 5596875 | 2014875000 | -172.2175 | -0.87676 | 4.3514e-10 | 4.3358e-10 | 74.9744 | -1.4528 | 7.2101e-10 | 7.1831e-10 | 247.1919 | -0.576 | 2.8587e-10 | 177701597284.068 | 59.27% | 2.8463 | 4.0926 | 2.8473e-10 | 178416515640.392 | 59.51% | 2.8235 | 4.0545 | 1.0916 | -0.52336 | -0.92052 | -0.39716 | -7.8181 | -4.1792 | -4.3665 | -8.5457 | -3.6389 | 0.026066 | 0.021722
1.0972 | 1.1 | 5596875 | 2014875000.0001 | -173.0942 | -0.8755 | 4.3452e-10 | 4.3387e-10 | 73.5216 | -1.4495 | 7.1941e-10 | 7.1841e-10 | 246.6159 | -0.57403 | 2.849e-10 | 178309229753.252 | 59.48% | 2.8269 | 4.0602 | 2.8454e-10 | 178536378688.908 | 59.55% | 2.8197 | 4.0481 | 1.0972 | -0.52554 | -0.92385 | -0.3983 | -7.8406 | -4.1899 | -4.3888 | -8.5788 | -3.6507 | 0.026155 | 0.021756
1.1028 | 1.1056 | 5596875 | 2014875000 | -173.9697 | -0.8784 | 4.3596e-10 | 4.3436e-10 | 72.0721 | -1.4525 | 7.2091e-10 | 7.1862e-10 | 246.0418 | -0.57415 | 2.8495e-10 | 178274348817.225 | 59.46% | 2.828 | 4.062 | 2.8426e-10 | 178708061290.625 | 59.61% | 2.8143 | 4.0391 | 1.1028 | -0.52539 | -0.92679 | -0.4014 | -7.9016 | -4.2006 | -4.4112 | -8.6118 | -3.701 | 0.02615 | 0.02194
1.1084 | 1.1112 | 5596875 | 2014875000 | -174.8481 | -0.87466 | 4.341e-10 | 4.3489e-10 | 70.6196 | -1.4474 | 7.1837e-10 | 7.1874e-10 | 245.4677 | -0.57276 | 2.8426e-10 | 178707129411.016 | 59.61% | 2.8144 | 4.0391 | 2.8385e-10 | 178969621725.252 | 59.7% | 2.8061 | 4.0253 | 1.1084 | -0.52824 | -0.9317 | -0.40345 | -7.942 | -4.2112 | -4.4336 | -8.6449 | -3.7307 | 0.026213 | 0.022058
1.114 | 1.1168 | 5596875 | 2014875000 | -175.7228 | -0.87441 | 4.3398e-10 | 4.351e-10 | 69.1721 | -1.4492 | 7.1923e-10 | 7.1868e-10 | 244.8949 | -0.57474 | 2.8525e-10 | 178089850519.644 | 59.4% | 2.8339 | 4.0719 | 2.8359e-10 | 179133688459.495 | 59.75% | 2.801 | 4.0167 | 1.114 | -0.52879 | -0.93506 | -0.40627 | -7.9974 | -4.2219 | -4.456 | -8.6779 | -3.7756 | 0.026123 | 0.022134
1.1196 | 1.1224 | 5596875 | 2014875000.0001 | -176.5972 | -0.8785 | 4.36e-10 | 4.3527e-10 | 67.723 | -1.4464 | 7.1788e-10 | 7.1841e-10 | 244.3202 | -0.56794 | 2.8187e-10 | 180223859515.654 | 60.11% | 2.7672 | 3.9601 | 2.8314e-10 | 179415432141.378 | 59.85% | 2.7922 | 4.002 | 1.1196 | -0.53005 | -0.93851 | -0.40846 | -8.0405 | -4.2324 | -4.4784 | -8.7108 | -3.808 | 0.026436 | 0.022479
1.1252 | 1.128 | 5596875 | 2014875000 | -177.4757 | -0.87451 | 4.3403e-10 | 4.3521e-10 | 66.2766 | -1.4447 | 7.1702e-10 | 7.1805e-10 | 243.7523 | -0.5702 | 2.83e-10 | 179507091598.102 | 59.88% | 2.7893 | 3.9972 | 2.8284e-10 | 179609798676.36 | 59.91% | 2.7861 | 3.9919 | 1.1252 | -0.52943 | -0.94013 | -0.4107 | -8.0846 | -4.243 | -4.5008 | -8.7438 | -3.8416 | 0.026331 | 0.022474
1.1308 | 1.1336 | 5596875 | 2014875000 | -178.3502 | -0.87732 | 4.3542e-10 | 4.3547e-10 | 64.8318 | -1.445 | 7.1718e-10 | 7.1799e-10 | 243.1821 | -0.5677 | 2.8176e-10 | 180297731054.289 | 60.14% | 2.7649 | 3.9563 | 2.8252e-10 | 179808231245.407 | 59.98% | 2.78 | 3.9816 | 1.1308 | -0.53197 | -0.94362 | -0.41165 | -8.1033 | -4.2536 | -4.5232 | -8.7767 | -3.8498 | 0.026447 | 0.022509
1.1364 | 1.1392 | 5596875 | 2014875000 | -179.2275 | -0.8789 | 4.3621e-10 | 4.3523e-10 | 63.3868 | -1.444 | 7.1668e-10 | 7.1771e-10 | 242.6144 | -360.5651 | 1.7895e-07 | 283875621.4627 | 0.09469% | 1115339.4433 | 1868239.5985 | 2.8248e-10 | 179837769120.365 | 59.99% | 2.7791 | 3.98 | 1.1364 | -0.53165 | -0.94681 | -0.41516 | -8.1724 | -4.2641 | -4.5456 | -8.8096 | -3.9084 | 4.164e-05 | 3.5803e-05
1.142 | 1.1448 | 5596875 | 2014875000.0001 | 179.8936 | -0.87719 | 4.3536e-10 | 4.3544e-10 | 61.9428 | -1.4449 | 7.1711e-10 | 7.1776e-10 | -117.9508 | -0.5677 | 2.8175e-10 | 180299832548.042 | 60.14% | 2.7649 | 3.9562 | 2.8232e-10 | 179940470432.443 | 60.02% | 2.7759 | 3.9747 | 1.142 | -0.5325 | -0.95053 | -0.41803 | -8.229 | -4.2746 | -4.5679 | -8.8425 | -3.9544 | 0.026447 | 0.022895
1.1476 | 1.1504 | 5596875 | 2014875000 | 179.0164 | -0.88102 | 4.3726e-10 | 4.3551e-10 | 60.4979 | -1.4461 | 7.1772e-10 | 7.178e-10 | -118.5185 | -0.5651 | 2.8046e-10 | 181127825497.118 | 60.42% | 2.7396 | 3.914 | 2.823e-10 | 179952411544.583 | 60.02% | 2.7755 | 3.9741 | 1.1476 | -0.53394 | -0.95303 | -0.41908 | -8.2496 | -4.285 | -4.5903 | -8.8754 | -3.9646 | 0.026568 | 0.022947
1.1532 | 1.156 | 5596875 | 2014875000 | 178.1354 | -0.8755 | 4.3452e-10 | 4.3527e-10 | 59.0518 | -1.4447 | 7.1702e-10 | 7.1794e-10 | -119.0836 | -0.56921 | 2.825e-10 | 179821704368.343 | 59.98% | 2.7796 | 3.9809 | 2.8266e-10 | 179718131158.35 | 59.95% | 2.7828 | 3.9862 | 1.1532 | -0.53474 | -0.95452 | -0.41979 | -8.2635 | -4.2955 | -4.6127 | -8.9082 | -3.9681 | 0.026377 | 0.022691
1.1588 | 1.1616 | 5596875 | 2014875000 | 177.2599 | -0.88119 | 4.3734e-10 | 4.3521e-10 | 57.6071 | -1.4483 | 7.1881e-10 | 7.1779e-10 | -119.6528 | -0.56712 | 2.8146e-10 | 180484330472.21 | 60.2% | 2.7592 | 3.9467 | 2.8257e-10 | 179775391005.535 | 59.97% | 2.781 | 3.9833 | 1.1588 | -0.53725 | -0.95748 | -0.42022 | -8.2721 | -4.3059 | -4.6351 | -8.941 | -3.9662 | 0.026474 | 0.022654
1.1644 | 1.1672 | 5596875 | 2014875000.0001 | 176.3787 | -0.87305 | 4.333e-10 | 4.3475e-10 | 56.1588 | -1.4462 | 7.1775e-10 | 7.1757e-10 | -120.2199 | -0.57312 | 2.8444e-10 | 178594266192.331 | 59.57% | 2.8179 | 4.0451 | 2.8282e-10 | 179618517384.539 | 59.91% | 2.7859 | 3.9914 | 1.1644 | -0.53902 | -0.96141 | -0.42239 | -8.3148 | -4.3162 | -4.6575 | -8.9737 | -3.9985 | 0.026197 | 0.02249
1.17 | 1.1728 | 5596875 | 2014875000 | 175.5056 | -0.87938 | 4.3644e-10 | 4.3418e-10 | 54.7126 | -1.4486 | 7.1893e-10 | 7.1722e-10 | -120.793 | -0.56918 | 2.8249e-10 | 179829046178.188 | 59.98% | 2.7794 | 3.9805 | 2.8305e-10 | 179475540867.924 | 59.87% | 2.7903 | 3.9988 | 1.17 | -0.5407 | -0.96421 | -0.42351 | -8.3369 | -4.3266 | -4.6799 | -9.0065 | -4.0103 | 0.026378 | 0.022604
1.1756 | 1.1784 | 5596875 | 2014875000 | 174.6262 | -0.87584 | 4.3469e-10 | 4.3376e-10 | 53.2641 | -1.4502 | 7.1973e-10 | 7.1722e-10 | -121.3622 | -0.57433 | 2.8504e-10 | 178218599303.331 | 59.45% | 2.8298 | 4.065 | 2.8345e-10 | 179218163945.086 | 59.78% | 2.7983 | 4.0123 | 1.1756 | -0.54161 | -0.96674 | -0.42513 | -8.3687 | -4.3369 | -4.7023 | -9.0392 | -4.0317 | 0.026142 | 0.022414
1.1812 | 1.184 | 5596875 | 2014875000 | 173.7504 | -0.8733 | 4.3343e-10 | 4.3358e-10 | 51.8139 | -1.4494 | 7.1935e-10 | 7.1719e-10 | -121.9365 | -0.57609 | 2.8592e-10 | 177672268959.46 | 59.26% | 2.8472 | 4.0942 | 2.8361e-10 | 179120562790.269 | 59.75% | 2.8014 | 4.0174 | 1.1812 | -0.54517 | -0.97111 | -0.42595 | -8.3848 | -4.3473 | -4.7247 | -9.0719 | -4.0375 | 0.026062 | 0.022271
1.1868 | 1.1896 | 5596875 | 2014875000.0001 | 172.8771 | -0.87325 | 4.334e-10 | 4.3374e-10 | 50.3645 | -1.4415 | 7.1541e-10 | 7.1712e-10 | -122.5126 | -0.56821 | 2.8201e-10 | 180137477397.236 | 60.09% | 2.7698 | 3.9646 | 2.8338e-10 | 179264602885.885 | 59.79% | 2.7969 | 4.0099 | 1.1868 | -0.54678 | -0.97346 | -0.42667 | -8.3991 | -4.3575 | -4.747 | -9.1046 | -4.0415 | 0.026423 | 0.022496
1.1924 | 1.1952 | 5596875 | 2014875000 | 172.0039 | -0.86702 | 4.3031e-10 | 4.3366e-10 | 48.923 | -1.4402 | 7.1478e-10 | 7.1722e-10 | -123.0808 | -0.57317 | 2.8447e-10 | 178577141094.454 | 59.57% | 2.8185 | 4.046 | 2.8355e-10 | 179155190017.737 | 59.76% | 2.8003 | 4.0156 | 1.1924 | -0.54919 | -0.9768 | -0.42762 | -8.4177 | -4.3678 | -4.7694 | -9.1372 | -4.0499 | 0.026194 | 0.022242
1.198 | 1.2008 | 5596875 | 2014875000 | 171.1368 | -0.86618 | 4.2989e-10 | 4.3384e-10 | 47.4828 | -1.4363 | 7.1285e-10 | 7.1712e-10 | -123.654 | -0.57012 | 2.8296e-10 | 179532784419.878 | 59.88% | 2.7885 | 3.9959 | 2.8328e-10 | 179327270537.923 | 59.82% | 2.7949 | 4.0066 | 1.198 | -0.55013 | -0.98117 | -0.43104 | -8.485 | -4.378 | -4.7918 | -9.1699 | -4.107 | 0.026334 | 0.022571
1.2036 | 1.2064 | 5596875 | 2014875000 | 170.2707 | -0.86805 | 4.3082e-10 | 4.3399e-10 | 46.0465 | -1.4448 | 7.1705e-10 | 7.171e-10 | -124.2241 | -0.57671 | 2.8622e-10 | 177483216758.207 | 59.2% | 2.8533 | 4.1044 | 2.831e-10 | 179439784560.182 | 59.85% | 2.7914 | 4.0007 | 1.2036 | -0.55134 | -0.98441 | -0.43306 | -8.5249 | -4.3883 | -4.8142 | -9.2025 | -4.1366 | 0.026034 | 0.02237
1.2091 | 1.2119 | 5596875 | 2014875000 | 169.4026 | -0.87691 | 4.3522e-10 | 4.342e-10 | 44.6018 | -1.4454 | 7.1738e-10 | 7.1695e-10 | -124.8008 | -0.56852 | 2.8216e-10 | 180037220095.489 | 60.05% | 2.7729 | 3.9697 | 2.8275e-10 | 179664874484.928 | 59.93% | 2.7844 | 3.989 | 1.2091 | -0.55278 | -0.98717 | -0.43439 | -8.551 | -4.3985 | -4.8366 | -9.2351 | -4.1525 | 0.026408 | 0.022673
1.2147 | 1.2175 | 5596875 | 2014875000.0001 | 168.5257 | -0.87918 | 4.3635e-10 | 4.3449e-10 | 43.1563 | -1.4433 | 7.1634e-10 | 7.1671e-10 | -125.3693 | -0.56416 | 2.8e-10 | 181431575374.761 | 60.52% | 2.7305 | 3.8986 | 2.8222e-10 | 180003848295.437 | 60.04% | 2.774 | 3.9715 | 1.2147 | -0.55326 | -0.99126 | -0.438 | -8.6221 | -4.4086 | -4.859 | -9.2676 | -4.2135 | 0.026613 | 0.023077
1.2203 | 1.2231 | 5596875 | 2014875000 | 167.6465 | -0.87942 | 4.3646e-10 | 4.3494e-10 | 41.713 | -1.4504 | 7.1983e-10 | 7.1719e-10 | -125.9335 | -0.57095 | 2.8337e-10 | 179271811173.934 | 59.8% | 2.7967 | 4.0095 | 2.8225e-10 | 179981665895.752 | 60.03% | 2.7746 | 3.9726 | 1.2203 | -0.5533 | -0.99346 | -0.44017 | -8.6647 | -4.4188 | -4.8814 | -9.3001 | -4.246 | 0.026296 | 0.022873
1.2259 | 1.2287 | 5596875 | 2014875000 | 166.7671 | -0.87698 | 4.3525e-10 | 4.3529e-10 | 40.2626 | -1.4441 | 7.167e-10 | 7.1735e-10 | -126.5045 | -0.56709 | 2.8145e-10 | 180493496945.595 | 60.2% | 2.7589 | 3.9463 | 2.8206e-10 | 180102886686.523 | 60.07% | 2.7709 | 3.9663 | 1.2259 | -0.55514 | -0.99726 | -0.44212 | -8.7032 | -4.4289 | -4.9038 | -9.3327 | -4.2744 | 0.026475 | 0.023077
1.2315 | 1.2343 | 5596875 | 2014875000 | 165.8901 | -0.88272 | 4.381e-10 | 4.3572e-10 | 38.8186 | -1.448 | 7.1864e-10 | 7.1775e-10 | -127.0715 | -0.56525 | 2.8054e-10 | 181081518759.79 | 60.4% | 2.741 | 3.9163 | 2.8203e-10 | 180122490797.93 | 60.08% | 2.7703 | 3.9653 | 1.2315 | -0.55577 | -1.0006 | -0.44485 | -8.7569 | -4.439 | -4.9261 | -9.3651 | -4.3179 | 0.026562 | 0.023282
1.2371 | 1.2399 | 5596875 | 2014875000.0001 | 165.0074 | -0.88039 | 4.3695e-10 | 4.3598e-10 | 37.3706 | -1.4469 | 7.1809e-10 | 7.1775e-10 | -127.6368 | -0.56647 | 2.8114e-10 | 180691793843.668 | 60.27% | 2.7529 | 3.9361 | 2.8177e-10 | 180291819462.903 | 60.14% | 2.7651 | 3.9566 | 1.2371 | -0.55868 | -1.0041 | -0.44537 | -8.7672 | -4.4491 | -4.9485 | -9.3976 | -4.3182 | 0.026504 | 0.023128
1.2427 | 1.2455 | 5596875 | 2014875000 | 164.127 | -0.87977 | 4.3664e-10 | 4.3582e-10 | 35.9237 | -1.4441 | 7.167e-10 | 7.1769e-10 | -128.2033 | -0.56429 | 2.8006e-10 | 181387980718.821 | 60.5% | 2.7318 | 3.9008 | 2.8186e-10 | 180228800181.428 | 60.12% | 2.767 | 3.9599 | 1.2427 | -0.55934 | -1.0069 | -0.44752 | -8.8094 | -4.4591 | -4.9709 | -9.43 | -4.3503 | 0.026607 | 0.023285
1.2483 | 1.2511 | 5596875 | 2014875000 | 163.2472 | -0.88314 | 4.3831e-10 | 4.3547e-10 | 34.4797 | -1.4521 | 7.207e-10 | 7.1755e-10 | -128.7675 | -0.56898 | 2.8239e-10 | 179893409598.616 | 60% | 2.7774 | 3.9772 | 2.8207e-10 | 180094447000.584 | 60.07% | 2.7712 | 3.9668 | 1.2483 | -0.56109 | -1.011 | -0.44989 | -8.856 | -4.4691 | -4.9933 | -9.4625 | -4.3869 | 0.026387 | 0.023183
1.2539 | 1.2567 | 5596875 | 2014875000 | 162.3641 | -0.87487 | 4.3421e-10 | 4.3501e-10 | 33.0276 | -1.4438 | 7.1659e-10 | 7.1723e-10 | -129.3365 | -0.56896 | 2.8238e-10 | 179898663895.393 | 60.01% | 2.7772 | 3.9769 | 2.8222e-10 | 180002886848.774 | 60.04% | 2.774 | 3.9715 | 1.2539 | -0.56333 | -1.0134 | -0.45011 | -8.8605 | -4.4792 | -5.0157 | -9.4949 | -4.3813 | 0.026388 | 0.023051
1.2595 | 1.2623 | 5596875 | 2014875000.0001 | 161.4892 | -0.87571 | 4.3462e-10 | 4.3491e-10 | 31.5837 | -1.4452 | 7.1724e-10 | 7.1724e-10 | -129.9055 | -0.56944 | 2.8262e-10 | 179747299273.67 | 59.96% | 2.7819 | 3.9847 | 2.8234e-10 | 179926560186.808 | 60.02% | 2.7763 | 3.9754 | 1.2595 | -0.5637 | -1.0163 | -0.45256 | -8.9087 | -4.4891 | -5.0381 | -9.5272 | -4.4196 | 0.026366 | 0.023129
1.2651 | 1.2679 | 5596875 | 2014875000 | 160.6135 | -0.87382 | 4.3368e-10 | 4.3439e-10 | 30.1386 | -1.4447 | 7.1699e-10 | 7.1697e-10 | -130.4749 | -0.57084 | 2.8331e-10 | 179308530174.69 | 59.81% | 2.7955 | 4.0076 | 2.8257e-10 | 179775729808.066 | 59.97% | 2.781 | 3.9833 | 1.2651 | -0.56498 | -1.0186 | -0.45366 | -8.9304 | -4.4991 | -5.0605 | -9.5596 | -4.4313 | 0.026302 | 0.023031
1.2707 | 1.2735 | 5596875 | 2014875000 | 159.7397 | -0.87337 | 4.3346e-10 | 4.3425e-10 | 28.6939 | -1.4441 | 7.1671e-10 | 7.1707e-10 | -131.0458 | -0.57071 | 2.8325e-10 | 179348368532.466 | 59.82% | 2.7943 | 4.0055 | 2.8282e-10 | 179622324783.708 | 59.91% | 2.7858 | 3.9912 | 1.2707 | -0.56608 | -1.02 | -0.45387 | -8.9345 | -4.509 | -5.0829 | -9.5919 | -4.4255 | 0.026307 | 0.022905
1.2763 | 1.2791 | 5596875 | 2014875000 | 158.8663 | -0.87148 | 4.3252e-10 | 4.3443e-10 | 27.2498 | -1.4403 | 7.1483e-10 | 7.1737e-10 | -131.6165 | -0.56882 | 2.8231e-10 | 179945061632.209 | 60.02% | 2.7758 | 3.9745 | 2.8294e-10 | 179545048145.146 | 59.89% | 2.7882 | 3.9952 | 1.2763 | -0.56824 | -1.0241 | -0.45591 | -8.9746 | -4.519 | -5.1052 | -9.6242 | -4.4557 | 0.026395 | 0.023036
1.2819 | 1.2847 | 5596875 | 2014875000.0001 | 157.9948 | -0.86924 | 4.3141e-10 | 4.3432e-10 | 25.8095 | -1.4434 | 7.1636e-10 | 7.1739e-10 | -132.1853 | -0.57413 | 2.8495e-10 | 178278852365.405 | 59.47% | 2.8279 | 4.0618 | 2.8306e-10 | 179465736971.353 | 59.86% | 2.7906 | 3.9994 | 1.2819 | -0.56933 | -1.0265 | -0.45715 | -8.999 | -4.5289 | -5.1276 | -9.6565 | -4.4701 | 0.02615 | 0.022797
1.2875 | 1.2903 | 5596875 | 2014875000 | 157.1256 | -0.87456 | 4.3405e-10 | 4.3469e-10 | 24.3662 | -1.4443 | 7.1682e-10 | 7.1757e-10 | -132.7594 | -0.56974 | 2.8277e-10 | 179652895779.226 | 59.92% | 2.7848 | 3.9896 | 2.8288e-10 | 179581663699.133 | 59.9% | 2.787 | 3.9933 | 1.2875 | -0.57121 | -1.0303 | -0.45904 | -9.0363 | -4.5387 | -5.15 | -9.6888 | -4.4976 | 0.026352 | 0.023013
1.2931 | 1.2959 | 5596875 | 2014875000 | 156.251 | -0.87137 | 4.3247e-10 | 4.3462e-10 | 22.9219 | -1.4419 | 7.1561e-10 | 7.1755e-10 | -133.3292 | -0.5705 | 2.8314e-10 | 179415084249.991 | 59.84% | 2.7922 | 4.002 | 2.8292e-10 | 179553409395.173 | 59.89% | 2.7879 | 3.9948 | 1.2931 | -0.57246 | -1.032 | -0.45957 | -9.0467 | -4.5486 | -5.1724 | -9.721 | -4.4981 | 0.026317 | 0.022887
1.2987 | 1.3015 | 5596875 | 2014875000 | 155.3797 | -0.87729 | 4.3541e-10 | 4.3478e-10 | 21.48 | -1.4491 | 7.192e-10 | 7.1768e-10 | -133.8997 | -0.57181 | 2.838e-10 | 179001601069.857 | 59.71% | 2.8051 | 4.0236 | 2.829e-10 | 179566294238.119 | 59.9% | 2.7875 | 3.9941 | 1.2987 | -0.5757 | -1.0365 | -0.46083 | -9.0715 | -4.5584 | -5.1948 | -9.7532 | -4.5131 | 0.026257 | 0.022811
1.3043 | 1.3071 | 5596875 | 2014875000.0001 | 154.5024 | -0.88369 | 4.3858e-10 | 4.3486e-10 | 20.0309 | -1.4507 | 7.1998e-10 | 7.178e-10 | -134.4715 | -0.56699 | 2.814e-10 | 180524897295.244 | 60.22% | 2.758 | 3.9447 | 2.8294e-10 | 179545414625.278 | 59.89% | 2.7881 | 3.9952 | 1.3043 | -0.57592 | -1.0398 | -0.4639 | -9.132 | -4.5682 | -5.2172 | -9.7854 | -4.5637 | 0.02648 | 0.023163
1.3099 | 1.3127 | 5596875 | 2014875000 | 153.6187 | -0.8808 | 4.3715e-10 | 4.3533e-10 | 18.5802 | -1.4525 | 7.2091e-10 | 7.1822e-10 | -135.0385 | -0.57175 | 2.8376e-10 | 179021457902.274 | 59.71% | 2.8045 | 4.0226 | 2.8289e-10 | 179577810861.829 | 59.9% | 2.7871 | 3.9935 | 1.3099 | -0.57827 | -1.0432 | -0.46495 | -9.1525 | -4.578 | -5.2396 | -9.8176 | -4.5745 | 0.026259 | 0.022926
1.3155 | 1.3183 | 5596875 | 2014875000 | 152.7379 | -0.883 | 4.3824e-10 | 4.3591e-10 | 17.1277 | -1.4479 | 7.1861e-10 | 7.1822e-10 | -135.6102 | -0.56491 | 2.8037e-10 | 181188370674.548 | 60.44% | 2.7378 | 3.9109 | 2.8231e-10 | 179944191719.224 | 60.02% | 2.7758 | 3.9745 | 1.3155 | -0.5803 | -1.0477 | -0.46738 | -9.2004 | -4.5878 | -5.262 | -9.8498 | -4.6127 | 0.026577 | 0.023298
1.3211 | 1.3239 | 5596875 | 2014875000 | 151.8549 | -0.87423 | 4.3389e-10 | 4.3623e-10 | 15.6798 | -1.4447 | 7.17e-10 | 7.1811e-10 | -136.1751 | -0.57043 | 2.8311e-10 | 179436417961.586 | 59.85% | 2.7915 | 4.0009 | 2.8188e-10 | 180220669715.482 | 60.11% | 2.7673 | 3.9603 | 1.3211 | -0.58088 | -1.0508 | -0.46997 | -9.2514 | -4.5975 | -5.2843 | -9.8819 | -4.6539 | 0.02632 | 0.02318
1.3267 | 1.3295 | 5596875 | 2014875000.0001 | 150.9807 | -0.87727 | 4.354e-10 | 4.3638e-10 | 14.2351 | -1.4477 | 7.1848e-10 | 7.1804e-10 | -136.7456 | -0.57039 | 2.8309e-10 | 179449978464.023 | 59.86% | 2.7911 | 4.0002 | 2.8166e-10 | 180358395672.552 | 60.16% | 2.7631 | 3.9532 | 1.3267 | -0.58239 | -1.0543 | -0.47189 | -9.2891 | -4.6073 | -5.3067 | -9.914 | -4.6818 | 0.026322 | 0.023223
1.3323 | 1.3351 | 5596875 | 2014875000 | 150.1034 | -0.8752 | 4.3437e-10 | 4.362e-10 | 12.7874 | -1.4466 | 7.1798e-10 | 7.1777e-10 | -137.3159 | -0.57144 | 2.8361e-10 | 179119515682.558 | 59.75% | 2.8014 | 4.0174 | 2.8157e-10 | 180418318795.808 | 60.18% | 2.7612 | 3.9501 | 1.3323 | -0.58317 | -1.0582 | -0.47508 | -9.3519 | -4.617 | -5.3291 | -9.9461 | -4.7349 | 0.026274 | 0.023344
1.3379 | 1.3407 | 5596875 | 2014875000 | 149.2282 | -0.88184 | 4.3767e-10 | 4.3567e-10 | 11.3408 | -1.4495 | 7.1941e-10 | 7.1736e-10 | -137.8874 | -0.56768 | 2.8175e-10 | 180303657039.718 | 60.14% | 2.7647 | 3.956 | 2.8169e-10 | 180338248029.258 | 60.15% | 2.7637 | 3.9542 | 1.3379 | -0.5823 | -1.0601 | -0.47782 | -9.4059 | -4.6267 | -5.3515 | -9.9782 | -4.7792 | 0.026447 | 0.023619
1.3435 | 1.3463 | 5596875 | 2014875000 | 148.3463 | -0.88219 | 4.3784e-10 | 4.3528e-10 | 9.8913 | -1.4436 | 7.1645e-10 | 7.1707e-10 | -138.4551 | -0.56137 | 2.7861e-10 | 182333004787.594 | 60.82% | 2.7035 | 3.8535 | 2.8179e-10 | 180277679248.246 | 60.13% | 2.7655 | 3.9573 | 1.3435 | -0.58385 | -1.0628 | -0.47891 | -9.4274 | -4.6363 | -5.3739 | -10.0102 | -4.7911 | 0.026745 | 0.023844
1.3491 | 1.3519 | 5596875 | 2014875000.0001 | 147.4642 | -0.88164 | 4.3756e-10 | 4.3475e-10 | 8.4477 | -1.4418 | 7.1557e-10 | 7.168e-10 | -139.0164 | -0.56014 | 2.78e-10 | 182731533217.388 | 60.95% | 2.6918 | 3.8338 | 2.8205e-10 | 180109857721.175 | 60.08% | 2.7707 | 3.966 | 1.3491 | -0.58649 | -1.0665 | -0.47997 | -9.4481 | -4.646 | -5.3963 | -10.0423 | -4.8022 | 0.026804 | 0.023853
1.3547 | 1.3575 | 5596875 | 2014875000 | 146.5825 | -0.87452 | 4.3403e-10 | 4.3476e-10 | 7.006 | -1.4402 | 7.1481e-10 | 7.1672e-10 | -139.5766 | -0.56573 | 2.8077e-10 | 180928061525.033 | 60.35% | 2.7457 | 3.9241 | 2.8196e-10 | 180166431648.456 | 60.1% | 2.769 | 3.9631 | 1.3547 | -0.58746 | -1.0702 | -0.48274 | -9.5028 | -4.6556 | -5.4187 | -10.0743 | -4.8472 | 0.026539 | 0.02374
1.3603 | 1.3631 | 5596875 | 2014875000 | 145.708 | -0.87345 | 4.335e-10 | 4.3451e-10 | 5.5657 | -1.4432 | 7.1627e-10 | 7.1656e-10 | -140.1423 | -0.56974 | 2.8277e-10 | 179653021797.419 | 59.92% | 2.7848 | 3.9896 | 2.8206e-10 | 180104982490.654 | 60.08% | 2.7708 | 3.9662 | 1.3603 | -0.58885 | -1.0715 | -0.4826 | -9.5001 | -4.6652 | -5.4411 | -10.1063 | -4.8348 | 0.026352 | 0.023416
1.3659 | 1.3687 | 5596875 | 2014875000 | 144.8345 | -0.8719 | 4.3273e-10 | 4.3439e-10 | 4.1225 | -1.4417 | 7.1551e-10 | 7.1618e-10 | -140.712 | -0.56976 | 2.8278e-10 | 179646976749.017 | 59.92% | 2.785 | 3.9899 | 2.8179e-10 | 180277434445.466 | 60.13% | 2.7655 | 3.9574 | 1.3659 | -0.59204 | -1.0756 | -0.48356 | -9.5189 | -4.6748 | -5.4634 | -10.1383 | -4.8441 | 0.026351 | 0.023364
1.3715 | 1.3743 | 5596875 | 2014875000.0001 | 143.9626 | -0.87214 | 4.3285e-10 | 4.3401e-10 | 2.6808 | -1.446 | 7.1766e-10 | 7.1601e-10 | -141.2818 | -0.57385 | 2.8481e-10 | 178367075675.493 | 59.5% | 2.8251 | 4.0571 | 2.82e-10 | 180140906537.679 | 60.09% | 2.7697 | 3.9644 | 1.3715 | -0.5942 | -1.0786 | -0.48438 | -9.535 | -4.6844 | -5.4858 | -10.1702 | -4.8507 | 0.026163 | 0.023134
1.3771 | 1.3799 | 5596875 | 2014875000 | 143.0905 | -0.87119 | 4.3238e-10 | 4.3377e-10 | 1.2349 | -1.4419 | 7.1564e-10 | 7.1605e-10 | -141.8556 | -0.57073 | 2.8326e-10 | 179340929377.001 | 59.82% | 2.7945 | 4.0059 | 2.8228e-10 | 179964601837.902 | 60.03% | 2.7752 | 3.9735 | 1.3771 | -0.59795 | -1.0833 | -0.48535 | -9.5541 | -4.6939 | -5.5082 | -10.2021 | -4.8602 | 0.026306 | 0.023211
1.3827 | 1.3855 | 5596875 | 2014875000 | 142.2193 | -0.87446 | 4.34e-10 | 4.3356e-10 | -0.20707 | -1.4429 | 7.1614e-10 | 7.162e-10 | -142.4264 | -0.56847 | 2.8213e-10 | 180056024369.445 | 60.06% | 2.7723 | 3.9688 | 2.8264e-10 | 179733685387.528 | 59.95% | 2.7823 | 3.9854 | 1.3827 | -0.60003 | -1.0882 | -0.48813 | -9.6089 | -4.7035 | -5.5306 | -10.2341 | -4.9055 | 0.026411 | 0.023426
1.3882 | 1.391 | 5596875 | 2014875000 | 141.3449 | -0.87169 | 4.3263e-10 | 4.3367e-10 | -1.65 | -1.4442 | 7.1677e-10 | 7.1637e-10 | -142.9948 | -0.57252 | 2.8415e-10 | 178781672369.482 | 59.63% | 2.812 | 4.0352 | 2.827e-10 | 179693015647.493 | 59.94% | 2.7836 | 3.9875 | 1.3882 | -0.60364 | -1.0924 | -0.48872 | -9.6204 | -4.713 | -5.553 | -10.266 | -4.9075 | 0.026224 | 0.023176
1.3938 | 1.3966 | 5596875 | 2014875000.0001 | 140.4732 | -0.87257 | 4.3306e-10 | 4.3381e-10 | -3.0942 | -1.438 | 7.1371e-10 | 7.1654e-10 | -143.5674 | -0.56546 | 2.8064e-10 | 181013813833.897 | 60.38% | 2.7431 | 3.9197 | 2.8273e-10 | 179676260203.703 | 59.93% | 2.7841 | 3.9884 | 1.3938 | -0.60509 | -1.0947 | -0.48957 | -9.6372 | -4.7225 | -5.5754 | -10.2978 | -4.9147 | 0.026552 | 0.023405
1.3994 | 1.4022 | 5596875 | 2014875000 | 139.6006 | -0.87338 | 4.3347e-10 | 4.3413e-10 | -4.5322 | -1.4458 | 7.1756e-10 | 7.167e-10 | -144.1328 | -0.57242 | 2.841e-10 | 178812706217.988 | 59.64% | 2.811 | 4.0336 | 2.8256e-10 | 179784090912.622 | 59.97% | 2.7807 | 3.9828 | 1.3994 | -0.60672 | -1.0982 | -0.49148 | -9.6749 | -4.7319 | -5.5978 | -10.3297 | -4.943 | 0.026229 | 0.023161
1.405 | 1.4078 | 5596875 | 2014875000 | 138.7272 | -0.87704 | 4.3528e-10 | 4.3446e-10 | -5.978 | -1.4445 | 7.1693e-10 | 7.1667e-10 | -144.7052 | -0.56749 | 2.8165e-10 | 180365678792.794 | 60.16% | 2.7628 | 3.9528 | 2.8221e-10 | 180007052263.482 | 60.04% | 2.7739 | 3.9713 | 1.405 | -0.60921 | -1.1005 | -0.49129 | -9.671 | -4.7414 | -5.6202 | -10.3615 | -4.9297 | 0.026457 | 0.023206
1.4106 | 1.4134 | 5596875 | 2014875000 | 137.8502 | -0.87692 | 4.3522e-10 | 4.3476e-10 | -7.4225 | -1.4451 | 7.1721e-10 | 7.1674e-10 | -145.2727 | -0.56818 | 2.8199e-10 | 180146475426.691 | 60.09% | 2.7696 | 3.9641 | 2.8197e-10 | 180158791959.226 | 60.09% | 2.7692 | 3.9635 | 1.4106 | -0.60917 | -1.1026 | -0.4934 | -9.7125 | -4.7508 | -5.6425 | -10.3934 | -4.9617 | 0.026424 | 0.023236
1.4162 | 1.419 | 5596875 | 2014875000.0001 | 136.9733 | -0.87688 | 4.352e-10 | 4.3487e-10 | -8.8676 | -1.444 | 7.1668e-10 | 7.1662e-10 | -145.8409 | -0.56714 | 2.8148e-10 | 180475759831.396 | 60.2% | 2.7595 | 3.9472 | 2.8175e-10 | 180300843586.029 | 60.14% | 2.7648 | 3.9562 | 1.4162 | -0.61092 | -1.1067 | -0.49578 | -9.7595 | -4.7602 | -5.6649 | -10.4252 | -4.9993 | 0.026473 | 0.023362
1.4218 | 1.4246 | 5596875 | 2014875000 | 136.0964 | -0.87657 | 4.3505e-10 | 4.3482e-10 | -10.3117 | -1.4469 | 7.1811e-10 | 7.1624e-10 | -146.408 | -0.57033 | 2.8306e-10 | 179468965530.352 | 59.86% | 2.7905 | 3.9992 | 2.8143e-10 | 180508067860.323 | 60.21% | 2.7585 | 3.9455 | 1.4218 | -0.61279 | -1.1106 | -0.49781 | -9.7994 | -4.7696 | -5.6873 | -10.4569 | -5.0297 | 0.026325 | 0.023281
1.4274 | 1.4302 | 5596875 | 2014875000 | 135.2198 | -0.87915 | 4.3633e-10 | 4.3466e-10 | -11.7586 | -1.4452 | 7.1724e-10 | 7.1625e-10 | -146.9784 | -0.566 | 2.8091e-10 | 180839885774.93 | 60.32% | 2.7484 | 3.9286 | 2.8159e-10 | 180406131027.916 | 60.18% | 2.7616 | 3.9508 | 1.4274 | -0.61377 | -1.1128 | -0.49903 | -9.8233 | -4.779 | -5.7097 | -10.4887 | -5.0443 | 0.026526 | 0.023435
1.433 | 1.4358 | 5596875 | 2014875000 | 134.3407 | -0.87933 | 4.3642e-10 | 4.3446e-10 | -13.2037 | -1.4454 | 7.1738e-10 | 7.1603e-10 | -147.5444 | -0.56609 | 2.8096e-10 | 180811189851.084 | 60.31% | 2.7492 | 3.9301 | 2.8157e-10 | 180419902486.678 | 60.18% | 2.7612 | 3.95 | 1.433 | -0.61646 | -1.1179 | -0.50144 | -9.8709 | -4.7884 | -5.7321 | -10.5205 | -5.0826 | 0.026522 | 0.023517
1.4386 | 1.4414 | 5596875 | 2014875000.0001 | 133.4613 | -0.87797 | 4.3574e-10 | 4.341e-10 | -14.6491 | -1.4434 | 7.1639e-10 | 7.1569e-10 | -148.1105 | -0.56546 | 2.8064e-10 | 181011762693.385 | 60.38% | 2.7432 | 3.9199 | 2.8158e-10 | 180408890685.812 | 60.18% | 2.7615 | 3.9506 | 1.4386 | -0.61745 | -1.1203 | -0.50289 | -9.8995 | -4.7977 | -5.7545 | -10.5522 | -5.1018 | 0.026551 | 0.02354
1.4442 | 1.447 | 5596875 | 2014875000 | 132.5834 | -0.87687 | 4.352e-10 | 4.3378e-10 | -16.0926 | -1.4404 | 7.1489e-10 | 7.1557e-10 | -148.6759 | -0.56354 | 2.7969e-10 | 181629206553.833 | 60.58% | 2.7245 | 3.8887 | 2.8179e-10 | 180278346449.612 | 60.13% | 2.7655 | 3.9573 | 1.4442 | -0.61942 | -1.1232 | -0.50381 | -9.9174 | -4.807 | -5.7769 | -10.5839 | -5.1104 | 0.026642 | 0.023568
1.4498 | 1.4526 | 5596875 | 2014875000 | 131.7065 | -0.87043 | 4.32e-10 | 4.3357e-10 | -17.533 | -1.4358 | 7.1259e-10 | 7.1553e-10 | -149.2395 | -0.56535 | 2.8059e-10 | 181048702797.248 | 60.39% | 2.742 | 3.918 | 2.8196e-10 | 180169493909.259 | 60.1% | 2.7689 | 3.9629 | 1.4498 | -0.62226 | -1.1279 | -0.50561 | -9.953 | -4.8163 | -5.7993 | -10.6156 | -5.1366 | 0.026557 | 0.023522
1.4554 | 1.4582 | 5596875 | 2014875000 | 130.8361 | -0.86916 | 4.3137e-10 | 4.3324e-10 | -18.9688 | -1.4381 | 7.1376e-10 | 7.1545e-10 | -149.8048 | -0.56898 | 2.8239e-10 | 179892567982.6 | 60% | 2.7774 | 3.9772 | 2.8221e-10 | 180007492197.167 | 60.04% | 2.7738 | 3.9713 | 1.4554 | -0.62466 | -1.1317 | -0.50701 | -9.9805 | -4.8256 | -5.8216 | -10.6473 | -5.1549 | 0.026387 | 0.023365
1.461 | 1.4638 | 5596875 | 2014875000 | 129.9669 | -0.86899 | 4.3128e-10 | 4.3288e-10 | -20.4069 | -1.4409 | 7.1514e-10 | 7.1545e-10 | -150.3738 | -0.57194 | 2.8386e-10 | 178961640687.631 | 59.69% | 2.8064 | 4.0257 | 2.8257e-10 | 179778129106.622 | 59.97% | 2.7809 | 3.9831 | 1.461 | -0.62797 | -1.1355 | -0.50749 | -9.99 | -4.8349 | -5.844 | -10.6789 | -5.1551 | 0.026251 | 0.023156
1.4666 | 1.4694 | 5596875 | 2014875000.0001 | 129.0979 | -0.86904 | 4.3131e-10 | 4.3247e-10 | -21.8478 | -1.4369 | 7.1315e-10 | 7.1519e-10 | -150.9457 | -0.56787 | 2.8184e-10 | 180244695598.252 | 60.12% | 2.7665 | 3.959 | 2.8272e-10 | 179683039203.17 | 59.93% | 2.7839 | 3.9881 | 1.4666 | -0.63017 | -1.1398 | -0.50965 | -10.0324 | -4.8441 | -5.8664 | -10.7106 | -5.1883 | 0.026439 | 0.023383
1.4722 | 1.475 | 5596875 | 2014875000 | 128.2289 | -0.86973 | 4.3166e-10 | 4.3233e-10 | -23.2847 | -1.4424 | 7.1589e-10 | 7.152e-10 | -151.5136 | -0.5727 | 2.8424e-10 | 178724933093.606 | 59.61% | 2.8138 | 4.0382 | 2.8287e-10 | 179586802835.274 | 59.9% | 2.7869 | 3.9931 | 1.4722 | -0.63126 | -1.143 | -0.51173 | -10.0735 | -4.8534 | -5.8888 | -10.7422 | -5.2201 | 0.026216 | 0.023239
1.4778 | 1.4806 | 5596875 | 2014875000 | 127.3591 | -0.87232 | 4.3294e-10 | 4.321e-10 | -24.7272 | -1.4432 | 7.1629e-10 | 7.152e-10 | -152.0863 | -0.57092 | 2.8335e-10 | 179282968858.48 | 59.8% | 2.7963 | 4.0089 | 2.831e-10 | 179441673936.129 | 59.85% | 2.7914 | 4.0006 | 1.4778 | -0.63407 | -1.1468 | -0.51273 | -10.0931 | -4.8626 | -5.9112 | -10.7738 | -5.2305 | 0.026298 | 0.023269
1.4834 | 1.4862 | 5596875 | 2014875000 | 126.4868 | -0.86911 | 4.3135e-10 | 4.322e-10 | -26.1704 | -1.4451 | 7.1719e-10 | 7.1578e-10 | -152.6572 | -0.57595 | 2.8585e-10 | 177716467729.873 | 59.28% | 2.8458 | 4.0918 | 2.8358e-10 | 179138603202.016 | 59.75% | 2.8008 | 4.0164 | 1.4834 | -0.63762 | -1.1506 | -0.51294 | -10.0972 | -4.8718 | -5.9336 | -10.8054 | -5.2254 | 0.026068 | 0.022957
1.489 | 1.4918 | 5596875 | 2014875000.0001 | 125.6177 | -0.8712 | 4.3238e-10 | 4.3228e-10 | -27.6155 | -1.4452 | 7.1725e-10 | 7.1601e-10 | -153.2332 | -0.57398 | 2.8487e-10 | 178325702422.557 | 59.48% | 2.8264 | 4.0593 | 2.8373e-10 | 179043789589.805 | 59.72% | 2.8038 | 4.0214 | 1.489 | -0.63952 | -1.1532 | -0.51369 | -10.112 | -4.881 | -5.956 | -10.8369 | -5.231 | 0.026157 | 0.022973
1.4946 | 1.4974 | 5596875 | 2014875000 | 124.7465 | -0.87029 | 4.3193e-10 | 4.3255e-10 | -29.0606 | -1.4397 | 7.1453e-10 | 7.1632e-10 | -153.8072 | -0.56941 | 2.826e-10 | 179758747086.273 | 59.96% | 2.7815 | 3.9841 | 2.8377e-10 | 179019400870.084 | 59.71% | 2.8045 | 4.0227 | 1.4946 | -0.64174 | -1.1573 | -0.51551 | -10.1479 | -4.8901 | -5.9784 | -10.8685 | -5.2578 | 0.026368 | 0.023189
1.5002 | 1.503 | 5596875 | 2014875000 | 123.8762 | -0.87494 | 4.3424e-10 | 4.33e-10 | -30.5003 | -1.4438 | 7.1655e-10 | 7.1655e-10 | -154.3766 | -0.56882 | 2.8231e-10 | 179943218014.92 | 60.02% | 2.7758 | 3.9746 | 2.8354e-10 | 179160393456.187 | 59.76% | 2.8001 | 4.0153 | 1.5002 | -0.64461 | -1.1621 | -0.51752 | -10.1874 | -4.8993 | -6.0008 | -10.9 | -5.2881 | 0.026395 | 0.02326
1.5058 | 1.5086 | 5596875 | 2014875000 | 123.0013 | -0.87166 | 4.3261e-10 | 4.337e-10 | -31.9441 | -1.4403 | 7.1482e-10 | 7.169e-10 | -154.9454 | -0.56861 | 2.8221e-10 | 180009523555.208 | 60.04% | 2.7738 | 3.9712 | 2.8321e-10 | 179373698183.56 | 59.83% | 2.7935 | 4.0042 | 1.5058 | -0.64803 | -1.1662 | -0.51821 | -10.201 | -4.9084 | -6.0231 | -10.9316 | -5.2926 | 0.026404 | 0.023202
1.5114 | 1.5142 | 5596875 | 2014875000.0001 | 122.1296 | -0.87276 | 4.3316e-10 | 4.3408e-10 | -33.3844 | -1.4487 | 7.1901e-10 | 7.17e-10 | -155.514 | -0.57596 | 2.8586e-10 | 177711857937.623 | 59.28% | 2.846 | 4.0921 | 2.8292e-10 | 179556861267.437 | 59.89% | 2.7878 | 3.9946 | 1.5114 | -0.6501 | -1.1693 | -0.51915 | -10.2195 | -4.9175 | -6.0455 | -10.9631 | -5.302 | 0.026067 | 0.022861
1.517 | 1.5198 | 5596875 | 2014875000 | 121.2569 | -0.87096 | 4.3227e-10 | 4.3462e-10 | -34.8331 | -1.4433 | 7.1631e-10 | 7.1699e-10 | -156.09 | -0.57231 | 2.8404e-10 | 178846383397.719 | 59.66% | 2.81 | 4.0318 | 2.8238e-10 | 179901258401.325 | 60.01% | 2.7771 | 3.9768 | 1.517 | -0.65301 | -1.1745 | -0.5215 | -10.2657 | -4.9266 | -6.0679 | -10.9945 | -5.3391 | 0.026234 | 0.023083
1.5226 | 1.5254 | 5596875 | 2014875000 | 120.3859 | -0.87495 | 4.3425e-10 | 4.3482e-10 | -36.2764 | -1.4477 | 7.1853e-10 | 7.1676e-10 | -156.6623 | -0.5728 | 2.8428e-10 | 178693975315.43 | 59.6% | 2.8148 | 4.0398 | 2.8194e-10 | 180179975470.395 | 60.1% | 2.7685 | 3.9624 | 1.5226 | -0.65472 | -1.1771 | -0.52237 | -10.283 | -4.9357 | -6.0903 | -11.026 | -5.3473 | 0.026211 | 0.023013
1.5282 | 1.531 | 5596875 | 2014875000 | 119.511 | -0.87895 | 4.3623e-10 | 4.3503e-10 | -37.7241 | -1.4419 | 7.1561e-10 | 7.169e-10 | -157.2351 | -0.56292 | 2.7938e-10 | 181829492723.276 | 60.65% | 2.7185 | 3.8786 | 2.8188e-10 | 180220003806.557 | 60.11% | 2.7673 | 3.9603 | 1.5282 | -0.65437 | -1.1803 | -0.52598 | -10.3539 | -4.9448 | -6.1127 | -11.0575 | -5.4091 | 0.026671 | 0.023601
1.5338 | 1.5366 | 5596875 | 2014875000.0001 | 118.632 | -0.88516 | 4.3931e-10 | 4.348e-10 | -39.166 | -1.4504 | 7.1984e-10 | 7.1678e-10 | -157.798 | -0.56523 | 2.8053e-10 | 181087951448.487 | 60.4% | 2.7408 | 3.916 | 2.8198e-10 | 180153437366.672 | 60.09% | 2.7694 | 3.9637 | 1.5338 | -0.656 | -1.1833 | -0.5273 | -10.38 | -4.9538 | -6.1351 | -11.0889 | -5.4262 | 0.026563 | 0.023493
1.5394 | 1.5422 | 5596875 | 2014875000 | 117.7469 | -0.88075 | 4.3712e-10 | 4.3456e-10 | -40.6164 | -1.4453 | 7.173e-10 | 7.1679e-10 | -158.3632 | -0.56451 | 2.8017e-10 | 181316478215.991 | 60.48% | 2.7339 | 3.9044 | 2.8223e-10 | 179992231567.487 | 60.04% | 2.7743 | 3.9721 | 1.5394 | -0.65465 | -1.1856 | -0.53094 | -10.4516 | -4.9628 | -6.1575 | -11.1203 | -5.4887 | 0.026596 | 0.023708
1.545 | 1.5478 | 5596875 | 2014875000 | 116.8661 | -0.88105 | 4.3727e-10 | 4.3423e-10 | -42.0616 | -1.445 | 7.1716e-10 | 7.1652e-10 | -158.9277 | -0.56395 | 2.7989e-10 | 181499313781.341 | 60.54% | 2.7284 | 3.8952 | 2.823e-10 | 179952239896.469 | 60.02% | 2.7755 | 3.9741 | 1.545 | -0.65577 | -1.189 | -0.53322 | -10.4964 | -4.9719 | -6.1799 | -11.1517 | -5.5245 | 0.026623 | 0.0238
1.5506 | 1.5534 | 5596875 | 2014875000 | 115.9851 | -0.87569 | 4.3461e-10 | 4.3375e-10 | -43.5066 | -1.44 | 7.1468e-10 | 7.1614e-10 | -159.4917 | -0.5643 | 2.8007e-10 | 181385065323.863 | 60.5% | 2.7319 | 3.901 | 2.8239e-10 | 179893643046.616 | 60% | 2.7774 | 3.9771 | 1.5506 | -0.65707 | -1.192 | -0.53489 | -10.5293 | -4.9809 | -6.2022 | -11.1831 | -5.5484 | 0.026606 | 0.023801
1.5562 | 1.559 | 5596875 | 2014875000.0001 | 115.1094 | -0.8749 | 4.3422e-10 | 4.3306e-10 | -44.9466 | -1.4429 | 7.1613e-10 | 7.1551e-10 | -160.056 | -0.56802 | 2.8191e-10 | 180197975721.501 | 60.11% | 2.768 | 3.9614 | 2.8245e-10 | 179857280046.418 | 59.99% | 2.7785 | 3.979 | 1.5562 | -0.66104 | -1.1958 | -0.53473 | -10.5261 | -4.9898 | -6.2246 | -11.2145 | -5.5363 | 0.026432 | 0.023509
1.5618 | 1.5646 | 5596875 | 2014875000 | 114.2345 | -0.86991 | 4.3174e-10 | 4.3228e-10 | -46.3895 | -1.441 | 7.152e-10 | 7.1487e-10 | -160.624 | -0.57113 | 2.8346e-10 | 179215916439.084 | 59.78% | 2.7984 | 4.0124 | 2.8259e-10 | 179765595425.729 | 59.96% | 2.7813 | 3.9838 | 1.5618 | -0.66266 | -1.1982 | -0.5355 | -10.5413 | -4.9988 | -6.247 | -11.2458 | -5.5425 | 0.026288 | 0.023323
1.5674 | 1.5701 | 5596875 | 2014875000 | 113.3646 | -0.86628 | 4.2994e-10 | 4.3105e-10 | -47.8306 | -1.4405 | 7.1493e-10 | 7.1356e-10 | -161.1951 | -0.57421 | 2.8499e-10 | 178254779829.314 | 59.46% | 2.8287 | 4.0631 | 2.825e-10 | 179820761711.512 | 59.98% | 2.7796 | 3.9809 | 1.5674 | -0.66571 | -1.2028 | -0.53708 | -10.5724 | -5.0078 | -6.2694 | -11.2772 | -5.5647 | 0.026147 | 0.023208
1.5729 | 1.5757 | 5596875 | 2014875000 | 112.4983 | -0.86543 | 4.2952e-10 | 4.3008e-10 | -49.2711 | -1.4428 | 7.1607e-10 | 7.1268e-10 | -161.7693 | -0.57735 | 2.8655e-10 | 177283963070.391 | 59.13% | 2.8597 | 4.1151 | 2.8259e-10 | 179764096792.656 | 59.96% | 2.7814 | 3.9839 | 1.5729 | -0.66861 | -1.2069 | -0.53824 | -10.5954 | -5.0167 | -6.2918 | -11.3085 | -5.5787 | 0.026005 | 0.023057
1.5785 | 1.5813 | 5596875 | 2014875000.0001 | 111.6328 | -0.86043 | 4.2704e-10 | 4.2919e-10 | -50.7139 | -1.4348 | 7.1209e-10 | 7.1211e-10 | -162.3467 | -0.57435 | 2.8505e-10 | 178211768267.072 | 59.44% | 2.83 | 4.0654 | 2.8292e-10 | 179553702506.547 | 59.89% | 2.7879 | 3.9948 | 1.5785 | -0.67121 | -1.2099 | -0.53865 | -10.6034 | -5.0256 | -6.3142 | -11.3398 | -5.5778 | 0.026141 | 0.023092
1.5841 | 1.5869 | 5596875 | 2014875000 | 110.7724 | -0.85963 | 4.2664e-10 | 4.2886e-10 | -52.1486 | -1.4337 | 7.1156e-10 | 7.1194e-10 | -162.921 | -0.57406 | 2.8491e-10 | 178300089784.507 | 59.47% | 2.8272 | 4.0607 | 2.8308e-10 | 179451556618.874 | 59.86% | 2.7911 | 4.0001 | 1.5841 | -0.67433 | -1.216 | -0.54163 | -10.662 | -5.0345 | -6.3366 | -11.3711 | -5.6275 | 0.026154 | 0.023227
1.5897 | 1.5925 | 5596875 | 2014875000 | 109.9128 | -0.8617 | 4.2767e-10 | 4.288e-10 | -53.5823 | -1.4278 | 7.0864e-10 | 7.1199e-10 | -163.4951 | -0.56611 | 2.8097e-10 | 180804013248.982 | 60.31% | 2.7495 | 3.9304 | 2.832e-10 | 179381038331.652 | 59.83% | 2.7933 | 4.0038 | 1.5897 | -0.67521 | -1.22 | -0.54477 | -10.7239 | -5.0434 | -6.359 | -11.4023 | -5.6805 | 0.026521 | 0.023691
1.5953 | 1.5981 | 5596875 | 2014875000 | 109.0511 | -0.85794 | 4.258e-10 | 4.2923e-10 | -55.0101 | -1.4212 | 7.0538e-10 | 7.1225e-10 | -164.0612 | -0.5633 | 2.7957e-10 | 181705652032.235 | 60.61% | 2.7222 | 3.8848 | 2.8302e-10 | 179493192306.879 | 59.87% | 2.7898 | 3.9979 | 1.5953 | -0.67898 | -1.2259 | -0.54691 | -10.766 | -5.0523 | -6.3813 | -11.4336 | -5.7138 | 0.026653 | 0.023865
1.6009 | 1.6037 | 5596875 | 2014875000.0001 | 108.1931 | -0.85926 | 4.2646e-10 | 4.2987e-10 | -56.4314 | -1.4257 | 7.0761e-10 | 7.126e-10 | -164.6245 | -0.56649 | 2.8115e-10 | 180684760631.564 | 60.27% | 2.7531 | 3.9365 | 2.8273e-10 | 179673994248.357 | 59.93% | 2.7842 | 3.9885 | 1.6009 | -0.68154 | -1.2295 | -0.54798 | -10.787 | -5.0611 | -6.4037 | -11.4648 | -5.7259 | 0.026503 | 0.023698
1.6065 | 1.6093 | 5596875 | 2014875000 | 107.3339 | -0.86115 | 4.274e-10 | 4.306e-10 | -57.8571 | -1.4324 | 7.1093e-10 | 7.1312e-10 | -165.191 | -0.57128 | 2.8353e-10 | 179167660799.239 | 59.76% | 2.7999 | 4.0149 | 2.8252e-10 | 179808987046.881 | 59.98% | 2.78 | 3.9815 | 1.6065 | -0.68378 | -1.2324 | -0.54859 | -10.799 | -5.07 | -6.4261 | -11.4961 | -5.7291 | 0.026281 | 0.02343
1.6121 | 1.6149 | 5596875 | 2014875000 | 106.4727 | -0.86838 | 4.3099e-10 | 4.3122e-10 | -59.2896 | -1.4363 | 7.1282e-10 | 7.1333e-10 | -165.7623 | -0.56787 | 2.8184e-10 | 180244981758.538 | 60.12% | 2.7665 | 3.959 | 2.8211e-10 | 180071224341.466 | 60.06% | 2.7719 | 3.968 | 1.6121 | -0.68494 | -1.2345 | -0.54954 | -10.8177 | -5.0788 | -6.4485 | -11.5273 | -5.7389 | 0.026439 | 0.023529
1.6177 | 1.6205 | 5596875 | 2014875000 | 105.6043 | -0.87354 | 4.3354e-10 | 4.3197e-10 | -60.7258 | -1.444 | 7.1668e-10 | 7.1371e-10 | -166.3302 | -0.57048 | 2.8314e-10 | 179418883738.392 | 59.85% | 2.7921 | 4.0018 | 2.8174e-10 | 180309635529.743 | 60.14% | 2.7646 | 3.9557 | 1.6177 | -0.6867 | -1.2383 | -0.55163 | -10.8589 | -5.0876 | -6.4709 | -11.5585 | -5.7713 | 0.026318 | 0.023472
1.6233 | 1.6261 | 5596875 | 2014875000.0001 | 104.7308 | -0.87951 | 4.3651e-10 | 4.322e-10 | -62.1699 | -1.4467 | 7.1802e-10 | 7.1421e-10 | -166.9007 | -0.56721 | 2.8151e-10 | 180455079704.904 | 60.19% | 2.7601 | 3.9482 | 2.8202e-10 | 180131383007.76 | 60.08% | 2.77 | 3.9649 | 1.6233 | -0.68828 | -1.241 | -0.55269 | -10.8798 | -5.0964 | -6.4933 | -11.5897 | -5.7834 | 0.02647 | 0.023576
1.6289 | 1.6317 | 5596875 | 2014875000 | 103.8513 | -0.88041 | 4.3696e-10 | 4.3262e-10 | -63.6166 | -1.4483 | 7.1881e-10 | 7.147e-10 | -167.4679 | -0.5679 | 2.8185e-10 | 180236057909.899 | 60.12% | 2.7668 | 3.9595 | 2.8208e-10 | 180091891567.552 | 60.07% | 2.7712 | 3.9669 | 1.6289 | -0.68829 | -1.2437 | -0.55538 | -10.9327 | -5.1052 | -6.5157 | -11.6208 | -5.8276 | 0.026438 | 0.023646
1.6345 | 1.6373 | 5596875 | 2014875000 | 102.9709 | -0.88168 | 4.3759e-10 | 4.3304e-10 | -65.0649 | -1.4543 | 7.218e-10 | 7.1509e-10 | -168.0358 | -0.57265 | 2.8421e-10 | 178740424221.085 | 59.62% | 2.8133 | 4.0374 | 2.8205e-10 | 180106806050.093 | 60.08% | 2.7708 | 3.9661 | 1.6345 | -0.69014 | -1.2468 | -0.55663 | -10.9573 | -5.1139 | -6.5381 | -11.652 | -5.8434 | 0.026218 | 0.023433
1.6401 | 1.6429 | 5596875 | 2014875000 | 102.0892 | -0.87415 | 4.3385e-10 | 4.3334e-10 | -66.5192 | -1.4394 | 7.1438e-10 | 7.1516e-10 | -168.6084 | -0.56523 | 2.8053e-10 | 181086880455.515 | 60.4% | 2.7409 | 3.916 | 2.8182e-10 | 180258076292.09 | 60.13% | 2.7661 | 3.9584 | 1.6401 | -0.69212 | -1.2505 | -0.55843 | -10.9926 | -5.1227 | -6.5604 | -11.6831 | -5.87 | 0.026562 | 0.023767
1.6457 | 1.6485 | 5596875 | 2014875000.0001 | 101.215 | -0.87627 | 4.349e-10 | 4.33e-10 | -67.9586 | -1.4421 | 7.1571e-10 | 7.1484e-10 | -169.1736 | -0.5658 | 2.8081e-10 | 180905398263.622 | 60.34% | 2.7464 | 3.9253 | 2.8184e-10 | 180242113304.422 | 60.12% | 2.7666 | 3.9592 | 1.6457 | -0.69294 | -1.254 | -0.56108 | -11.0449 | -5.1314 | -6.5828 | -11.7142 | -5.9135 | 0.026536 | 0.023838
1.6513 | 1.6541 | 5596875 | 2014875000 | 100.3388 | -0.86674 | 4.3017e-10 | 4.3229e-10 | -69.4007 | -1.439 | 7.142e-10 | 7.1423e-10 | -169.7394 | -0.57229 | 2.8403e-10 | 178851825901.523 | 59.66% | 2.8098 | 4.0315 | 2.8193e-10 | 180184717404.795 | 60.1% | 2.7684 | 3.9621 | 1.6513 | -0.69662 | -1.259 | -0.56243 | -11.0714 | -5.1401 | -6.6052 | -11.7453 | -5.9313 | 0.026235 | 0.023558
1.6569 | 1.6597 | 5596875 | 2014875000 | 99.472 | -0.86744 | 4.3052e-10 | 4.3156e-10 | -70.8397 | -1.4321 | 7.1077e-10 | 7.1331e-10 | -170.3117 | -0.56468 | 2.8025e-10 | 181264596231.019 | 60.46% | 2.7355 | 3.907 | 2.8175e-10 | 180302396070.65 | 60.14% | 2.7648 | 3.9561 | 1.6569 | -0.69853 | -1.2628 | -0.56426 | -11.1074 | -5.1488 | -6.6276 | -11.7764 | -5.9586 | 0.026588 | 0.023905
1.6625 | 1.6653 | 5596875 | 2014875000 | 98.6046 | -0.86842 | 4.3101e-10 | 4.3075e-10 | -72.2718 | -1.4344 | 7.119e-10 | 7.1244e-10 | -170.8764 | -0.56597 | 2.809e-10 | 180850039268.685 | 60.32% | 2.7481 | 3.9281 | 2.8169e-10 | 180342410853.061 | 60.15% | 2.7636 | 3.954 | 1.6625 | -0.69995 | -1.2667 | -0.56675 | -11.1564 | -5.1575 | -6.65 | -11.8075 | -5.9989 | 0.026528 | 0.02393
1.6681 | 1.6709 | 5596875 | 2014875000.0001 | 97.7362 | -0.86793 | 4.3076e-10 | 4.2986e-10 | -73.7062 | -1.434 | 7.1169e-10 | 7.1129e-10 | -171.4424 | -0.56604 | 2.8093e-10 | 180828192206.835 | 60.32% | 2.7487 | 3.9292 | 2.8143e-10 | 180505468517.435 | 60.21% | 2.7586 | 3.9457 | 1.6681 | -0.70033 | -1.2696 | -0.56929 | -11.2065 | -5.1662 | -6.6724 | -11.8386 | -6.0404 | 0.026524 | 0.024012
1.6737 | 1.6765 | 5596875 | 2014875000 | 96.8682 | -0.8608 | 4.2722e-10 | 4.2941e-10 | -75.1402 | -1.4292 | 7.0933e-10 | 7.1095e-10 | -172.0084 | -0.56842 | 2.8211e-10 | 180069569730.521 | 60.06% | 2.7719 | 3.9681 | 2.8155e-10 | 180432199143.567 | 60.18% | 2.7608 | 3.9494 | 1.6737 | -0.70156 | -1.2721 | -0.57049 | -11.2301 | -5.1748 | -6.6948 | -11.8696 | -6.0552 | 0.026413 | 0.02389
1.6793 | 1.6821 | 5596875 | 2014875000 | 96.0074 | -0.85783 | 4.2575e-10 | 4.2929e-10 | -76.5694 | -1.4303 | 7.0987e-10 | 7.1093e-10 | -172.5768 | -0.57247 | 2.8412e-10 | 178795258795.128 | 59.64% | 2.8116 | 4.0345 | 2.8163e-10 | 180376082224.089 | 60.17% | 2.7625 | 3.9523 | 1.6793 | -0.70219 | -1.2751 | -0.5729 | -11.2776 | -5.1835 | -6.7172 | -11.9006 | -6.0941 | 0.026226 | 0.023793
1.6849 | 1.6877 | 5596875 | 2014875000 | 95.1496 | -0.86321 | 4.2842e-10 | 4.2925e-10 | -77.9997 | -1.4263 | 7.079e-10 | 7.1092e-10 | -173.1493 | -0.56313 | 2.7949e-10 | 181761982033.064 | 60.63% | 2.7206 | 3.882 | 2.8167e-10 | 180353419816.445 | 60.16% | 2.7632 | 3.9535 | 1.6849 | -0.70416 | -1.2788 | -0.57466 | -11.3121 | -5.1921 | -6.7395 | -11.9317 | -6.12 | 0.026661 | 0.024211
1.6905 | 1.6933 | 5596875 | 2014875000.0001 | 94.2864 | -0.86248 | 4.2805e-10 | 4.2945e-10 | -79.426 | -1.429 | 7.0922e-10 | 7.1143e-10 | -173.7124 | -0.56651 | 2.8116e-10 | 180676874595.552 | 60.27% | 2.7533 | 3.9369 | 2.8198e-10 | 180155680542.677 | 60.09% | 2.7693 | 3.9636 | 1.6905 | -0.70624 | -1.2831 | -0.57682 | -11.3547 | -5.2007 | -6.7619 | -11.9627 | -6.1539 | 0.026502 | 0.024119
1.6961 | 1.6989 | 5596875 | 2014875000 | 93.4239 | -0.86204 | 4.2784e-10 | 4.2981e-10 | -80.855 | -1.429 | 7.0925e-10 | 7.1211e-10 | -174.2789 | -0.56701 | 2.8141e-10 | 180518251518.859 | 60.21% | 2.7582 | 3.945 | 2.823e-10 | 179951878961.34 | 60.02% | 2.7756 | 3.9741 | 1.6961 | -0.70789 | -1.286 | -0.57815 | -11.3809 | -5.2093 | -6.7843 | -11.9937 | -6.1715 | 0.026479 | 0.024087
1.7017 | 1.7045 | 5596875 | 2014875000 | 92.5619 | -0.86408 | 4.2885e-10 | 4.302e-10 | -82.2841 | -1.4318 | 7.1064e-10 | 7.1261e-10 | -174.846 | -0.56776 | 2.8179e-10 | 180279007805.146 | 60.13% | 2.7655 | 3.9573 | 2.8241e-10 | 179880870737.855 | 60% | 2.7778 | 3.9778 | 1.7017 | -0.70884 | -1.2888 | -0.57996 | -11.4164 | -5.2179 | -6.8067 | -12.0246 | -6.1985 | 0.026444 | 0.024081
1.7073 | 1.7101 | 5596875 | 2014875000 | 91.6978 | -0.87369 | 4.3362e-10 | 4.3127e-10 | -83.7159 | -1.4414 | 7.1539e-10 | 7.1345e-10 | -175.4137 | -0.56774 | 2.8177e-10 | 180286799608.713 | 60.14% | 2.7653 | 3.9569 | 2.8218e-10 | 180025924441.79 | 60.05% | 2.7733 | 3.9703 | 1.7073 | -0.71105 | -1.2909 | -0.57984 | -11.4141 | -5.2265 | -6.8291 | -12.0556 | -6.1876 | 0.026445 | 0.023961
1.7129 | 1.7157 | 5596875 | 2014875000.0001 | 90.8241 | -0.86584 | 4.2972e-10 | 4.3266e-10 | -85.1573 | -1.4389 | 7.1414e-10 | 7.1426e-10 | -175.9815 | -0.57308 | 2.8442e-10 | 178607039464.557 | 59.58% | 2.8175 | 4.0444 | 2.816e-10 | 180399833518.661 | 60.17% | 2.7618 | 3.9511 | 1.7129 | -0.71457 | -1.2956 | -0.581 | -11.437 | -5.2351 | -6.8515 | -12.0865 | -6.2019 | 0.026199 | 0.023715
1.7185 | 1.7213 | 5596875 | 2014875000 | 89.9583 | -0.87195 | 4.3276e-10 | 4.3328e-10 | -86.5963 | -1.4435 | 7.1641e-10 | 7.1477e-10 | -176.5545 | -0.57153 | 2.8365e-10 | 179091389845.243 | 59.74% | 2.8023 | 4.0189 | 2.8148e-10 | 180472055912.693 | 60.2% | 2.7596 | 3.9474 | 1.7185 | -0.71591 | -1.2984 | -0.58245 | -11.4656 | -5.2436 | -6.8739 | -12.1175 | -6.222 | 0.02627 | 0.023779
1.7241 | 1.7269 | 5596875 | 2014875000 | 89.0863 | -0.87629 | 4.3491e-10 | 4.3364e-10 | -88.0397 | -1.4493 | 7.1932e-10 | 7.1515e-10 | -177.1261 | -0.57305 | 2.8441e-10 | 178616284224.436 | 59.58% | 2.8172 | 4.0439 | 2.8151e-10 | 180452550957.831 | 60.19% | 2.7602 | 3.9484 | 1.7241 | -0.71651 | -1.3004 | -0.5839 | -11.4942 | -5.2521 | -6.8963 | -12.1484 | -6.242 | 0.0262 | 0.023714
1.7297 | 1.7325 | 5596875 | 2014875000 | 88.21 | -0.87652 | 4.3502e-10 | 4.3404e-10 | -89.4891 | -1.445 | 7.1718e-10 | 7.154e-10 | -177.6991 | -0.56851 | 2.8216e-10 | 180042592407.351 | 60.05% | 2.7728 | 3.9695 | 2.8136e-10 | 180549516579.088 | 60.22% | 2.7572 | 3.9434 | 1.7297 | -0.71708 | -1.3031 | -0.58597 | -11.5348 | -5.2607 | -6.9186 | -12.1793 | -6.2742 | 0.026409 | 0.023949
1.7353 | 1.7381 | 5596875 | 2014875000 | 87.3335 | -0.88458 | 4.3903e-10 | 4.3434e-10 | -90.9341 | -1.448 | 7.1864e-10 | 7.1609e-10 | -178.2676 | -0.56338 | 2.7961e-10 | 181681523443.568 | 60.6% | 2.723 | 3.886 | 2.8175e-10 | 180304426965.82 | 60.14% | 2.7647 | 3.956 | 1.7353 | -0.71707 | -1.3054 | -0.58831 | -11.581 | -5.2692 | -6.941 | -12.2102 | -6.3118 | 0.02665 | 0.024234
1.7409 | 1.7437 | 5596875 | 2014875000.0001 | 86.4489 | -0.88871 | 4.4108e-10 | 4.3431e-10 | -92.3821 | -1.4482 | 7.1877e-10 | 7.1596e-10 | -178.831 | -0.55951 | 2.7769e-10 | 182937606026.775 | 61.02% | 2.6857 | 3.8236 | 2.8165e-10 | 180366492446.984 | 60.16% | 2.7628 | 3.9528 | 1.7409 | -0.71807 | -1.3078 | -0.58976 | -11.6095 | -5.2777 | -6.9634 | -12.2411 | -6.3319 | 0.026834 | 0.0244
1.7465 | 1.7492 | 5596875 | 2014875000 | 85.5602 | -0.87693 | 4.3523e-10 | 4.3459e-10 | -93.8303 | -1.4376 | 7.1347e-10 | 7.158e-10 | -179.3905 | -0.56063 | 2.7825e-10 | 182571739704.438 | 60.9% | 2.6965 | 3.8417 | 2.8121e-10 | 180645626671.228 | 60.26% | 2.7543 | 3.9385 | 1.7465 | -0.72002 | -1.3115 | -0.59148 | -11.6434 | -5.2861 | -6.9858 | -12.2719 | -6.3572 | 0.02678 | 0.024371
1.752 | 1.7548 | 5596875 | 2014875000 | 84.6833 | -0.87037 | 4.3197e-10 | 4.3437e-10 | -95.2678 | -1.4376 | 7.1347e-10 | 7.1518e-10 | -179.9511 | -0.56719 | 2.815e-10 | 180462065267.879 | 60.19% | 2.7599 | 3.9479 | 2.8081e-10 | 180904261175.334 | 60.34% | 2.7464 | 3.9253 | 1.752 | -0.7207 | -1.3144 | -0.59372 | -11.6875 | -5.2946 | -7.0082 | -12.3028 | -6.3929 | 0.026471 | 0.024147
1.7576 | 1.7604 | 5596875 | 2014875000 | 83.8129 | -0.87084 | 4.322e-10 | 4.3363e-10 | -96.7054 | -1.4345 | 7.1195e-10 | 7.1398e-10 | -180.5183 | -0.56366 | 2.7975e-10 | 181591419124.448 | 60.57% | 2.7257 | 3.8906 | 2.8035e-10 | 181200353124.224 | 60.44% | 2.7374 | 3.9103 | 1.7576 | -0.72131 | -1.3165 | -0.59519 | -11.7163 | -5.303 | -7.0306 | -12.3336 | -6.4132 | 0.026636 | 0.024298
1.7632 | 1.766 | 5596875 | 2014875000.0001 | 82.9421 | -0.87088 | 4.3222e-10 | 4.3293e-10 | -98.1399 | -1.4471 | 7.1822e-10 | 7.1315e-10 | -181.082 | -0.57624 | 2.8599e-10 | 177627034812.122 | 59.25% | 2.8487 | 4.0966 | 2.8023e-10 | 181282716548.065 | 60.47% | 2.735 | 3.9061 | 1.7632 | -0.72285 | -1.3182 | -0.59537 | -11.7198 | -5.3115 | -7.053 | -12.3644 | -6.4084 | 0.026055 | 0.023674
1.7688 | 1.7716 | 5596875 | 2014875000 | 82.0712 | -0.87292 | 4.3324e-10 | 4.3224e-10 | -99.587 | -1.4385 | 7.1394e-10 | 7.125e-10 | -181.6582 | -0.56559 | 2.8071e-10 | 180971743919.754 | 60.36% | 2.7444 | 3.9219 | 2.8025e-10 | 181265263780.035 | 60.46% | 2.7355 | 3.907 | 1.7688 | -0.7229 | -1.3216 | -0.59872 | -11.7857 | -5.3199 | -7.0754 | -12.3953 | -6.4658 | 0.026545 | 0.024259
1.7744 | 1.7772 | 5596875 | 2014875000 | 81.1983 | -0.872 | 4.3278e-10 | 4.3149e-10 | -101.0255 | -1.4354 | 7.1242e-10 | 7.1225e-10 | -182.2238 | -0.56343 | 2.7964e-10 | 181664716551.09 | 60.6% | 2.7235 | 3.8869 | 2.8076e-10 | 180939005312.619 | 60.35% | 2.7454 | 3.9235 | 1.7744 | -0.72326 | -1.3244 | -0.60114 | -11.8334 | -5.3283 | -7.0977 | -12.4261 | -6.5051 | 0.026647 | 0.024422
1.78 | 1.7828 | 5596875 | 2014875000 | 80.3263 | -0.86717 | 4.3039e-10 | 4.3145e-10 | -102.461 | -1.4298 | 7.0962e-10 | 7.1243e-10 | -182.7872 | -0.56262 | 2.7923e-10 | 181927850705.085 | 60.68% | 2.7156 | 3.8737 | 2.8098e-10 | 180796783109.905 | 60.31% | 2.7497 | 3.9308 | 1.78 | -0.72444 | -1.328 | -0.60352 | -11.8804 | -5.3367 | -7.1201 | -12.4568 | -6.5437 | 0.026686 | 0.024525
1.7856 | 1.7884 | 5596875 | 2014875000.0001 | 79.4591 | -0.85993 | 4.2679e-10 | 4.3189e-10 | -103.8907 | -1.4228 | 7.0615e-10 | 7.1283e-10 | -183.3499 | -0.56288 | 2.7936e-10 | 181843517216.106 | 60.65% | 2.7181 | 3.8779 | 2.8095e-10 | 180816276203.196 | 60.31% | 2.7491 | 3.9298 | 1.7856 | -0.72498 | -1.3311 | -0.60611 | -11.9313 | -5.3451 | -7.1425 | -12.4876 | -6.5862 | 0.026673 | 0.024596
1.7912 | 1.794 | 5596875 | 2014875000 | 78.5992 | -0.86088 | 4.2726e-10 | 4.3233e-10 | -105.3136 | -1.4266 | 7.0801e-10 | 7.1368e-10 | -183.9127 | -0.56568 | 2.8075e-10 | 180941104926.337 | 60.35% | 2.7453 | 3.9234 | 2.8135e-10 | 180556185613.693 | 60.23% | 2.757 | 3.9431 | 1.7912 | -0.72741 | -1.3351 | -0.60771 | -11.9628 | -5.3535 | -7.1649 | -12.5184 | -6.6093 | 0.026541 | 0.024483
1.7968 | 1.7996 | 5596875 | 2014875000 | 77.7383 | -0.86949 | 4.3153e-10 | 4.3263e-10 | -106.7401 | -1.4335 | 7.1144e-10 | 7.1394e-10 | -184.4784 | -0.56398 | 2.7991e-10 | 181488883294.799 | 60.54% | 2.7287 | 3.8957 | 2.8131e-10 | 180583800368.304 | 60.23% | 2.7562 | 3.9417 | 1.7968 | -0.72783 | -1.3363 | -0.60851 | -11.9785 | -5.3618 | -7.1873 | -12.5491 | -6.6166 | 0.026621 | 0.024508
1.8024 | 1.8052 | 5596875 | 2014875000 | 76.8688 | -0.87204 | 4.328e-10 | 4.3293e-10 | -108.1736 | -1.4427 | 7.1605e-10 | 7.1424e-10 | -185.0424 | -0.57071 | 2.8325e-10 | 179347510252.073 | 59.82% | 2.7943 | 4.0055 | 2.8131e-10 | 180585168974.367 | 60.24% | 2.7561 | 3.9416 | 1.8024 | -0.72941 | -1.3389 | -0.60947 | -11.9974 | -5.3702 | -7.2097 | -12.5798 | -6.6272 | 0.026307 | 0.024182
1.808 | 1.8108 | 5596875 | 2014875000.0001 | 75.9968 | -0.87597 | 4.3475e-10 | 4.3296e-10 | -109.6163 | -1.4415 | 7.1543e-10 | 7.1471e-10 | -185.6131 | -0.56553 | 2.8068e-10 | 180991478529.493 | 60.37% | 2.7438 | 3.9209 | 2.8175e-10 | 180302507783.101 | 60.14% | 2.7648 | 3.9561 | 1.808 | -0.73125 | -1.3421 | -0.61081 | -12.0239 | -5.3785 | -7.2321 | -12.6106 | -6.6454 | 0.026548 | 0.024395
1.8136 | 1.8164 | 5596875 | 2014875000 | 75.1208 | -0.88005 | 4.3678e-10 | 4.3331e-10 | -111.0578 | -1.4466 | 7.1794e-10 | 7.1518e-10 | -186.1786 | -0.56652 | 2.8117e-10 | 180675926192.203 | 60.27% | 2.7534 | 3.9369 | 2.8187e-10 | 180223993783.757 | 60.11% | 2.7672 | 3.9601 | 1.8136 | -0.73082 | -1.3442 | -0.61336 | -12.074 | -5.3868 | -7.2545 | -12.6413 | -6.6872 | 0.026502 | 0.02443
1.8192 | 1.822 | 5596875 | 2014875000 | 74.2408 | -0.8806 | 4.3705e-10 | 4.3365e-10 | -112.5044 | -1.4532 | 7.2125e-10 | 7.1554e-10 | -186.7452 | -0.57263 | 2.842e-10 | 178746948900.936 | 59.62% | 2.8131 | 4.037 | 2.8189e-10 | 180213003671.713 | 60.11% | 2.7675 | 3.9607 | 1.8192 | -0.73222 | -1.3442 | -0.61195 | -12.0463 | -5.3951 | -7.2768 | -12.672 | -6.6512 | 0.026219 | 0.023965
1.8248 | 1.8276 | 5596875 | 2014875000 | 73.3602 | -0.8776 | 4.3556e-10 | 4.3429e-10 | -113.9576 | -1.4529 | 7.2108e-10 | 7.1586e-10 | -187.3178 | -0.57529 | 2.8552e-10 | 177921463498.927 | 59.35% | 2.8393 | 4.0809 | 2.8157e-10 | 180414067990.49 | 60.18% | 2.7614 | 3.9503 | 1.8248 | -0.7323 | -1.3455 | -0.61318 | -12.0704 | -5.4034 | -7.2992 | -12.7026 | -6.667 | 0.026098 | 0.023837
1.8304 | 1.8332 | 5596875 | 2014875000.0001 | 72.4826 | -0.87953 | 4.3652e-10 | 4.3448e-10 | -115.4105 | -1.4451 | 7.172e-10 | 7.1606e-10 | -187.8931 | -0.56554 | 2.8068e-10 | 180986864487.707 | 60.37% | 2.7439 | 3.9211 | 2.8159e-10 | 180405687574.095 | 60.18% | 2.7616 | 3.9508 | 1.8304 | -0.7333 | -1.3472 | -0.61386 | -12.0838 | -5.4117 | -7.3216 | -12.7333 | -6.6721 | 0.026548 | 0.024193
1.836 | 1.8388 | 5596875 | 2014875000 | 71.603 | -0.87278 | 4.3317e-10 | 4.3477e-10 | -116.8556 | -1.446 | 7.1765e-10 | 7.1563e-10 | -188.4586 | -0.57321 | 2.8449e-10 | 178566963999.836 | 59.56% | 2.8188 | 4.0465 | 2.8086e-10 | 180871688643.604 | 60.33% | 2.7474 | 3.927 | 1.836 | -0.73612 | -1.3528 | -0.61666 | -12.1389 | -5.42 | -7.344 | -12.764 | -6.719 | 0.026193 | 0.023963
1.8416 | 1.8444 | 5596875 | 2014875000 | 70.7303 | -0.87489 | 4.3422e-10 | 4.3475e-10 | -118.3016 | -1.4402 | 7.148e-10 | 7.1548e-10 | -189.0318 | -0.56534 | 2.8058e-10 | 181052405644.124 | 60.39% | 2.7419 | 3.9178 | 2.8073e-10 | 180958512404.062 | 60.36% | 2.7448 | 3.9226 | 1.8416 | -0.73601 | -1.3541 | -0.61812 | -12.1678 | -5.4282 | -7.3664 | -12.7946 | -6.7396 | 0.026557 | 0.024297
1.8472 | 1.85 | 5596875 | 2014875000 | 69.8554 | -0.86754 | 4.3057e-10 | 4.3461e-10 | -119.7418 | -1.4308 | 7.1012e-10 | 7.1523e-10 | -189.5972 | -0.56326 | 2.7955e-10 | 181720519269.11 | 60.61% | 2.7218 | 3.8841 | 2.8062e-10 | 181027927693.175 | 60.38% | 2.7427 | 3.919 | 1.8472 | -0.73683 | -1.3584 | -0.62161 | -12.2364 | -5.4365 | -7.3888 | -12.8252 | -6.7999 | 0.026655 | 0.024531
1.8528 | 1.8556 | 5596875 | 2014875000.0001 | 68.9878 | -0.87495 | 4.3425e-10 | 4.3463e-10 | -121.1726 | -1.4337 | 7.1154e-10 | 7.1477e-10 | -190.1604 | -0.55872 | 2.773e-10 | 183195989773.467 | 61.11% | 2.6781 | 3.8109 | 2.8014e-10 | 181339623295.574 | 60.49% | 2.7332 | 3.9033 | 1.8528 | -0.73815 | -1.3625 | -0.62435 | -12.2904 | -5.4447 | -7.4112 | -12.8559 | -6.8457 | 0.026872 | 0.024821
1.8584 | 1.8612 | 5596875 | 2014875000 | 68.1129 | -0.8736 | 4.3358e-10 | 4.3478e-10 | -122.6063 | -1.4379 | 7.1363e-10 | 7.1464e-10 | -190.7191 | -0.56427 | 2.8005e-10 | 181395640660.907 | 60.51% | 2.7316 | 3.9004 | 2.7986e-10 | 181517719928.31 | 60.55% | 2.7279 | 3.8943 | 1.8584 | -0.73941 | -1.3652 | -0.62577 | -12.3183 | -5.4529 | -7.4336 | -12.8865 | -6.8654 | 0.026608 | 0.024574
1.864 | 1.8668 | 5596875 | 2014875000 | 67.2393 | -0.87856 | 4.3604e-10 | 4.3517e-10 | -124.0441 | -1.4332 | 7.1131e-10 | 7.1496e-10 | -191.2834 | -0.55463 | 2.7527e-10 | 184547004874.051 | 61.56% | 2.6391 | 3.7455 | 2.7978e-10 | 181568854208.871 | 60.56% | 2.7263 | 3.8917 | 1.864 | -0.73869 | -1.3664 | -0.6277 | -12.3562 | -5.4611 | -7.4559 | -12.9171 | -6.8951 | 0.02707 | 0.025034
1.8696 | 1.8724 | 5596875 | 2014875000 | 66.3607 | -0.87559 | 4.3456e-10 | 4.3566e-10 | -125.4773 | -1.4381 | 7.1376e-10 | 7.1545e-10 | -191.838 | -0.56254 | 2.7919e-10 | 181952421543.825 | 60.69% | 2.7149 | 3.8725 | 2.7979e-10 | 181565659430.428 | 60.56% | 2.7264 | 3.8919 | 1.8696 | -0.7404 | -1.3686 | -0.6282 | -12.3661 | -5.4693 | -7.4783 | -12.9476 | -6.8968 | 0.026689 | 0.024614
1.8752 | 1.878 | 5596875 | 2014875000.0001 | 65.4851 | -0.8769 | 4.3521e-10 | 4.358e-10 | -126.9155 | -1.441 | 7.1519e-10 | 7.1573e-10 | -192.4006 | -0.56413 | 2.7998e-10 | 181440037525.926 | 60.52% | 2.7302 | 3.8982 | 2.7993e-10 | 181476145913.049 | 60.53% | 2.7291 | 3.8964 | 1.8752 | -0.7398 | -1.3708 | -0.63097 | -12.4206 | -5.4775 | -7.5007 | -12.9782 | -6.9431 | 0.026614 | 0.024636
1.8808 | 1.8836 | 5596875 | 2014875000 | 64.6082 | -0.881 | 4.3725e-10 | 4.3616e-10 | -128.3565 | -1.4429 | 7.1614e-10 | 7.1638e-10 | -192.9647 | -0.56194 | 2.7889e-10 | 182147480994.813 | 60.76% | 2.709 | 3.8627 | 2.8022e-10 | 181285410469.854 | 60.47% | 2.7349 | 3.906 | 1.8808 | -0.74144 | -1.3746 | -0.63314 | -12.4634 | -5.4857 | -7.5231 | -13.0088 | -6.9778 | 0.026718 | 0.024781
1.8864 | 1.8892 | 5596875 | 2014875000 | 63.7272 | -0.88094 | 4.3722e-10 | 4.3621e-10 | -129.7994 | -1.4501 | 7.1971e-10 | 7.1709e-10 | -193.5266 | -0.56919 | 2.825e-10 | 179825681709.894 | 59.98% | 2.7795 | 3.9807 | 2.8088e-10 | 180859231938.267 | 60.33% | 2.7478 | 3.9276 | 1.8864 | -0.74331 | -1.3766 | -0.63331 | -12.4666 | -5.4938 | -7.5455 | -13.0393 | -6.9728 | 0.026377 | 0.024376
1.892 | 1.8948 | 5596875 | 2014875000 | 62.8463 | -0.88831 | 4.4088e-10 | 4.3654e-10 | -131.2495 | -1.4521 | 7.2069e-10 | 7.1796e-10 | -194.0958 | -0.5638 | 2.7982e-10 | 181547631033.944 | 60.56% | 2.727 | 3.8928 | 2.8142e-10 | 180511445179.843 | 60.21% | 2.7584 | 3.9454 | 1.892 | -0.74425 | -1.3782 | -0.63394 | -12.4792 | -5.502 | -7.5679 | -13.0698 | -6.9772 | 0.02663 | 0.024552
1.8976 | 1.9004 | 5596875 | 2014875000.0001 | 61.958 | -0.88346 | 4.3847e-10 | 4.371e-10 | -132.7017 | -1.4568 | 7.2301e-10 | 7.1931e-10 | -194.6596 | -0.57332 | 2.8454e-10 | 178532979730.693 | 59.55% | 2.8199 | 4.0483 | 2.8222e-10 | 180003054834.903 | 60.04% | 2.774 | 3.9715 | 1.8976 | -0.74596 | -1.3819 | -0.63591 | -12.518 | -5.5101 | -7.5903 | -13.1003 | -7.0079 | 0.026188 | 0.024179
1.9032 | 1.906 | 5596875 | 2014875000 | 61.0745 | -0.87809 | 4.358e-10 | 4.3767e-10 | -134.1584 | -1.4465 | 7.179e-10 | 7.2025e-10 | -195.233 | -0.5684 | 2.821e-10 | 180078104395.103 | 60.07% | 2.7717 | 3.9676 | 2.8258e-10 | 179772318503.018 | 59.96% | 2.7811 | 3.9834 | 1.9032 | -0.74795 | -1.3855 | -0.63756 | -12.5505 | -5.5182 | -7.6127 | -13.1309 | -7.0322 | 0.026414 | 0.024401
1.9088 | 1.9116 | 5596875 | 2014875000 | 60.1964 | -0.87557 | 4.3455e-10 | 4.3829e-10 | -135.6049 | -1.4454 | 7.1734e-10 | 7.2083e-10 | -195.8013 | -0.56979 | 2.8279e-10 | 179638687987.475 | 59.92% | 2.7852 | 3.9904 | 2.8254e-10 | 179799416601.183 | 59.97% | 2.7803 | 3.982 | 1.9088 | -0.75009 | -1.3879 | -0.63779 | -12.5549 | -5.5263 | -7.635 | -13.1614 | -7.0286 | 0.02635 | 0.024257
1.9144 | 1.9172 | 5596875 | 2014875000 | 59.3209 | -0.87599 | 4.3476e-10 | 4.389e-10 | -137.0503 | -1.4493 | 7.1932e-10 | 7.2116e-10 | -196.3711 | -0.57336 | 2.8456e-10 | 178519895020.872 | 59.55% | 2.8203 | 4.049 | 2.8226e-10 | 179975116787.874 | 60.03% | 2.7748 | 3.9729 | 1.9144 | -0.75205 | -1.3916 | -0.63952 | -12.589 | -5.5344 | -7.6574 | -13.1918 | -7.0546 | 0.026186 | 0.024124
1.92 | 1.9228 | 5596875 | 2014875000.0001 | 58.4449 | -0.88093 | 4.3721e-10 | 4.3928e-10 | -138.4996 | -1.4572 | 7.2322e-10 | 7.2132e-10 | -196.9445 | -0.57626 | 2.86e-10 | 177620099091.343 | 59.25% | 2.8489 | 4.097 | 2.8204e-10 | 180117837339.033 | 60.08% | 2.7704 | 3.9656 | 1.92 | -0.75443 | -1.3927 | -0.63824 | -12.5639 | -5.5425 | -7.6798 | -13.2223 | -7.0214 | 0.026054 | 0.02382
1.9256 | 1.9283 | 5596875 | 2014875000 | 57.564 | -0.89091 | 4.4217e-10 | 4.3942e-10 | -139.9568 | -1.4632 | 7.2618e-10 | 7.2137e-10 | -197.5208 | -0.57225 | 2.8401e-10 | 178865809889.843 | 59.66% | 2.8094 | 4.0308 | 2.8195e-10 | 180174847943.602 | 60.1% | 2.7687 | 3.9626 | 1.9256 | -0.75556 | -1.396 | -0.64045 | -12.6073 | -5.5506 | -7.7022 | -13.2528 | -7.0568 | 0.026237 | 0.024038
1.9311 | 1.9339 | 5596875 | 2014875000 | 56.673 | -0.88832 | 4.4088e-10 | 4.3982e-10 | -141.42 | -1.4589 | 7.2406e-10 | 7.2136e-10 | -198.093 | -0.57057 | 2.8318e-10 | 179392259154.249 | 59.84% | 2.7929 | 4.0032 | 2.8154e-10 | 180438883369.862 | 60.19% | 2.7606 | 3.9491 | 1.9311 | -0.75764 | -1.4002 | -0.64258 | -12.6492 | -5.5586 | -7.7246 | -13.2832 | -7.0906 | 0.026314 | 0.024154
1.9367 | 1.9395 | 5596875 | 2014875000 | 55.7847 | -0.89071 | 4.4207e-10 | 4.4025e-10 | -142.8788 | -1.4539 | 7.2158e-10 | 7.2174e-10 | -198.6636 | -0.56319 | 2.7951e-10 | 181744135784.265 | 60.62% | 2.7211 | 3.8829 | 2.8149e-10 | 180468503681.343 | 60.2% | 2.7597 | 3.9476 | 1.9367 | -0.75773 | -1.4033 | -0.64557 | -12.708 | -5.5667 | -7.747 | -13.3137 | -7.1414 | 0.026659 | 0.024575
1.9423 | 1.9451 | 5596875 | 2014875000.0001 | 54.894 | -0.89443 | 4.4391e-10 | 4.4064e-10 | -144.3327 | -1.4503 | 7.1977e-10 | 7.2172e-10 | -199.2268 | -0.55583 | 2.7586e-10 | 184150850526.108 | 61.42% | 2.6504 | 3.7645 | 2.8108e-10 | 180730624675.707 | 60.28% | 2.7517 | 3.9342 | 1.9423 | -0.76142 | -1.409 | -0.64758 | -12.7477 | -5.5747 | -7.7694 | -13.3441 | -7.173 | 0.027012 | 0.024938
1.9479 | 1.9507 | 5596875 | 2014875000 | 53.9996 | -0.88936 | 4.414e-10 | 4.407e-10 | -145.783 | -1.4536 | 7.2143e-10 | 7.2158e-10 | -199.7826 | -0.56424 | 2.8004e-10 | 181405518493.561 | 60.51% | 2.7313 | 3.8999 | 2.8088e-10 | 180857025467.771 | 60.33% | 2.7478 | 3.9277 | 1.9479 | -0.76249 | -1.4127 | -0.65017 | -12.7986 | -5.5827 | -7.7918 | -13.3745 | -7.2159 | 0.026609 | 0.024643
1.9535 | 1.9563 | 5596875 | 2014875000 | 53.1102 | -0.8914 | 4.4241e-10 | 4.4024e-10 | -147.2366 | -1.4532 | 7.2124e-10 | 7.2038e-10 | -200.3468 | -0.56182 | 2.7883e-10 | 182186784134.337 | 60.77% | 2.7079 | 3.8608 | 2.8013e-10 | 181342319098.403 | 60.49% | 2.7332 | 3.9031 | 1.9535 | -0.76437 | -1.4173 | -0.65297 | -12.8537 | -5.5908 | -7.8141 | -13.4049 | -7.2629 | 0.026724 | 0.024839
1.9591 | 1.9619 | 5596875 | 2014875000 | 52.2188 | -0.89231 | 4.4286e-10 | 4.392e-10 | -148.6898 | -1.4565 | 7.2286e-10 | 7.1901e-10 | -200.9086 | -0.56417 | 2.8e-10 | 181426657339.412 | 60.52% | 2.7306 | 3.8989 | 2.7981e-10 | 181550085564.576 | 60.56% | 2.7269 | 3.8926 | 1.9591 | -0.76744 | -1.4208 | -0.65336 | -12.8614 | -5.5988 | -7.8365 | -13.4353 | -7.2626 | 0.026612 | 0.024663
1.9647 | 1.9675 | 5596875 | 2014875000.0001 | 51.3265 | -0.88769 | 4.4057e-10 | 4.3791e-10 | -150.1463 | -1.4551 | 7.2216e-10 | 7.172e-10 | -201.4728 | -0.56737 | 2.8159e-10 | 180403158612.809 | 60.17% | 2.7617 | 3.9509 | 2.7929e-10 | 181891807963.863 | 60.67% | 2.7167 | 3.8755 | 1.9647 | -0.76953 | -1.4245 | -0.65494 | -12.8924 | -5.6068 | -7.8589 | -13.4657 | -7.2857 | 0.026462 | 0.024532
1.9703 | 1.9731 | 5596875 | 2014875000 | 50.4388 | -0.88403 | 4.3875e-10 | 4.361e-10 | -151.6013 | -1.4448 | 7.1705e-10 | 7.1553e-10 | -202.0402 | -0.56074 | 2.783e-10 | 182537454185.713 | 60.89% | 2.6975 | 3.8434 | 2.7944e-10 | 181794807568.552 | 60.64% | 2.7196 | 3.8804 | 1.9703 | -0.77389 | -1.43 | -0.65613 | -12.9159 | -5.6147 | -7.8813 | -13.496 | -7.3012 | 0.026775 | 0.024804
1.9759 | 1.9787 | 5596875 | 2014875000 | 49.5548 | -0.87735 | 4.3544e-10 | 4.3503e-10 | -153.0461 | -1.4464 | 7.1784e-10 | 7.1493e-10 | -202.6009 | -0.569 | 2.824e-10 | 179885921586.534 | 60% | 2.7776 | 3.9775 | 2.7989e-10 | 181496907461.205 | 60.54% | 2.7285 | 3.8953 | 1.9759 | -0.77771 | -1.4356 | -0.65791 | -12.951 | -5.6227 | -7.9037 | -13.5264 | -7.3283 | 0.026386 | 0.024465
1.9815 | 1.9843 | 5596875 | 2014875000 | 48.6775 | -0.87091 | 4.3224e-10 | 4.3422e-10 | -154.4925 | -1.4305 | 7.0997e-10 | 7.1474e-10 | -203.1699 | -0.5596 | 2.7774e-10 | 182908053013.754 | 61.01% | 2.6866 | 3.8251 | 2.8052e-10 | 181093233359.729 | 60.4% | 2.7407 | 3.9157 | 1.9815 | -0.78339 | -1.4426 | -0.65917 | -12.9759 | -5.6307 | -7.9261 | -13.5567 | -7.3452 | 0.02683 | 0.024863
1.9871 | 1.9899 | 5596875 | 2014875000.0001 | 47.8065 | -0.86779 | 4.3069e-10 | 4.3386e-10 | -155.923 | -1.4329 | 7.1118e-10 | 7.1489e-10 | -203.7295 | -0.56514 | 2.8049e-10 | 181114622999.8 | 60.41% | 2.74 | 3.9146 | 2.8103e-10 | 180764131445.308 | 60.29% | 2.7507 | 3.9324 | 1.9871 | -0.78744 | -1.4493 | -0.66183 | -13.0282 | -5.6386 | -7.9485 | -13.5871 | -7.3896 | 0.026566 | 0.024699
1.9927 | 1.9955 | 5596875 | 2014875000 | 46.9388 | -0.85977 | 4.2671e-10 | 4.3341e-10 | -157.3559 | -1.4187 | 7.0411e-10 | 7.1505e-10 | -204.2947 | -0.55892 | 2.774e-10 | 183131850248.187 | 61.08% | 2.68 | 3.8141 | 2.8164e-10 | 180372226132.707 | 60.16% | 2.7626 | 3.9525 | 1.9927 | -0.79449 | -1.4582 | -0.66375 | -13.066 | -5.6465 | -7.9709 | -13.6174 | -7.4195 | 0.026862 | 0.025004
1.9983 | 2.0011 | 5596875 | 2014875000 | 46.079 | -0.85043 | 4.2208e-10 | 4.329e-10 | -158.7746 | -1.4169 | 7.0323e-10 | 7.1452e-10 | -204.8536 | -0.56649 | 2.8115e-10 | 180684509063.218 | 60.27% | 2.7531 | 3.9365 | 2.8161e-10 | 180389543868.568 | 60.17% | 2.7621 | 3.9516 | 1.9983 | -0.79998 | -1.464 | -0.66404 | -13.0717 | -5.6545 | -7.9932 | -13.6477 | -7.4172 | 0.026503 | 0.024593
2.0039 | 2.0067 | 5596875 | 2014875000.0001 | 45.2285 | -0.87087 | 4.3222e-10 | 4.3189e-10 | -160.1915 | -1.4369 | 7.1313e-10 | 7.1383e-10 | -205.4201 | -0.56599 | 2.8091e-10 | 180843432333.72 | 60.32% | 2.7483 | 3.9284 | 2.8194e-10 | 180177923441.374 | 60.1% | 2.7686 | 3.9625 | 2.0039 | -0.80644 | -1.47 | -0.66355 | -13.062 | -5.6624 | -8.0156 | -13.678 | -7.3996 | 0.026527 | 0.024488
2.0095 | 2.0123 | 5596875 | 2014874999.9999 | 44.3577 | -0.87133 | 4.3245e-10 | 4.3116e-10 | -161.6284 | -1.4494 | 7.1935e-10 | 7.1316e-10 | -205.9861 | -0.57806 | 2.869e-10 | 177066036598.853 | 59.06% | 2.8668 | 4.1269 | 2.82e-10 | 180139780190.126 | 60.09% | 2.7698 | 3.9644 | 2.0095 | -0.81266 | -1.4762 | -0.66354 | -13.0619 | -5.6703 | -8.038 | -13.7083 | -7.3916 | 0.025973 | 0.023884
2.0151 | 2.0179 | 5596875 | 2014875000.0001 | 43.4863 | -0.88338 | 4.3843e-10 | 4.3082e-10 | -163.0778 | -1.4565 | 7.2288e-10 | 7.1288e-10 | -206.5641 | -0.57314 | 2.8445e-10 | 178588633862.485 | 59.57% | 2.8181 | 4.0454 | 2.8207e-10 | 180099797341.758 | 60.07% | 2.771 | 3.9665 | 2.0151 | -0.81816 | -1.4838 | -0.66559 | -13.1022 | -5.6782 | -8.0604 | -13.7386 | -7.4241 | 0.026196 | 0.024128
2.0207 | 2.0235 | 5596875 | 2014874999.9999 | 42.603 | -0.8824 | 4.3794e-10 | 4.301e-10 | -164.5343 | -1.4601 | 7.2466e-10 | 7.1198e-10 | -207.1373 | -0.5777 | 2.8672e-10 | 177176556182.583 | 59.1% | 2.8632 | 4.1209 | 2.8188e-10 | 180215704432.894 | 60.11% | 2.7674 | 3.9605 | 2.0207 | -0.82595 | -1.4924 | -0.66644 | -13.119 | -5.686 | -8.0828 | -13.7688 | -7.4329 | 0.025989 | 0.023899
2.0263 | 2.0291 | 5596875 | 2014875000.0001 | 41.7206 | -0.87643 | 4.3498e-10 | 4.2956e-10 | -165.9944 | -1.4432 | 7.1627e-10 | 7.1126e-10 | -207.715 | -0.56677 | 2.8129e-10 | 180593902219.414 | 60.24% | 2.7559 | 3.9411 | 2.817e-10 | 180332605364.782 | 60.15% | 2.7639 | 3.9545 | 2.0263 | -0.83217 | -1.5001 | -0.66792 | -13.148 | -5.6939 | -8.1052 | -13.7991 | -7.4541 | 0.02649 | 0.024362
2.0319 | 2.0347 | 5596875 | 2014875000.0001 | 40.8441 | -0.86151 | 4.2757e-10 | 4.2921e-10 | -167.4376 | -1.4296 | 7.0951e-10 | 7.1041e-10 | -208.2817 | -0.56807 | 2.8194e-10 | 180181860452.585 | 60.1% | 2.7685 | 3.9623 | 2.812e-10 | 180655479344.416 | 60.26% | 2.754 | 3.938 | 2.0319 | -0.84082 | -1.5102 | -0.66935 | -13.1762 | -5.7018 | -8.1276 | -13.8293 | -7.4744 | 0.02643 | 0.024306
2.0375 | 2.0403 | 5596875 | 2014874999.9999 | 39.9826 | -0.86118 | 4.2741e-10 | 4.2785e-10 | -168.8672 | -1.4315 | 7.1047e-10 | 7.085e-10 | -208.8498 | -0.57033 | 2.8306e-10 | 179468586589.042 | 59.86% | 2.7905 | 3.9992 | 2.8064e-10 | 181013176382.405 | 60.38% | 2.7431 | 3.9198 | 2.0375 | -0.84425 | -1.5167 | -0.67247 | -13.2376 | -5.7096 | -8.15 | -13.8596 | -7.5279 | 0.026325 | 0.024316
2.0431 | 2.0459 | 5596875 | 2014875000.0001 | 39.1215 | -0.86341 | 4.2852e-10 | 4.2623e-10 | -170.2987 | -1.4244 | 7.0694e-10 | 7.0605e-10 | -209.4201 | -0.56099 | 2.7842e-10 | 182455641462.087 | 60.86% | 2.6999 | 3.8474 | 2.7983e-10 | 181541974311.363 | 60.55% | 2.7272 | 3.893 | 2.0431 | -0.84939 | -1.5232 | -0.67382 | -13.2641 | -5.7175 | -8.1723 | -13.8898 | -7.5466 | 0.026763 | 0.024714
2.0487 | 2.0515 | 5596875 | 2014875000.0001 | 38.258 | -0.85177 | 4.2274e-10 | 4.235e-10 | -171.7231 | -1.4129 | 7.0123e-10 | 7.0311e-10 | -209.9811 | -0.56112 | 2.7849e-10 | 182412413948.075 | 60.84% | 2.7012 | 3.8496 | 2.7961e-10 | 181679689838.116 | 60.6% | 2.723 | 3.8861 | 2.0487 | -0.85317 | -1.5296 | -0.67644 | -13.3158 | -5.7253 | -8.1947 | -13.92 | -7.5905 | 0.026757 | 0.024784
2.0543 | 2.0571 | 5596875 | 2014874999.9999 | 37.4063 | -0.84794 | 4.2084e-10 | 4.2068e-10 | -173.136 | -1.4028 | 6.9623e-10 | 6.9984e-10 | -210.5422 | -0.55487 | 2.7539e-10 | 184468537962.273 | 61.53% | 2.6413 | 3.7493 | 2.7916e-10 | 181973042667.144 | 60.7% | 2.7142 | 3.8714 | 2.0543 | -0.85629 | -1.5344 | -0.67808 | -13.3481 | -5.7331 | -8.2171 | -13.9502 | -7.615 | 0.027058 | 0.025076
2.0599 | 2.0627 | 5596875 | 2014875000.0001 | 36.5583 | -0.84259 | 4.1819e-10 | 4.1833e-10 | -174.5388 | -1.3979 | 6.938e-10 | 6.9723e-10 | -211.0971 | -0.55533 | 2.7561e-10 | 184315141387.946 | 61.48% | 2.6457 | 3.7566 | 2.789e-10 | 182143529456.419 | 60.76% | 2.7092 | 3.8629 | 2.0599 | -0.85687 | -1.5386 | -0.68173 | -13.4198 | -5.7409 | -8.2395 | -13.9804 | -7.6789 | 0.027036 | 0.025196
2.0655 | 2.0683 | 5596875 | 2014874999.9999 | 35.7157 | -0.84085 | 4.1732e-10 | 4.1754e-10 | -175.9367 | -1.3945 | 6.9211e-10 | 6.9614e-10 | -211.6524 | -0.55367 | 2.7479e-10 | 184866029620.909 | 61.66% | 2.63 | 3.7303 | 2.7861e-10 | 182334200571.284 | 60.82% | 2.7035 | 3.8534 | 2.0655 | -0.857 | -1.5403 | -0.68329 | -13.4505 | -5.7487 | -8.2619 | -14.0106 | -7.7018 | 0.027117 | 0.025278
2.0711 | 2.0739 | 5596875 | 2014875000.0001 | 34.8749 | -0.8353 | 4.1457e-10 | 4.1706e-10 | -177.3312 | -1.3952 | 6.9247e-10 | 6.9582e-10 | -212.2061 | -0.55995 | 2.7791e-10 | 182795254910.636 | 60.97% | 2.6899 | 3.8306 | 2.7875e-10 | 182238925474.94 | 60.79% | 2.7063 | 3.8582 | 2.0711 | -0.86035 | -1.5433 | -0.68299 | -13.4446 | -5.7565 | -8.2843 | -14.0408 | -7.6881 | 0.026813 | 0.024884
2.0767 | 2.0795 | 5596875 | 2014875000.0001 | 34.0396 | -0.82285 | 4.0839e-10 | 4.1668e-10 | -178.7265 | -1.3913 | 6.9051e-10 | 6.9609e-10 | -212.7661 | 359.4316 | -1.7839e-07 | -284770899.5087 | -0.09499% | 1108337.5391 | 1856511.1157 | 2.7941e-10 | 181809170837.239 | 60.64% | 2.7191 | 3.8796 | 2.0767 | -0.86208 | -1.5447 | -0.68261 | -13.4372 | -5.7643 | -8.3067 | -14.0709 | -7.673 | 4.1771e-05 | 3.8584e-05
2.0823 | 2.0851 | 5596875 | 2014874999.9999 | 33.2167 | -0.81991 | 4.0693e-10 | 4.1649e-10 | 179.8822 | -1.3876 | 6.8869e-10 | 6.9701e-10 | 146.6655 | -0.56771 | 2.8176e-10 | 180294426787.643 | 60.14% | 2.765 | 3.9565 | 2.8052e-10 | 181089521356.367 | 60.4% | 2.7408 | 3.9159 | 2.0823 | -0.8645 | -1.5464 | -0.68188 | -13.4228 | -5.772 | -8.3291 | -14.1011 | -7.6508 | 0.026446 | 0.024293
2.0879 | 2.0907 | 5596875 | 2014875000.0001 | 32.3968 | -0.82448 | 4.092e-10 | 4.1668e-10 | 178.4946 | -1.3855 | 6.8762e-10 | 6.983e-10 | 146.0978 | -0.56098 | 2.7842e-10 | 182458259844.48 | 60.86% | 2.6998 | 3.8473 | 2.8162e-10 | 180384650594.74 | 60.17% | 2.7623 | 3.9519 | 2.0879 | -0.86503 | -1.5499 | -0.68485 | -13.4812 | -5.7798 | -8.3514 | -14.1312 | -7.7014 | 0.026764 | 0.024681
2.0935 | 2.0963 | 5596875 | 2014875000.0001 | 31.5724 | -0.84382 | 4.1879e-10 | 4.1735e-10 | 177.1092 | -1.4054 | 6.9752e-10 | 6.9968e-10 | 145.5368 | -0.5616 | 2.7873e-10 | 182255761539.429 | 60.79% | 2.7058 | 3.8573 | 2.8233e-10 | 179930514284.895 | 60.02% | 2.7762 | 3.9752 | 2.0935 | -0.8655 | -1.5522 | -0.68666 | -13.517 | -5.7875 | -8.3738 | -14.1613 | -7.7294 | 0.026734 | 0.024677
2.0991 | 2.1019 | 5596875 | 2014874999.9999 | 30.7285 | -0.85066 | 4.2219e-10 | 4.1862e-10 | 175.7037 | -1.4242 | 7.0685e-10 | 7.0164e-10 | 144.9752 | -0.57355 | 2.8466e-10 | 178458430906.799 | 59.53% | 2.8222 | 4.0523 | 2.8302e-10 | 179493111401.141 | 59.87% | 2.7898 | 3.9979 | 2.0991 | -0.86659 | -1.5534 | -0.68683 | -13.5202 | -5.7952 | -8.3962 | -14.1915 | -7.725 | 0.026177 | 0.024084
2.1046 | 2.1074 | 5596875 | 2014875000.0001 | 29.8779 | -0.85493 | 4.2431e-10 | 4.2026e-10 | 174.2795 | -1.4305 | 7.0998e-10 | 7.0377e-10 | 144.4016 | -0.57559 | 2.8567e-10 | 177826399756.576 | 59.32% | 2.8423 | 4.0859 | 2.8351e-10 | 179182874546.314 | 59.77% | 2.7994 | 4.0141 | 2.1046 | -0.86695 | -1.5548 | -0.68782 | -13.5398 | -5.803 | -8.4186 | -14.2216 | -7.7369 | 0.026084 | 0.023972
2.1102 | 2.113 | 5596875 | 2014874999.9999 | 29.023 | -0.84759 | 4.2067e-10 | 4.226e-10 | 172.849 | -1.4333 | 7.1137e-10 | 7.0598e-10 | 143.8261 | -0.58573 | 2.907e-10 | 174748131081.878 | 58.29% | 2.9433 | 4.2552 | 2.8338e-10 | 179267584302.425 | 59.8% | 2.7968 | 4.0097 | 2.1102 | -0.86998 | -1.557 | -0.68707 | -13.5249 | -5.8107 | -8.441 | -14.2517 | -7.7143 | 0.025633 | 0.023426
2.1158 | 2.1186 | 5596875 | 2014875000.0001 | 28.1754 | -0.85211 | 4.2291e-10 | 4.2492e-10 | 171.4157 | -1.4313 | 7.1035e-10 | 7.0809e-10 | 143.2403 | -0.57916 | 2.8744e-10 | 176730291113.219 | 58.95% | 2.8777 | 4.1452 | 2.8317e-10 | 179395329169.857 | 59.84% | 2.7928 | 4.003 | 2.1158 | -0.87354 | -1.5612 | -0.68766 | -13.5367 | -5.8184 | -8.4634 | -14.2818 | -7.7183 | 0.025923 | 0.023641
2.1214 | 2.1242 | 5596875 | 2014875000.0001 | 27.3232 | -0.85748 | 4.2557e-10 | 4.2727e-10 | 169.9844 | -1.4286 | 7.0901e-10 | 7.1017e-10 | 142.6612 | -0.57108 | 2.8343e-10 | 179230646714.937 | 59.78% | 2.7979 | 4.0116 | 2.8289e-10 | 179572246150.337 | 59.9% | 2.7873 | 3.9938 | 2.1214 | -0.87537 | -1.5657 | -0.69033 | -13.5893 | -5.8261 | -8.4858 | -14.3118 | -7.7632 | 0.02629 | 0.024051
2.127 | 2.1298 | 5596875 | 2014874999.9999 | 26.4658 | -0.86906 | 4.3132e-10 | 4.2902e-10 | 168.5559 | -1.438 | 7.1368e-10 | 7.1177e-10 | 142.0901 | -0.56892 | 2.8236e-10 | 179911107742.997 | 60.01% | 2.7768 | 3.9762 | 2.8274e-10 | 179668307209.232 | 59.93% | 2.7843 | 3.9888 | 2.127 | -0.87614 | -1.5687 | -0.69259 | -13.6337 | -5.8337 | -8.5082 | -14.3419 | -7.8 | 0.02639 | 0.024193
2.1326 | 2.1354 | 5596875 | 2014875000.0001 | 25.5967 | -0.87171 | 4.3264e-10 | 4.3038e-10 | 167.1179 | -1.4425 | 7.1593e-10 | 7.1235e-10 | 141.5212 | -0.57081 | 2.833e-10 | 179317261110.814 | 59.81% | 2.7952 | 4.0071 | 2.8197e-10 | 180162872035.712 | 60.09% | 2.7691 | 3.9633 | 2.1326 | -0.87538 | -1.5693 | -0.69395 | -13.6604 | -5.8414 | -8.5305 | -14.372 | -7.819 | 0.026303 | 0.024109
2.1382 | 2.141 | 5596875 | 2014875000.0001 | 24.725 | -0.87465 | 4.341e-10 | 4.3115e-10 | 165.6754 | -1.4401 | 7.1474e-10 | 7.1253e-10 | 140.9503 | -0.56547 | 2.8065e-10 | 181011126426.799 | 60.38% | 2.7432 | 3.9199 | 2.8137e-10 | 180542361999.701 | 60.22% | 2.7574 | 3.9438 | 2.1382 | -0.87597 | -1.5721 | -0.69615 | -13.7037 | -5.8491 | -8.5529 | -14.402 | -7.8546 | 0.026551 | 0.024383
2.1438 | 2.1466 | 5596875 | 2014874999.9999 | 23.8504 | -0.8713 | 4.3243e-10 | 4.317e-10 | 164.2352 | -1.4345 | 7.1197e-10 | 7.1236e-10 | 140.3849 | -0.56324 | 2.7954e-10 | 181726030081.417 | 60.62% | 2.7216 | 3.8838 | 2.8066e-10 | 181001635601.603 | 60.37% | 2.7435 | 3.9204 | 2.1438 | -0.87714 | -1.5725 | -0.69537 | -13.6883 | -5.8567 | -8.5753 | -14.432 | -7.8316 | 0.026656 | 0.024344
2.1494 | 2.1522 | 5596875 | 2014875000.0001 | 22.9791 | -0.87658 | 4.3505e-10 | 4.3175e-10 | 162.8007 | -1.4314 | 7.1041e-10 | 7.1179e-10 | 139.8216 | -0.5548 | 2.7535e-10 | 184491798585.681 | 61.54% | 2.6406 | 3.7481 | 2.8004e-10 | 181405168679.118 | 60.51% | 2.7313 | 3.8999 | 2.1494 | -0.87576 | -1.5748 | -0.69902 | -13.7602 | -5.8644 | -8.5977 | -14.4621 | -7.8958 | 0.027062 | 0.024853
2.155 | 2.1578 | 5596875 | 2014874999.9999 | 22.1025 | -0.88263 | 4.3806e-10 | 4.3171e-10 | 161.3693 | -1.4409 | 7.1512e-10 | 7.1168e-10 | 139.2668 | -0.55825 | 2.7707e-10 | 183350201702.521 | 61.16% | 2.6736 | 3.8034 | 2.7996e-10 | 181452686796.087 | 60.52% | 2.7298 | 3.8975 | 2.155 | -0.87191 | -1.5716 | -0.69966 | -13.7728 | -5.872 | -8.6201 | -14.4921 | -7.9008 | 0.026894 | 0.02465
2.1606 | 2.1634 | 5596875 | 2014875000.0001 | 21.2198 | -0.88073 | 4.3711e-10 | 4.317e-10 | 159.9284 | -1.4371 | 7.1324e-10 | 7.1133e-10 | 138.7086 | -0.55635 | 2.7612e-10 | 183976387709.799 | 61.37% | 2.6555 | 3.773 | 2.7963e-10 | 181667275000.344 | 60.6% | 2.7234 | 3.8868 | 2.1606 | -0.87071 | -1.5731 | -0.70236 | -13.826 | -5.8796 | -8.6425 | -14.5221 | -7.9463 | 0.026986 | 0.024813
2.1662 | 2.169 | 5596875 | 2014875000.0001 | 20.3391 | -0.87207 | 4.3282e-10 | 4.3162e-10 | 158.4914 | -1.4345 | 7.1197e-10 | 7.1097e-10 | 138.1522 | -0.56246 | 2.7915e-10 | 181979449633.861 | 60.7% | 2.7141 | 3.8711 | 2.7935e-10 | 181851686071.782 | 60.66% | 2.7179 | 3.8775 | 2.1662 | -0.87102 | -1.5741 | -0.70308 | -13.8401 | -5.8872 | -8.6649 | -14.5521 | -7.9529 | 0.026693 | 0.0245
2.1718 | 2.1746 | 5596875 | 2014874999.9999 | 19.467 | -0.85971 | 4.2668e-10 | 4.3116e-10 | 157.0568 | -1.4296 | 7.0953e-10 | 7.1095e-10 | 137.5898 | -0.56991 | 2.8285e-10 | 179600141949.449 | 59.91% | 2.7864 | 3.9924 | 2.7978e-10 | 181570032205.42 | 60.56% | 2.7263 | 3.8916 | 2.1718 | -0.87176 | -1.5747 | -0.70296 | -13.8377 | -5.8948 | -8.6873 | -14.5821 | -7.9429 | 0.026344 | 0.024087
2.1774 | 2.1802 | 5596875 | 2014875000.0001 | 18.6073 | -0.8533 | 4.235e-10 | 4.304e-10 | 155.6272 | -1.4186 | 7.0407e-10 | 7.109e-10 | 137.0199 | -0.56533 | 2.8058e-10 | 181056064223.498 | 60.39% | 2.7418 | 3.9176 | 2.8051e-10 | 181100466812.16 | 60.41% | 2.7405 | 3.9154 | 2.1774 | -0.87282 | -1.578 | -0.70517 | -13.8814 | -5.9024 | -8.7096 | -14.6121 | -7.9789 | 0.026558 | 0.02433
2.183 | 2.1858 | 5596875 | 2014875000.0001 | 17.754 | -0.85658 | 4.2513e-10 | 4.2928e-10 | 154.2086 | -1.426 | 7.0775e-10 | 7.1088e-10 | 136.4545 | -0.56946 | 2.8263e-10 | 179742212160.117 | 59.95% | 2.782 | 3.985 | 2.816e-10 | 180398989746.599 | 60.17% | 2.7618 | 3.9511 | 2.183 | -0.87181 | -1.5772 | -0.70537 | -13.8853 | -5.91 | -8.732 | -14.642 | -7.9753 | 0.026365 | 0.02408
2.1886 | 2.1914 | 5596875 | 2014874999.9999 | 16.8975 | -0.86882 | 4.312e-10 | 4.2797e-10 | 152.7826 | -1.4304 | 7.0993e-10 | 7.1055e-10 | 135.8851 | -0.56159 | 2.7872e-10 | 182259149097.036 | 60.79% | 2.7057 | 3.8572 | 2.8258e-10 | 179773160543.011 | 59.96% | 2.7811 | 3.9834 | 2.1886 | -0.86981 | -1.5781 | -0.70832 | -13.9433 | -5.9176 | -8.7544 | -14.672 | -8.0257 | 0.026734 | 0.024509
2.1942 | 2.197 | 5596875 | 2014875000.0001 | 16.0286 | -0.86996 | 4.3177e-10 | 4.273e-10 | 151.3521 | -1.4345 | 7.1195e-10 | 7.1074e-10 | 135.3235 | -0.56452 | 2.8018e-10 | 181313617909.204 | 60.48% | 2.734 | 3.9046 | 2.8344e-10 | 179229520672.27 | 59.78% | 2.798 | 4.0117 | 2.1942 | -0.8681 | -1.577 | -0.70894 | -13.9555 | -5.9251 | -8.7768 | -14.7019 | -8.0304 | 0.026596 | 0.024334
2.1998 | 2.2026 | 5596875 | 2014874999.9999 | 15.1587 | -0.86448 | 4.2905e-10 | 4.2677e-10 | 149.9177 | -1.4395 | 7.1446e-10 | 7.1073e-10 | 134.759 | -0.57507 | 2.8541e-10 | 177988091826.73 | 59.37% | 2.8371 | 4.0773 | 2.8396e-10 | 178900085550.162 | 59.67% | 2.8083 | 4.029 | 2.1998 | -0.86707 | -1.5762 | -0.70916 | -13.9598 | -5.9327 | -8.7992 | -14.7319 | -8.0271 | 0.026108 | 0.023817
2.2054 | 2.2082 | 5596875 | 2014875000.0001 | 14.2942 | -0.8543 | 4.24e-10 | 4.2713e-10 | 148.4781 | -1.4336 | 7.1152e-10 | 7.1117e-10 | 134.1839 | -0.57932 | 2.8752e-10 | 176682487732.906 | 58.93% | 2.8792 | 4.1478 | 2.8405e-10 | 178844369827.393 | 59.65% | 2.81 | 4.0319 | 2.2054 | -0.86971 | -1.5779 | -0.70819 | -13.9408 | -5.9402 | -8.8216 | -14.7618 | -8.0006 | 0.025916 | 0.023504
2.211 | 2.2138 | 5596875 | 2014875000.0001 | 13.4399 | -0.85187 | 4.2279e-10 | 4.278e-10 | 147.0445 | -1.4308 | 7.1014e-10 | 7.1199e-10 | 133.6046 | -0.57897 | 2.8735e-10 | 176788383829.165 | 58.97% | 2.8758 | 4.142 | 2.8419e-10 | 178752857460.079 | 59.62% | 2.8129 | 4.0367 | 2.211 | -0.87165 | -1.5815 | -0.70988 | -13.9741 | -5.9478 | -8.844 | -14.7917 | -8.0263 | 0.025932 | 0.023534
2.2166 | 2.2194 | 5596875 | 2014874999.9999 | 12.588 | -0.85353 | 4.2361e-10 | 4.285e-10 | 145.6136 | -1.4335 | 7.1146e-10 | 7.1239e-10 | 133.0256 | -0.57998 | 2.8785e-10 | 176481568841.024 | 58.87% | 2.8858 | 4.1588 | 2.8389e-10 | 178942851175.568 | 59.69% | 2.8069 | 4.0267 | 2.2166 | -0.87416 | -1.5841 | -0.70995 | -13.9754 | -5.9553 | -8.8664 | -14.8216 | -8.0201 | 0.025887 | 0.023416
2.2222 | 2.225 | 5596875 | 2014875000.0001 | 11.7345 | -0.86591 | 4.2976e-10 | 4.2898e-10 | 144.1801 | -1.4413 | 7.1531e-10 | 7.1279e-10 | 132.4456 | -0.57535 | 2.8555e-10 | 177901864769.607 | 59.34% | 2.8399 | 4.0819 | 2.8381e-10 | 178990668906.92 | 59.7% | 2.8054 | 4.0242 | 2.2222 | -0.87684 | -1.5872 | -0.7104 | -13.9842 | -5.9628 | -8.8887 | -14.8515 | -8.0214 | 0.026095 | 0.023549
2.2278 | 2.2306 | 5596875 | 2014875000.0001 | 10.8686 | -0.86032 | 4.2698e-10 | 4.2968e-10 | 142.7389 | -1.4343 | 7.1188e-10 | 7.1311e-10 | 131.8703 | -0.57403 | 2.8489e-10 | 178312155121.067 | 59.48% | 2.8268 | 4.06 | 2.8344e-10 | 179228802794.556 | 59.78% | 2.798 | 4.0117 | 2.2278 | -0.87958 | -1.5916 | -0.71201 | -14.0159 | -5.9703 | -8.9111 | -14.8814 | -8.0456 | 0.026155 | 0.023615
2.2334 | 2.2362 | 5596875 | 2014874999.9999 | 10.0083 | -0.86759 | 4.3059e-10 | 4.3046e-10 | 141.3045 | -1.4395 | 7.1442e-10 | 7.1348e-10 | 131.2963 | -0.57187 | 2.8382e-10 | 178984389054.773 | 59.7% | 2.8056 | 4.0245 | 2.8302e-10 | 179490312585.256 | 59.87% | 2.7899 | 3.9981 | 2.2334 | -0.88183 | -1.5946 | -0.71272 | -14.03 | -5.9778 | -8.9335 | -14.9113 | -8.0522 | 0.026254 | 0.023664
2.239 | 2.2418 | 5596875 | 2014875000.0001 | 9.1407 | -0.86814 | 4.3087e-10 | 4.3159e-10 | 139.8651 | -1.4367 | 7.1304e-10 | 7.1392e-10 | 130.7244 | -0.56855 | 2.8218e-10 | 180029700146.411 | 60.05% | 2.7732 | 3.9701 | 2.8233e-10 | 179932449551.065 | 60.02% | 2.7762 | 3.9751 | 2.239 | -0.88239 | -1.5986 | -0.71622 | -14.0989 | -5.9853 | -8.9559 | -14.9412 | -8.1136 | 0.026407 | 0.023924
2.2446 | 2.2474 | 5596875 | 2014874999.9999 | 8.2725 | -0.87211 | 4.3283e-10 | 4.3273e-10 | 138.4284 | -1.4349 | 7.1214e-10 | 7.1458e-10 | 130.1558 | -0.56277 | 2.7931e-10 | 181878182726.336 | 60.67% | 2.7171 | 3.8762 | 2.8184e-10 | 180242113090.925 | 60.12% | 2.7666 | 3.9592 | 2.2446 | -0.8835 | -1.6032 | -0.71966 | -14.1666 | -5.9928 | -8.9783 | -14.971 | -8.1738 | 0.026678 | 0.024288
2.2502 | 2.253 | 5596875 | 2014875000.0001 | 7.4004 | -0.87952 | 4.3652e-10 | 4.3372e-10 | 136.9935 | -1.4394 | 7.144e-10 | 7.1503e-10 | 129.5931 | -0.55991 | 2.7789e-10 | 182806312997.63 | 60.98% | 2.6896 | 3.8301 | 2.8131e-10 | 180583122931.971 | 60.23% | 2.7562 | 3.9417 | 2.2502 | -0.88628 | -1.6085 | -0.72222 | -14.217 | -6.0002 | -9.0007 | -15.0009 | -8.2168 | 0.026815 | 0.024479
2.2558 | 2.2586 | 5596875 | 2014875000.0001 | 6.5209 | -0.88544 | 4.3945e-10 | 4.3419e-10 | 135.5541 | -1.4416 | 7.1548e-10 | 7.151e-10 | 129.0332 | -0.55616 | 2.7603e-10 | 184038290396.889 | 61.39% | 2.6537 | 3.77 | 2.8091e-10 | 180842491680.544 | 60.32% | 2.7483 | 3.9285 | 2.2558 | -0.88783 | -1.6101 | -0.72231 | -14.2187 | -6.0077 | -9.0231 | -15.0307 | -8.211 | 0.026995 | 0.024566
2.2614 | 2.2642 | 5596875 | 2014874999.9999 | 5.6355 | -0.88175 | 4.3762e-10 | 4.3494e-10 | 134.1125 | -1.4477 | 7.1849e-10 | 7.1566e-10 | 128.477 | -0.56592 | 2.8087e-10 | 180866692107.789 | 60.33% | 2.7476 | 3.9272 | 2.8072e-10 | 180963087547.362 | 60.36% | 2.7446 | 3.9223 | 2.2614 | -0.88656 | -1.6113 | -0.7247 | -14.2657 | -6.0151 | -9.0455 | -15.0606 | -8.2506 | 0.02653 | 0.024199
2.267 | 2.2698 | 5596875 | 2014875000.0001 | 4.7537 | -0.87945 | 4.3648e-10 | 4.3478e-10 | 132.6648 | -1.4434 | 7.1635e-10 | 7.154e-10 | 127.9111 | -0.56391 | 2.7987e-10 | 181511938076.345 | 60.54% | 2.7281 | 3.8946 | 2.8062e-10 | 181024725959.818 | 60.38% | 2.7428 | 3.9192 | 2.267 | -0.8889 | -1.614 | -0.72511 | -14.2738 | -6.0226 | -9.0678 | -15.0904 | -8.2512 | 0.026625 | 0.024227
2.2726 | 2.2754 | 5596875 | 2014874999.9999 | 3.8743 | -0.87718 | 4.3535e-10 | 4.345e-10 | 131.2214 | -1.4454 | 7.1736e-10 | 7.1541e-10 | 127.3472 | -0.56822 | 2.8201e-10 | 180133139042.81 | 60.08% | 2.77 | 3.9648 | 2.809e-10 | 180846447342.679 | 60.32% | 2.7482 | 3.9283 | 2.2726 | -0.88742 | -1.615 | -0.72755 | -14.3218 | -6.03 | -9.0902 | -15.1202 | -8.2918 | 0.026422 | 0.024102
2.2782 | 2.281 | 5596875 | 2014875000.0001 | 2.9971 | -0.87541 | 4.3447e-10 | 4.3385e-10 | 129.776 | -1.4436 | 7.1647e-10 | 7.1536e-10 | 126.7789 | -0.56818 | 2.8199e-10 | 180145514093.286 | 60.09% | 2.7696 | 3.9641 | 2.8151e-10 | 180454479592.92 | 60.19% | 2.7601 | 3.9483 | 2.2782 | -0.8855 | -1.6137 | -0.72822 | -14.3351 | -6.0374 | -9.1126 | -15.15 | -8.2977 | 0.026424 | 0.024061
2.2837 | 2.2865 | 5596875 | 2014875000.0001 | 2.1217 | -0.87631 | 4.3492e-10 | 4.3256e-10 | 128.3324 | -1.4427 | 7.1603e-10 | 7.1526e-10 | 126.2108 | -0.56641 | 2.8111e-10 | 180710508139.775 | 60.28% | 2.7523 | 3.9352 | 2.8271e-10 | 179690928875.546 | 59.94% | 2.7836 | 3.9876 | 2.2837 | -0.88584 | -1.6138 | -0.72793 | -14.3293 | -6.0448 | -9.135 | -15.1798 | -8.2845 | 0.026507 | 0.024039
2.2893 | 2.2921 | 5596875 | 2014874999.9999 | 1.2454 | -0.87694 | 4.3523e-10 | 4.3119e-10 | 126.8897 | -1.4468 | 7.1807e-10 | 7.1497e-10 | 125.6444 | -0.56988 | 2.8283e-10 | 179610371214.091 | 59.91% | 2.7861 | 3.9918 | 2.8378e-10 | 179014595576.543 | 59.71% | 2.8047 | 4.0229 | 2.2893 | -0.88454 | -1.6138 | -0.72927 | -14.3556 | -6.0522 | -9.1574 | -15.2096 | -8.3034 | 0.026346 | 0.023889
2.2949 | 2.2977 | 5596875 | 2014875000.0001 | 0.36843 | -0.86399 | 4.2881e-10 | 4.3015e-10 | 125.4429 | -1.4337 | 7.1158e-10 | 7.1445e-10 | 125.0745 | -0.56975 | 2.8277e-10 | 179649904867.47 | 59.92% | 2.7849 | 3.9898 | 2.843e-10 | 178682833829.057 | 59.6% | 2.8151 | 4.0404 | 2.2949 | -0.88641 | -1.6165 | -0.73006 | -14.3713 | -6.0596 | -9.1798 | -15.2394 | -8.3117 | 0.026352 | 0.02386
2.3005 | 2.3033 | 5596875 | 2014875000.0001 | -0.49557 | -0.86209 | 4.2786e-10 | 4.2882e-10 | 124.0092 | -1.4368 | 7.1308e-10 | 7.1416e-10 | 124.5047 | -0.57468 | 2.8522e-10 | 178108936488.075 | 59.41% | 2.8333 | 4.0708 | 2.8533e-10 | 178037587317.913 | 59.39% | 2.8356 | 4.0747 | 2.3005 | -0.88816 | -1.6188 | -0.73065 | -14.3828 | -6.067 | -9.2022 | -15.2692 | -8.3158 | 0.026126 | 0.023609
2.3061 | 2.3089 | 5596875 | 2014874999.9999 | -1.3577 | -0.85749 | 4.2558e-10 | 4.2804e-10 | 122.5724 | -1.4338 | 7.116e-10 | 7.138e-10 | 123.93 | -0.57629 | 2.8602e-10 | 177610284179.645 | 59.24% | 2.8492 | 4.0975 | 2.8576e-10 | 177769217667.03 | 59.3% | 2.8441 | 4.089 | 2.3061 | -0.89048 | -1.6209 | -0.73039 | -14.3778 | -6.0744 | -9.2246 | -15.2989 | -8.3035 | 0.026052 | 0.023451
2.3117 | 2.3145 | 5596875 | 2014875000.0001 | -2.2151 | -0.85097 | 4.2234e-10 | 4.2808e-10 | 121.1386 | -1.4374 | 7.1339e-10 | 7.137e-10 | 123.3538 | -0.58643 | 2.9105e-10 | 174541616006.423 | 58.22% | 2.9503 | 4.2668 | 2.8563e-10 | 177855040192.473 | 59.32% | 2.8414 | 4.0844 | 2.3117 | -0.8926 | -1.6254 | -0.73278 | -14.4249 | -6.0818 | -9.2469 | -15.3287 | -8.3431 | 0.025602 | 0.0231
2.3173 | 2.3201 | 5596875 | 2014874999.9999 | -3.0661 | -0.85517 | 4.2443e-10 | 4.2809e-10 | 119.7012 | -1.435 | 7.1221e-10 | 7.137e-10 | 122.7673 | -0.57984 | 2.8778e-10 | 176524616752.573 | 58.88% | 2.8844 | 4.1564 | 2.8561e-10 | 177864936490.442 | 59.33% | 2.8411 | 4.0839 | 2.3173 | -0.89576 | -1.6281 | -0.73233 | -14.416 | -6.0891 | -9.2693 | -15.3584 | -8.3269 | 0.025893 | 0.023261
2.3229 | 2.3257 | 5596875 | 2014875000.0001 | -3.9213 | -0.85866 | 4.2616e-10 | 4.2841e-10 | 118.2662 | -1.4363 | 7.1283e-10 | 7.1347e-10 | 122.1875 | -0.5776 | 2.8667e-10 | 177209949274.899 | 59.11% | 2.8621 | 4.1191 | 2.8506e-10 | 178207503631.3 | 59.44% | 2.8302 | 4.0656 | 2.3229 | -0.89559 | -1.6311 | -0.73549 | -14.4782 | -6.0965 | -9.2917 | -15.3882 | -8.3817 | 0.025994 | 0.023448
2.3285 | 2.3313 | 5596875 | 2014875000.0001 | -4.78 | -0.85007 | 4.219e-10 | 4.2892e-10 | 116.8299 | -1.4368 | 7.131e-10 | 7.1392e-10 | 121.6099 | -0.58674 | 2.9121e-10 | 174447247680.03 | 58.19% | 2.9535 | 4.2722 | 2.85e-10 | 178243837190.45 | 59.45% | 2.829 | 4.0637 | 2.3285 | -0.89919 | -1.6367 | -0.73754 | -14.5185 | -6.1038 | -9.3141 | -15.4179 | -8.4147 | 0.025588 | 0.023117
2.3341 | 2.3369 | 5596875 | 2014874999.9999 | -5.63 | -0.85982 | 4.2674e-10 | 4.2954e-10 | 115.3931 | -1.4376 | 7.1349e-10 | 7.1419e-10 | 121.0232 | -0.57777 | 2.8675e-10 | 177156618904.931 | 59.09% | 2.8638 | 4.122 | 2.8465e-10 | 178462136748.335 | 59.53% | 2.8221 | 4.0521 | 2.3341 | -0.90031 | -1.6418 | -0.74153 | -14.597 | -6.1111 | -9.3365 | -15.4476 | -8.4859 | 0.025986 | 0.023618
2.3397 | 2.3425 | 5596875 | 2014875000.0001 | -6.4898 | -0.87623 | 4.3488e-10 | 4.3005e-10 | 113.9555 | -1.4414 | 7.1536e-10 | 7.1415e-10 | 120.4454 | -0.56513 | 2.8048e-10 | 181119741806.253 | 60.41% | 2.7399 | 3.9144 | 2.841e-10 | 178812491732.288 | 59.64% | 2.811 | 4.0336 | 2.3397 | -0.8993 | -1.6456 | -0.74625 | -14.69 | -6.1185 | -9.3589 | -15.4773 | -8.5716 | 0.026567 | 0.024332
2.3453 | 2.3481 | 5596875 | 2014875000.0001 | -7.3661 | -0.87662 | 4.3508e-10 | 4.3108e-10 | 112.5142 | -1.4427 | 7.1601e-10 | 7.142e-10 | 119.8803 | -0.56605 | 2.8094e-10 | 180822954628.32 | 60.31% | 2.7489 | 3.9295 | 2.8312e-10 | 179427988356.874 | 59.85% | 2.7918 | 4.0013 | 2.3453 | -0.90159 | -1.6485 | -0.74695 | -14.7038 | -6.1258 | -9.3813 | -15.507 | -8.578 | 0.026524 | 0.024253
2.3509 | 2.3537 | 5596875 | 2014874999.9999 | -8.2427 | -0.88397 | 4.3872e-10 | 4.3188e-10 | 111.0715 | -1.4417 | 7.1552e-10 | 7.145e-10 | 119.3142 | -0.55771 | 2.768e-10 | 183529221690.155 | 61.22% | 2.6684 | 3.7947 | 2.8262e-10 | 179747572113.141 | 59.96% | 2.7819 | 3.9847 | 2.3509 | -0.90174 | -1.6524 | -0.75064 | -14.7764 | -6.1331 | -9.4037 | -15.5367 | -8.6433 | 0.026921 | 0.024744
2.3565 | 2.3593 | 5596875 | 2014875000.0001 | -9.1267 | -0.87524 | 4.3439e-10 | 4.3227e-10 | 109.6298 | -1.4437 | 7.1652e-10 | 7.1444e-10 | 118.7565 | -0.56846 | 2.8213e-10 | 180056907197.664 | 60.06% | 2.7723 | 3.9687 | 2.8217e-10 | 180031640687.305 | 60.05% | 2.7731 | 3.97 | 2.3565 | -0.90308 | -1.6559 | -0.75279 | -14.8186 | -6.1404 | -9.426 | -15.5664 | -8.6783 | 0.026411 | 0.024316
2.3621 | 2.3649 | 5596875 | 2014874999.9999 | -10.0019 | -0.87586 | 4.347e-10 | 4.3305e-10 | 108.1861 | -1.4428 | 7.1608e-10 | 7.14e-10 | 118.188 | -0.56695 | 2.8138e-10 | 180536302030.639 | 60.22% | 2.7576 | 3.9441 | 2.8095e-10 | 180816373597.117 | 60.31% | 2.7491 | 3.9298 | 2.3621 | -0.90471 | -1.6572 | -0.75252 | -14.8133 | -6.1477 | -9.4484 | -15.5961 | -8.6657 | 0.026482 | 0.024288
2.3677 | 2.3705 | 5596875 | 2014875000.0001 | -10.8778 | -0.86888 | 4.3123e-10 | 4.3339e-10 | 106.7433 | -1.4328 | 7.1112e-10 | 7.1404e-10 | 117.6211 | -0.56393 | 2.7988e-10 | 181503515346.711 | 60.54% | 2.7283 | 3.895 | 2.8064e-10 | 181011888436.278 | 60.38% | 2.7431 | 3.9198 | 2.3677 | -0.90616 | -1.66 | -0.75383 | -14.8391 | -6.1549 | -9.4708 | -15.6257 | -8.6842 | 0.026623 | 0.024412
2.3733 | 2.3761 | 5596875 | 2014875000.0001 | -11.7467 | -0.87381 | 4.3368e-10 | 4.3321e-10 | 105.3105 | -1.4386 | 7.1401e-10 | 7.139e-10 | 117.0571 | -0.56483 | 2.8033e-10 | 181216233936.286 | 60.45% | 2.737 | 3.9095 | 2.8069e-10 | 180983132715.291 | 60.37% | 2.744 | 3.9213 | 2.3733 | -0.90628 | -1.6625 | -0.75624 | -14.8867 | -6.1622 | -9.4932 | -15.6554 | -8.7245 | 0.026581 | 0.024429
2.3789 | 2.3817 | 5596875 | 2014874999.9999 | -12.6205 | -0.87287 | 4.3322e-10 | 4.3291e-10 | 103.8719 | -1.4416 | 7.1546e-10 | 7.1409e-10 | 116.4923 | -0.56868 | 2.8224e-10 | 179987775892.001 | 60.04% | 2.7745 | 3.9723 | 2.8118e-10 | 180667731617.43 | 60.26% | 2.7536 | 3.9374 | 2.3789 | -0.9074 | -1.6647 | -0.75732 | -14.9078 | -6.1695 | -9.5156 | -15.6851 | -8.7383 | 0.026401 | 0.024245
2.3845 | 2.3873 | 5596875 | 2014875000.0001 | -13.4933 | -0.86723 | 4.3042e-10 | 4.3235e-10 | 102.4303 | -1.4349 | 7.1218e-10 | 7.1422e-10 | 115.9236 | -0.56771 | 2.8176e-10 | 180295097418.952 | 60.14% | 2.765 | 3.9565 | 2.8187e-10 | 180223700990.577 | 60.11% | 2.7672 | 3.9601 | 2.3845 | -0.90782 | -1.6661 | -0.75832 | -14.9276 | -6.1767 | -9.538 | -15.7147 | -8.7509 | 0.026446 | 0.024264
2.3901 | 2.3929 | 5596875 | 2014875000.0001 | -14.3606 | -0.86744 | 4.3052e-10 | 4.3176e-10 | 100.9954 | -1.427 | 7.0825e-10 | 7.1446e-10 | 115.3559 | -0.5596 | 2.7773e-10 | 182908322708.659 | 61.01% | 2.6866 | 3.8251 | 2.827e-10 | 179696228269.941 | 59.94% | 2.7835 | 3.9874 | 2.3901 | -0.9093 | -1.6688 | -0.75946 | -14.95 | -6.184 | -9.5604 | -15.7443 | -8.766 | 0.02683 | 0.0246
2.3957 | 2.3985 | 5596875 | 2014874999.9999 | -15.228 | -0.86734 | 4.3047e-10 | 4.3098e-10 | 99.5683 | -1.4384 | 7.1388e-10 | 7.1471e-10 | 114.7963 | -0.57104 | 2.8341e-10 | 179243162858.947 | 59.79% | 2.7976 | 4.011 | 2.8373e-10 | 179043383190.762 | 59.72% | 2.8038 | 4.0214 | 2.3957 | -0.91028 | -1.6716 | -0.76128 | -14.9859 | -6.1912 | -9.5828 | -15.774 | -8.7947 | 0.026292 | 0.02413
2.4013 | 2.4041 | 5596875 | 2014875000.0001 | -16.0953 | -0.87228 | 4.3292e-10 | 4.3073e-10 | 98.1299 | -1.4384 | 7.1389e-10 | 7.1518e-10 | 114.2253 | -0.56612 | 2.8097e-10 | 180803554449.399 | 60.31% | 2.7495 | 3.9304 | 2.8445e-10 | 178593200446.901 | 59.57% | 2.818 | 4.0451 | 2.4013 | -0.91124 | -1.6747 | -0.7635 | -15.0296 | -6.1984 | -9.6051 | -15.8036 | -8.8311 | 0.026521 | 0.024384
2.4069 | 2.4097 | 5596875 | 2014874999.9999 | -16.9676 | -0.86994 | 4.3176e-10 | 4.3013e-10 | 96.6915 | -1.4469 | 7.1809e-10 | 7.1495e-10 | 113.6592 | -0.57691 | 2.8633e-10 | 177418945256.494 | 59.18% | 2.8554 | 4.1078 | 2.8482e-10 | 178360469664.576 | 59.49% | 2.8253 | 4.0575 | 2.4069 | -0.91087 | -1.6768 | -0.76597 | -15.0781 | -6.2057 | -9.6275 | -15.8332 | -8.8725 | 0.026024 | 0.023983
2.4125 | 2.4153 | 5596875 | 2014875000.0001 | -17.8376 | -0.87157 | 4.3257e-10 | 4.3007e-10 | 95.2447 | -1.4446 | 7.1699e-10 | 7.1475e-10 | 113.0823 | -0.57306 | 2.8442e-10 | 178611898805.122 | 59.58% | 2.8174 | 4.0442 | 2.8468e-10 | 178444469964.109 | 59.52% | 2.8227 | 4.053 | 2.4125 | -0.91343 | -1.6806 | -0.76718 | -15.1021 | -6.2129 | -9.6499 | -15.8628 | -8.8892 | 0.026199 | 0.024134
2.4181 | 2.4209 | 5596875 | 2014875000.0001 | -18.7091 | -0.86216 | 4.279e-10 | 4.3009e-10 | 93.8 | -1.449 | 7.1913e-10 | 7.1434e-10 | 112.5092 | -0.5868 | 2.9123e-10 | 174429961867.64 | 58.18% | 2.9541 | 4.2732 | 2.8425e-10 | 178716518574.072 | 59.61% | 2.8141 | 4.0386 | 2.4181 | -0.91471 | -1.6831 | -0.76836 | -15.1251 | -6.2201 | -9.6723 | -15.8924 | -8.9051 | 0.025586 | 0.023556
2.4237 | 2.4265 | 5596875 | 2014874999.9999 | -19.5713 | -0.85861 | 4.2613e-10 | 4.3007e-10 | 92.3511 | -1.4484 | 7.1886e-10 | 7.1408e-10 | 111.9224 | -0.5898 | 2.9272e-10 | 173543078309.498 | 57.89% | 2.9843 | 4.3239 | 2.8401e-10 | 178866455899.111 | 59.66% | 2.8093 | 4.0307 | 2.4237 | -0.91669 | -1.6874 | -0.77073 | -15.1719 | -6.2273 | -9.6947 | -15.9219 | -8.9446 | 0.025456 | 0.023486
2.4293 | 2.4321 | 5596875 | 2014875000.0001 | -20.4299 | -0.86338 | 4.285e-10 | 4.2967e-10 | 90.9027 | -1.4432 | 7.1626e-10 | 7.1324e-10 | 111.3326 | -0.57978 | 2.8775e-10 | 176541143442.222 | 58.89% | 2.8838 | 4.1555 | 2.8357e-10 | 179143846112.899 | 59.75% | 2.8007 | 4.0162 | 2.4293 | -0.91871 | -1.6923 | -0.77357 | -15.2278 | -6.2344 | -9.7171 | -15.9515 | -8.9933 | 0.025896 | 0.023967
2.4349 | 2.4377 | 5596875 | 2014875000.0001 | -21.2933 | -0.86047 | 4.2706e-10 | 4.2929e-10 | 89.4595 | -1.4335 | 7.1147e-10 | 7.1254e-10 | 110.7528 | -0.57305 | 2.8441e-10 | 178614890164.602 | 59.58% | 2.8173 | 4.044 | 2.8325e-10 | 179344468054.047 | 59.82% | 2.7944 | 4.0057 | 2.4349 | -0.91888 | -1.6972 | -0.77832 | -15.3213 | -6.2416 | -9.7395 | -15.9811 | -9.0797 | 0.0262 | 0.024425
2.4405 | 2.4433 | 5596875 | 2014874999.9999 | -22.1538 | -0.87143 | 4.325e-10 | 4.2925e-10 | 88.026 | -1.4371 | 7.1327e-10 | 7.1136e-10 | 110.1798 | -0.56571 | 2.8077e-10 | 180933214051.832 | 60.35% | 2.7455 | 3.9238 | 2.8211e-10 | 180073106118.604 | 60.06% | 2.7718 | 3.9679 | 2.4405 | -0.9185 | -1.7016 | -0.78306 | -15.4145 | -6.2488 | -9.7619 | -16.0106 | -9.1657 | 0.02654 | 0.024919
2.4461 | 2.4489 | 5596875 | 2014875000.0001 | -23.0252 | -0.86773 | 4.3066e-10 | 4.2916e-10 | 86.5888 | -1.4258 | 7.0766e-10 | 7.1084e-10 | 109.614 | -0.55811 | 2.7699e-10 | 183397867580.326 | 61.17% | 2.6722 | 3.8011 | 2.8167e-10 | 180351407931.624 | 60.16% | 2.7633 | 3.9536 | 2.4461 | -0.91885 | -1.7068 | -0.78794 | -15.5106 | -6.256 | -9.7842 | -16.0402 | -9.2546 | 0.026901 | 0.025445
2.4517 | 2.4545 | 5596875 | 2014874999.9999 | -23.8929 | -0.86701 | 4.303e-10 | 4.2969e-10 | 85.163 | -1.4213 | 7.0542e-10 | 7.0978e-10 | 109.0559 | -0.55432 | 2.7511e-10 | 184650906853.477 | 61.59% | 2.6361 | 3.7405 | 2.801e-10 | 181365484063.02 | 60.5% | 2.7325 | 3.9019 | 2.4517 | -0.91858 | -1.7107 | -0.79209 | -15.5923 | -6.2631 | -9.8066 | -16.0697 | -9.3292 | 0.027085 | 0.025766
2.4573 | 2.4601 | 5596875 | 2014875000.0001 | -24.7599 | -0.85845 | 4.2606e-10 | 4.3034e-10 | 83.7417 | -1.4197 | 7.0463e-10 | 7.0918e-10 | 108.5016 | -0.5613 | 2.7858e-10 | 182355703089.079 | 60.83% | 2.7029 | 3.8524 | 2.7884e-10 | 182184227296.296 | 60.77% | 2.708 | 3.8609 | 2.4573 | -0.92174 | -1.7149 | -0.79318 | -15.6138 | -6.2703 | -9.829 | -16.0993 | -9.3435 | 0.026748 | 0.025427
2.4628 | 2.4656 | 5596875 | 2014875000.0001 | -25.6184 | -0.86387 | 4.2875e-10 | 4.3063e-10 | 82.3219 | -1.423 | 7.0622e-10 | 7.0897e-10 | 107.9403 | -0.55908 | 2.7748e-10 | 183077198401.325 | 61.07% | 2.6816 | 3.8168 | 2.7834e-10 | 182507996984.262 | 60.88% | 2.6984 | 3.8448 | 2.4628 | -0.92085 | -1.7183 | -0.79744 | -15.6977 | -6.2774 | -9.8514 | -16.1288 | -9.4203 | 0.026854 | 0.025679
2.4684 | 2.4712 | 5596875 | 2014874999.9999 | -26.4823 | -0.86903 | 4.3131e-10 | 4.3119e-10 | 80.899 | -1.4205 | 7.0503e-10 | 7.0936e-10 | 107.3812 | -0.55151 | 2.7372e-10 | 185590868850.133 | 61.9% | 2.6095 | 3.6959 | 2.7817e-10 | 182625357509.286 | 60.92% | 2.6949 | 3.839 | 2.4684 | -0.92043 | -1.7197 | -0.79925 | -15.7332 | -6.2845 | -9.8738 | -16.1583 | -9.4487 | 0.027223 | 0.026051
2.474 | 2.4768 | 5596875 | 2014875000.0001 | -27.3513 | -0.86971 | 4.3164e-10 | 4.3171e-10 | 79.4784 | -1.4331 | 7.1127e-10 | 7.1019e-10 | 106.8297 | -0.56341 | 2.7963e-10 | 181670587915.642 | 60.6% | 2.7233 | 3.8866 | 2.7848e-10 | 182419038227.234 | 60.85% | 2.701 | 3.8492 | 2.474 | -0.92043 | -1.7203 | -0.79989 | -15.7458 | -6.2916 | -9.8962 | -16.1878 | -9.4542 | 0.026648 | 0.025458
2.4796 | 2.4824 | 5596875 | 2014875000.0001 | -28.221 | -0.8737 | 4.3363e-10 | 4.3215e-10 | 78.0453 | -1.4256 | 7.0754e-10 | 7.1151e-10 | 106.2663 | -0.55189 | 2.7391e-10 | 185462252262.037 | 61.86% | 2.6131 | 3.702 | 2.7936e-10 | 181846516354.547 | 60.66% | 2.718 | 3.8778 | 2.4796 | -0.92132 | -1.7217 | -0.80039 | -15.7557 | -6.2987 | -9.9186 | -16.2173 | -9.4569 | 0.027204 | 0.025938
2.4852 | 2.488 | 5596875 | 2014874999.9999 | -29.0947 | -0.87309 | 4.3332e-10 | 4.3203e-10 | 76.6197 | -1.435 | 7.122e-10 | 7.1251e-10 | 105.7144 | -0.5619 | 2.7888e-10 | 182159649346.948 | 60.76% | 2.7087 | 3.8621 | 2.8048e-10 | 181117506034.012 | 60.41% | 2.7399 | 3.9145 | 2.4852 | -0.92297 | -1.7236 | -0.80065 | -15.7609 | -6.3059 | -9.941 | -16.2468 | -9.455 | 0.02672 | 0.025414
2.4908 | 2.4936 | 5596875 | 2014875000.0001 | -29.9678 | -0.86979 | 4.3168e-10 | 4.3183e-10 | 75.1847 | -1.4386 | 7.1399e-10 | 7.134e-10 | 105.1525 | -0.56882 | 2.8231e-10 | 179943807222.492 | 60.02% | 2.7758 | 3.9746 | 2.8157e-10 | 180417298881.17 | 60.18% | 2.7613 | 3.9502 | 2.4908 | -0.92343 | -1.7254 | -0.80196 | -15.7867 | -6.313 | -9.9633 | -16.2763 | -9.4737 | 0.026395 | 0.025098
2.4964 | 2.4992 | 5596875 | 2014874999.9999 | -30.8376 | -0.87302 | 4.3329e-10 | 4.3155e-10 | 73.7461 | -1.4421 | 7.1573e-10 | 7.1406e-10 | 104.5837 | -0.56909 | 2.8244e-10 | 179859181348.833 | 59.99% | 2.7784 | 3.9789 | 2.8251e-10 | 179814819634.381 | 59.98% | 2.7798 | 3.9812 | 2.4964 | -0.92486 | -1.7273 | -0.80245 | -15.7962 | -6.32 | -9.9857 | -16.3058 | -9.4762 | 0.026382 | 0.025036
2.502 | 2.5048 | 5596875 | 2014875000.0001 | -31.7106 | -0.8828 | 4.3814e-10 | 4.3123e-10 | 72.304 | -1.4555 | 7.2237e-10 | 7.1437e-10 | 104.0146 | -0.57268 | 2.8423e-10 | 178730198826.093 | 59.62% | 2.8136 | 4.0379 | 2.8314e-10 | 179418992610.212 | 59.85% | 2.7921 | 4.0018 | 2.502 | -0.92553 | -1.729 | -0.80349 | -15.8167 | -6.3271 | -10.0081 | -16.3352 | -9.4896 | 0.026217 | 0.024858
2.5076 | 2.5104 | 5596875 | 2014875000.0001 | -32.5934 | -0.87758 | 4.3555e-10 | 4.3164e-10 | 70.8485 | -1.4551 | 7.2219e-10 | 7.1404e-10 | 103.4419 | -0.57754 | 2.8664e-10 | 177227170786.326 | 59.12% | 2.8616 | 4.1182 | 2.8241e-10 | 179883200181.05 | 60% | 2.7777 | 3.9777 | 2.5076 | -0.92879 | -1.7319 | -0.80312 | -15.8094 | -6.3342 | -10.0305 | -16.3647 | -9.4752 | 0.025996 | 0.024557
2.5132 | 2.516 | 5596875 | 2014874999.9999 | -33.471 | -0.86439 | 4.29e-10 | 4.3218e-10 | 69.3934 | -1.4436 | 7.1649e-10 | 7.1422e-10 | 102.8644 | -0.57924 | 2.8748e-10 | 176706439794.113 | 58.94% | 2.8784 | 4.1465 | 2.8204e-10 | 180117031210.758 | 60.08% | 2.7705 | 3.9656 | 2.5132 | -0.93109 | -1.7351 | -0.80402 | -15.8271 | -6.3413 | -10.0529 | -16.3941 | -9.4858 | 0.02592 | 0.024458
2.5188 | 2.5216 | 5596875 | 2014875000.0001 | -34.3354 | -0.85397 | 4.2384e-10 | 4.3245e-10 | 67.9498 | -1.4394 | 7.1439e-10 | 7.1397e-10 | 102.2851 | -0.58542 | 2.9055e-10 | 174840478582.845 | 58.32% | 2.9402 | 4.2499 | 2.8151e-10 | 180452486797.86 | 60.19% | 2.7602 | 3.9484 | 2.5188 | -0.93413 | -1.7412 | -0.80709 | -15.8877 | -6.3483 | -10.0753 | -16.4236 | -9.5393 | 0.025646 | 0.024282
2.5244 | 2.5272 | 5596875 | 2014875000.0001 | -35.1893 | -0.85757 | 4.2562e-10 | 4.3269e-10 | 66.5104 | -1.4376 | 7.1347e-10 | 7.1356e-10 | 101.6997 | -0.57999 | 2.8786e-10 | 176477051298.503 | 58.86% | 2.8859 | 4.159 | 2.8087e-10 | 180864986462.43 | 60.33% | 2.7476 | 3.9273 | 2.5244 | -0.9351 | -1.746 | -0.81086 | -15.9617 | -6.3554 | -10.0977 | -16.453 | -9.6064 | 0.025886 | 0.024627
2.53 | 2.5328 | 5596875 | 2014874999.9999 | -36.0469 | -0.86206 | 4.2785e-10 | 4.3285e-10 | 65.0728 | -1.4274 | 7.0843e-10 | 7.1313e-10 | 101.1197 | -0.56533 | 2.8058e-10 | 181055908057.373 | 60.39% | 2.7418 | 3.9176 | 2.8027e-10 | 181253103797.703 | 60.46% | 2.7359 | 3.9076 | 2.53 | -0.93561 | -1.7534 | -0.81782 | -16.0989 | -6.3624 | -10.1201 | -16.4825 | -9.7365 | 0.026558 | 0.025551
2.5356 | 2.5384 | 5596875 | 2014875000.0001 | -36.909 | -0.87866 | 4.3609e-10 | 4.3242e-10 | 63.6454 | -1.4259 | 7.0768e-10 | 7.1216e-10 | 100.5544 | -0.54722 | 2.7159e-10 | 187046856039.995 | 62.39% | 2.569 | 3.6281 | 2.7974e-10 | 181597327173.54 | 60.57% | 2.7255 | 3.8903 | 2.5356 | -0.93494 | -1.7601 | -0.82511 | -16.2423 | -6.3694 | -10.1424 | -16.5119 | -9.8729 | 0.027437 | 0.026707
2.5412 | 2.544 | 5596875 | 2014874999.9999 | -37.7876 | -0.88586 | 4.3966e-10 | 4.3221e-10 | 62.2196 | -1.4296 | 7.0954e-10 | 7.1138e-10 | 100.0072 | -0.54377 | 2.6988e-10 | 188233671872.525 | 62.79% | 2.5367 | 3.574 | 2.7917e-10 | 181968127584.969 | 60.7% | 2.7144 | 3.8717 | 2.5412 | -0.93447 | -1.7633 | -0.82884 | -16.3157 | -6.3765 | -10.1648 | -16.5413 | -9.9393 | 0.027611 | 0.026998
2.5468 | 2.5496 | 5596875 | 2014875000.0001 | -38.6735 | -0.87899 | 4.3625e-10 | 4.3259e-10 | 60.7899 | -1.4293 | 7.0936e-10 | 7.1079e-10 | 99.4634 | -0.55028 | 2.7311e-10 | 186006364691.178 | 62.04% | 2.5978 | 3.6764 | 2.782e-10 | 182601966422.543 | 60.91% | 2.6956 | 3.8402 | 2.5468 | -0.93546 | -1.7684 | -0.83292 | -16.3961 | -6.3835 | -10.1872 | -16.5707 | -10.0126 | 0.027284 | 0.026816
2.5524 | 2.5552 | 5596875 | 2014875000.0001 | -39.5525 | -0.87509 | 4.3431e-10 | 4.3312e-10 | 59.3607 | -1.4297 | 7.0956e-10 | 7.1036e-10 | 98.9131 | -0.55459 | 2.7525e-10 | 184560975413.751 | 61.56% | 2.6387 | 3.7448 | 2.7724e-10 | 183232456503.466 | 61.12% | 2.6771 | 3.8091 | 2.5524 | -0.93628 | -1.7711 | -0.83482 | -16.4334 | -6.3905 | -10.2096 | -16.6001 | -10.0429 | 0.027072 | 0.02663
2.558 | 2.5608 | 5596875 | 2014874999.9999 | -40.4276 | -0.87666 | 4.3509e-10 | 4.3335e-10 | 57.931 | -1.4324 | 7.1092e-10 | 7.0986e-10 | 98.3585 | -0.55576 | 2.7583e-10 | 184173126781.479 | 61.43% | 2.6498 | 3.7635 | 2.7651e-10 | 183719399102.798 | 61.28% | 2.6629 | 3.7854 | 2.558 | -0.93675 | -1.7734 | -0.83661 | -16.4687 | -6.3975 | -10.232 | -16.6295 | -10.0712 | 0.027015 | 0.026591
2.5636 | 2.5664 | 5596875 | 2014875000.0001 | -41.3042 | -0.87317 | 4.3336e-10 | 4.3365e-10 | 56.4986 | -1.4341 | 7.1174e-10 | 7.095e-10 | 97.8028 | -0.56091 | 2.7838e-10 | 182482143736.516 | 60.87% | 2.6991 | 3.8461 | 2.7585e-10 | 184155963145.696 | 61.43% | 2.6503 | 3.7643 | 2.5636 | -0.93693 | -1.775 | -0.83807 | -16.4975 | -6.4045 | -10.2544 | -16.6589 | -10.093 | 0.026767 | 0.026346
2.5692 | 2.572 | 5596875 | 2014874999.9999 | -42.1774 | -0.87298 | 4.3327e-10 | 4.3279e-10 | 55.0645 | -1.4379 | 7.1363e-10 | 7.0935e-10 | 97.2419 | -0.56491 | 2.8037e-10 | 181190814373.844 | 60.44% | 2.7377 | 3.9108 | 2.7656e-10 | 183682990809.949 | 61.27% | 2.6639 | 3.7872 | 2.5692 | -0.9385 | -1.7787 | -0.8402 | -16.5395 | -6.4115 | -10.2768 | -16.6882 | -10.128 | 0.026578 | 0.026193
2.5748 | 2.5776 | 5596875 | 2014875000.0001 | -43.0504 | -0.87267 | 4.3311e-10 | 4.3181e-10 | 53.6266 | -1.4304 | 7.0994e-10 | 7.094e-10 | 96.677 | -0.55776 | 2.7682e-10 | 183510758747.921 | 61.21% | 2.6689 | 3.7956 | 2.7759e-10 | 183005491595.045 | 61.04% | 2.6837 | 3.8203 | 2.5748 | -0.93795 | -1.7783 | -0.84031 | -16.5414 | -6.4185 | -10.2991 | -16.7176 | -10.123 | 0.026918 | 0.026457
2.5804 | 2.5832 | 5596875 | 2014875000.0001 | -43.923 | -0.8657 | 4.2966e-10 | 4.3078e-10 | 52.1962 | -1.4299 | 7.0968e-10 | 7.0939e-10 | 96.1192 | -0.56421 | 2.8002e-10 | 181415221871.387 | 60.51% | 2.731 | 3.8994 | 2.7861e-10 | 182336581571.584 | 60.82% | 2.7034 | 3.8533 | 2.5804 | -0.93881 | -1.7811 | -0.84233 | -16.5813 | -6.4254 | -10.3215 | -16.747 | -10.1559 | 0.026611 | 0.026183
2.586 | 2.5888 | 5596875 | 2014874999.9999 | -44.7887 | -0.86285 | 4.2824e-10 | 4.2976e-10 | 50.7663 | -1.4266 | 7.0801e-10 | 7.094e-10 | 95.555 | -0.56371 | 2.7977e-10 | 181575747234.623 | 60.57% | 2.7261 | 3.8914 | 2.7964e-10 | 181662369241.988 | 60.59% | 2.7235 | 3.887 | 2.586 | -0.93807 | -1.7826 | -0.84449 | -16.6238 | -6.4324 | -10.3439 | -16.7763 | -10.1914 | 0.026634 | 0.026241
2.5916 | 2.5944 | 5596875 | 2014875000.0001 | -45.6516 | -0.86865 | 4.3112e-10 | 4.2876e-10 | 49.3397 | -1.4194 | 7.0448e-10 | 7.0932e-10 | 94.9913 | -0.5508 | 2.7337e-10 | 185831552682.607 | 61.99% | 2.6027 | 3.6846 | 2.8056e-10 | 181064295027.77 | 60.4% | 2.7416 | 3.9172 | 2.5916 | -0.93797 | -1.7834 | -0.84538 | -16.6414 | -6.4394 | -10.3663 | -16.8057 | -10.2021 | 0.027258 | 0.026826
2.5972 | 2.6 | 5596875 | 2014875000.0001 | -46.5202 | -0.8596 | 4.2663e-10 | 4.283e-10 | 47.9203 | -1.4226 | 7.0603e-10 | 7.0954e-10 | 94.4405 | -0.56296 | 2.794e-10 | 181816193874.012 | 60.65% | 2.7189 | 3.8793 | 2.8124e-10 | 180630894671.76 | 60.25% | 2.7547 | 3.9392 | 2.5972 | -0.93929 | -1.7846 | -0.84526 | -16.639 | -6.4463 | -10.3887 | -16.835 | -10.1927 | 0.026669 | 0.026166
2.6028 | 2.6056 | 5596875 | 2014874999.9999 | -47.3798 | -0.86416 | 4.2889e-10 | 4.2833e-10 | 46.4977 | -1.4306 | 7.1003e-10 | 7.0986e-10 | 93.8775 | -0.56646 | 2.8114e-10 | 180693049727.208 | 60.27% | 2.7528 | 3.9361 | 2.8153e-10 | 180442055641.962 | 60.19% | 2.7605 | 3.9489 | 2.6028 | -0.94055 | -1.785 | -0.84447 | -16.6233 | -6.4532 | -10.4111 | -16.8643 | -10.1701 | 0.026505 | 0.025891
2.6084 | 2.6112 | 5596875 | 2014875000.0001 | -48.244 | -0.8562 | 4.2494e-10 | 4.2867e-10 | 45.0671 | -1.4291 | 7.0925e-10 | 7.1026e-10 | 93.3111 | -0.57285 | 2.8431e-10 | 178677768649.591 | 59.6% | 2.8153 | 4.0407 | 2.8158e-10 | 180409130939.573 | 60.18% | 2.7615 | 3.9506 | 2.6084 | -0.94284 | -1.7866 | -0.8438 | -16.6102 | -6.4602 | -10.4335 | -16.8937 | -10.1501 | 0.026209 | 0.025497
2.614 | 2.6168 | 5596875 | 2014874999.9999 | -49.1002 | -0.8524 | 4.2306e-10 | 4.295e-10 | 43.638 | -1.4299 | 7.0968e-10 | 7.1038e-10 | 92.7382 | -0.57751 | 2.8662e-10 | 177237032672.27 | 59.12% | 2.8612 | 4.1177 | 2.8087e-10 | 180864145295.673 | 60.33% | 2.7476 | 3.9274 | 2.614 | -0.94691 | -1.7895 | -0.84263 | -16.5873 | -6.4671 | -10.4559 | -16.923 | -10.1202 | 0.025998 | 0.025163
2.6196 | 2.6224 | 5596875 | 2014875000.0001 | -49.9526 | -0.85451 | 4.241e-10 | 4.3045e-10 | 42.2081 | -1.4307 | 7.1009e-10 | 7.1098e-10 | 92.1607 | -0.57623 | 2.8599e-10 | 177629895184.578 | 59.25% | 2.8486 | 4.0965 | 2.8053e-10 | 181086043131.58 | 60.4% | 2.7409 | 3.9161 | 2.6196 | -0.95021 | -1.7944 | -0.8442 | -16.6182 | -6.474 | -10.4782 | -16.9523 | -10.1442 | 0.026055 | 0.025225
2.6252 | 2.628 | 5596875 | 2014875000.0001 | -50.8071 | -0.86295 | 4.2829e-10 | 4.3126e-10 | 40.7774 | -1.4388 | 7.1408e-10 | 7.1173e-10 | 91.5845 | -0.57583 | 2.8579e-10 | 177753934421.297 | 59.29% | 2.8446 | 4.0898 | 2.8047e-10 | 181127746549.007 | 60.42% | 2.7396 | 3.914 | 2.6252 | -0.9533 | -1.7999 | -0.84656 | -16.6645 | -6.4809 | -10.5006 | -16.9816 | -10.1836 | 0.026073 | 0.025286
2.6308 | 2.6336 | 5596875 | 2014874999.9999 | -51.6701 | -0.87357 | 4.3356e-10 | 4.3266e-10 | 39.3386 | -1.445 | 7.1716e-10 | 7.1261e-10 | 91.0087 | -0.57143 | 2.836e-10 | 179122385046.255 | 59.75% | 2.8013 | 4.0173 | 2.7995e-10 | 181458655445.486 | 60.53% | 2.7297 | 3.8972 | 2.6308 | -0.95443 | -1.8056 | -0.8512 | -16.7558 | -6.4878 | -10.523 | -17.0109 | -10.268 | 0.026274 | 0.025637
2.6364 | 2.6392 | 5596875 | 2014875000.0001 | -52.5436 | -0.88039 | 4.3695e-10 | 4.3399e-10 | 37.8936 | -1.4393 | 7.1433e-10 | 7.1305e-10 | 90.4372 | -0.5589 | 2.7739e-10 | 183136858671.41 | 61.09% | 2.6799 | 3.8138 | 2.7906e-10 | 182037098853.166 | 60.72% | 2.7123 | 3.8682 | 2.6364 | -0.955 | -1.8112 | -0.85617 | -16.8537 | -6.4947 | -10.5454 | -17.0402 | -10.3589 | 0.026863 | 0.026388
2.642 | 2.6447 | 5596875 | 2014875000.0001 | -53.424 | -0.88411 | 4.3879e-10 | 4.3554e-10 | 36.4543 | -1.4326 | 7.1102e-10 | 7.1357e-10 | 89.8783 | -0.54851 | 2.7223e-10 | 186608135355.425 | 62.24% | 2.5811 | 3.6484 | 2.7803e-10 | 182712179255.933 | 60.94% | 2.6923 | 3.8347 | 2.642 | -0.95636 | -1.8169 | -0.86058 | -16.9405 | -6.5016 | -10.5678 | -17.0694 | -10.4388 | 0.027372 | 0.027038
2.6475 | 2.6503 | 5596875 | 2014874999.9999 | -54.3081 | -0.88381 | 4.3864e-10 | 4.3683e-10 | 35.0217 | -1.4399 | 7.1463e-10 | 7.1391e-10 | 89.3298 | -0.55608 | 2.7599e-10 | 184066559683.222 | 61.4% | 2.6529 | 3.7686 | 2.7708e-10 | 183339737183.502 | 61.15% | 2.6739 | 3.8039 | 2.6475 | -0.95572 | -1.8222 | -0.86645 | -17.0561 | -6.5085 | -10.5902 | -17.0987 | -10.5476 | 0.026999 | 0.026891
2.6531 | 2.6559 | 5596875 | 2014875000.0001 | -55.1919 | -0.88669 | 4.4007e-10 | 4.3774e-10 | 33.5818 | -1.4361 | 7.1273e-10 | 7.1418e-10 | 88.7737 | -0.54937 | 2.7266e-10 | 186315795846.676 | 62.15% | 2.5892 | 3.662 | 2.7645e-10 | 183760729771.452 | 61.29% | 2.6617 | 3.7834 | 2.6531 | -0.95805 | -1.8267 | -0.86867 | -17.0997 | -6.5154 | -10.6126 | -17.128 | -10.5843 | 0.027329 | 0.027257
2.6587 | 2.6615 | 5596875 | 2014874999.9999 | -56.0786 | -0.89051 | 4.4197e-10 | 4.3822e-10 | 32.1457 | -1.4421 | 7.1574e-10 | 7.1415e-10 | 88.2244 | -0.55163 | 2.7378e-10 | 185552459402.336 | 61.89% | 2.6105 | 3.6977 | 2.7593e-10 | 184102632513.254 | 61.41% | 2.6518 | 3.7669 | 2.6587 | -0.958 | -1.8309 | -0.87286 | -17.1824 | -6.5223 | -10.635 | -17.1572 | -10.6601 | 0.027217 | 0.027282
2.6643 | 2.6671 | 5596875 | 2014875000.0001 | -56.9691 | -0.89359 | 4.435e-10 | 4.38e-10 | 30.7036 | -1.4403 | 7.1485e-10 | 7.1406e-10 | 87.6727 | -0.54675 | 2.7135e-10 | 187209099130.923 | 62.44% | 2.5645 | 3.6207 | 2.7606e-10 | 184021298846.394 | 61.38% | 2.6542 | 3.7708 | 2.6643 | -0.95795 | -1.8332 | -0.87526 | -17.2296 | -6.5291 | -10.6573 | -17.1865 | -10.7005 | 0.02746 | 0.027572
2.6699 | 2.6727 | 5596875 | 2014875000.0001 | -57.8627 | -0.89057 | 4.42e-10 | 4.3727e-10 | 29.2633 | -1.4406 | 7.1497e-10 | 7.1423e-10 | 87.126 | -0.55 | 2.7297e-10 | 186101837029.702 | 62.08% | 2.5951 | 3.6719 | 2.7696e-10 | 183419436142.475 | 61.18% | 2.6716 | 3.8 | 2.6699 | -0.95844 | -1.8352 | -0.8768 | -17.2598 | -6.536 | -10.6797 | -17.2157 | -10.7239 | 0.027298 | 0.027411
2.6755 | 2.6783 | 5596875 | 2014874999.9999 | -58.7533 | -0.88104 | 4.3727e-10 | 4.3609e-10 | 27.8227 | -1.4375 | 7.1342e-10 | 7.1459e-10 | 86.576 | -0.55641 | 2.7615e-10 | 183955812161.518 | 61.36% | 2.656 | 3.774 | 2.7849e-10 | 182410449215.317 | 60.84% | 2.7012 | 3.8497 | 2.6755 | -0.9588 | -1.8367 | -0.87789 | -17.2812 | -6.5428 | -10.7021 | -17.2449 | -10.7384 | 0.026983 | 0.027075
2.6811 | 2.6839 | 5596875 | 2014875000.0001 | -59.6343 | -0.87464 | 4.3409e-10 | 4.3467e-10 | 26.3853 | -1.4368 | 7.131e-10 | 7.1458e-10 | 86.0196 | -0.56216 | 2.7901e-10 | 182075442711.3 | 60.73% | 2.7112 | 3.8663 | 2.7991e-10 | 181488284850.664 | 60.54% | 2.7288 | 3.8958 | 2.6811 | -0.95911 | -1.8357 | -0.87657 | -17.2553 | -6.5497 | -10.7245 | -17.2742 | -10.7056 | 0.026707 | 0.02666
2.6867 | 2.6895 | 5596875 | 2014875000.0001 | -60.509 | -0.87356 | 4.3355e-10 | 4.326e-10 | 24.9485 | -1.438 | 7.1369e-10 | 7.1403e-10 | 85.4574 | -0.56445 | 2.8014e-10 | 181337281590.163 | 60.49% | 2.7333 | 3.9034 | 2.8143e-10 | 180506175347.201 | 60.21% | 2.7585 | 3.9456 | 2.6867 | -0.95897 | -1.834 | -0.87507 | -17.2258 | -6.5565 | -10.7469 | -17.3034 | -10.6693 | 0.026599 | 0.026407
2.6923 | 2.6951 | 5596875 | 2014874999.9999 | -61.3825 | -0.86884 | 4.3121e-10 | 4.3076e-10 | 23.5105 | -1.443 | 7.1616e-10 | 7.1314e-10 | 84.893 | -0.57413 | 2.8495e-10 | 178279079041.621 | 59.47% | 2.8279 | 4.0618 | 2.8238e-10 | 179902513068.806 | 60.01% | 2.7771 | 3.9767 | 2.6923 | -0.95932 | -1.8333 | -0.87401 | -17.205 | -6.5633 | -10.7693 | -17.3326 | -10.6417 | 0.026151 | 0.025841
2.6979 | 2.7007 | 5596875 | 2014875000.0001 | -62.2514 | -0.86415 | 4.2889e-10 | 4.2909e-10 | 22.0675 | -1.4431 | 7.1624e-10 | 7.124e-10 | 84.3188 | -0.57898 | 2.8735e-10 | 176786453779.782 | 58.97% | 2.8758 | 4.1421 | 2.8331e-10 | 179309612538.333 | 59.81% | 2.7955 | 4.0075 | 2.6979 | -0.96022 | -1.8329 | -0.8727 | -17.1792 | -6.5701 | -10.7917 | -17.3618 | -10.6091 | 0.025932 | 0.025493
2.7035 | 2.7063 | 5596875 | 2014874999.9999 | -63.1155 | -0.85799 | 4.2583e-10 | 4.2784e-10 | 20.6244 | -1.4404 | 7.1491e-10 | 7.1165e-10 | 83.7399 | -0.58246 | 2.8908e-10 | 175729877777.844 | 58.62% | 2.9105 | 4.2002 | 2.8381e-10 | 178991140855.402 | 59.7% | 2.8054 | 4.0242 | 2.7035 | -0.96255 | -1.833 | -0.87045 | -17.1348 | -6.5769 | -10.8141 | -17.391 | -10.5578 | 0.025777 | 0.025166
2.7091 | 2.7119 | 5596875 | 2014875000.0001 | -63.9735 | -0.85234 | 4.2302e-10 | 4.2725e-10 | 19.1839 | -1.4398 | 7.1458e-10 | 7.1097e-10 | 83.1574 | -0.58744 | 2.9155e-10 | 174239486521.794 | 58.12% | 2.9605 | 4.284 | 2.8372e-10 | 179049891641.334 | 59.72% | 2.8036 | 4.0211 | 2.7091 | -0.96589 | -1.8363 | -0.87042 | -17.1343 | -6.5838 | -10.8364 | -17.4202 | -10.5505 | 0.025558 | 0.024884
2.7147 | 2.7175 | 5596875 | 2014875000.0001 | -64.8258 | -0.84083 | 4.1731e-10 | 4.2711e-10 | 17.7441 | -1.424 | 7.0672e-10 | 7.1047e-10 | 82.57 | -0.58312 | 2.8941e-10 | 175530917821.48 | 58.55% | 2.9171 | 4.2113 | 2.8336e-10 | 179276572081.642 | 59.8% | 2.7965 | 4.0092 | 2.7147 | -0.96803 | -1.8407 | -0.87265 | -17.1782 | -6.5906 | -10.8588 | -17.4494 | -10.5877 | 0.025747 | 0.025104
2.7203 | 2.7231 | 5596875 | 2014874999.9999 | -65.6667 | -0.84974 | 4.2173e-10 | 4.276e-10 | 16.3202 | -1.4223 | 7.059e-10 | 7.0995e-10 | 81.9868 | -0.57256 | 2.8416e-10 | 178769524795.291 | 59.63% | 2.8124 | 4.0358 | 2.8234e-10 | 179922174943.604 | 60.01% | 2.7765 | 3.9757 | 2.7203 | -0.97036 | -1.8459 | -0.87559 | -17.236 | -6.5973 | -10.8812 | -17.4786 | -10.6386 | 0.026222 | 0.025638
2.7259 | 2.7287 | 5596875 | 2014875000.0001 | -66.5164 | -0.8566 | 4.2514e-10 | 4.2836e-10 | 14.8979 | -1.424 | 7.0676e-10 | 7.0932e-10 | 81.4143 | -0.56744 | 2.8162e-10 | 180381732439.857 | 60.17% | 2.7623 | 3.952 | 2.8096e-10 | 180808800620.779 | 60.31% | 2.7493 | 3.9302 | 2.7259 | -0.97133 | -1.8522 | -0.88084 | -17.3393 | -6.6041 | -10.9036 | -17.5077 | -10.7352 | 0.026459 | 0.02605
2.7315 | 2.7343 | 5596875 | 2014875000.0001 | -67.373 | -0.8627 | 4.2817e-10 | 4.294e-10 | 13.4738 | -1.4239 | 7.0668e-10 | 7.0952e-10 | 80.8468 | -0.56117 | 2.7851e-10 | 182396768881.143 | 60.84% | 2.7016 | 3.8503 | 2.8012e-10 | 181350145039.417 | 60.49% | 2.7329 | 3.9027 | 2.7315 | -0.97345 | -1.8586 | -0.88512 | -17.4236 | -6.6109 | -10.926 | -17.5369 | -10.8127 | 0.026755 | 0.026477
2.7371 | 2.7399 | 5596875 | 2014874999.9999 | -68.2357 | -0.86802 | 4.308e-10 | 4.3037e-10 | 12.05 | -1.4224 | 7.0593e-10 | 7.098e-10 | 80.2857 | -0.55435 | 2.7513e-10 | 184640735243.353 | 61.59% | 2.6364 | 3.741 | 2.7943e-10 | 181795867378.966 | 60.64% | 2.7195 | 3.8803 | 2.7371 | -0.9751 | -1.8648 | -0.88972 | -17.5142 | -6.6177 | -10.9484 | -17.5661 | -10.8965 | 0.027084 | 0.026955
2.7427 | 2.7455 | 5596875 | 2014875000.0001 | -69.1037 | -0.87147 | 4.3252e-10 | 4.3149e-10 | 10.6276 | -1.4257 | 7.0758e-10 | 7.0996e-10 | 79.7313 | -0.55421 | 2.7506e-10 | 184687593404.416 | 61.6% | 2.635 | 3.7388 | 2.7847e-10 | 182425364715.177 | 60.85% | 2.7008 | 3.8489 | 2.7427 | -0.97458 | -1.866 | -0.89138 | -17.5469 | -6.6244 | -10.9708 | -17.5952 | -10.9224 | 0.027091 | 0.026971
2.7483 | 2.7511 | 5596875 | 2014874999.9999 | -69.9752 | -0.88455 | 4.3901e-10 | 4.3328e-10 | 9.2019 | -1.4265 | 7.0797e-10 | 7.1069e-10 | 79.1771 | -0.54191 | 2.6896e-10 | 188878102240.77 | 63% | 2.5194 | 3.5451 | 2.7741e-10 | 183122621644.95 | 61.08% | 2.6803 | 3.8145 | 2.7483 | -0.97547 | -1.8714 | -0.89588 | -17.6355 | -6.6312 | -10.9932 | -17.6244 | -11.0043 | 0.027705 | 0.027733
2.7539 | 2.7567 | 5596875 | 2014875000.0001 | -70.8598 | -0.88571 | 4.3958e-10 | 4.3433e-10 | 7.7755 | -1.4292 | 7.093e-10 | 7.1147e-10 | 78.6352 | -0.54345 | 2.6972e-10 | 188345727114.316 | 62.82% | 2.5337 | 3.569 | 2.7714e-10 | 183297975228.025 | 61.14% | 2.6751 | 3.8059 | 2.7539 | -0.97752 | -1.8757 | -0.89823 | -17.6816 | -6.6379 | -11.0155 | -17.6535 | -11.0437 | 0.027627 | 0.027698
2.7595 | 2.7623 | 5596875 | 2014875000.0001 | -71.7455 | -0.88716 | 4.4031e-10 | 4.3516e-10 | 6.3463 | -1.4476 | 7.1843e-10 | 7.1218e-10 | 78.0918 | -0.56039 | 2.7813e-10 | 182650518706.855 | 60.92% | 2.6941 | 3.8378 | 2.7702e-10 | 183382972683.961 | 61.17% | 2.6727 | 3.8018 | 2.7595 | -0.9789 | -1.8777 | -0.89877 | -17.6923 | -6.6447 | -11.0379 | -17.6826 | -11.0476 | 0.026792 | 0.026815
2.7651 | 2.7679 | 5596875 | 2014874999.9999 | -72.6326 | -0.87946 | 4.3648e-10 | 4.3549e-10 | 4.8987 | -1.4467 | 7.1801e-10 | 7.1294e-10 | 77.5314 | -0.56724 | 2.8153e-10 | 180445587302.701 | 60.19% | 2.7604 | 3.9487 | 2.7745e-10 | 183097448925.019 | 61.07% | 2.681 | 3.8158 | 2.7651 | -0.97998 | -1.8791 | -0.89908 | -17.6985 | -6.6514 | -11.0603 | -17.7117 | -11.0471 | 0.026468 | 0.026437
2.7707 | 2.7735 | 5596875 | 2014875000.0001 | -73.5121 | -0.87715 | 4.3533e-10 | 4.3544e-10 | 3.4521 | -1.4432 | 7.1628e-10 | 7.1376e-10 | 76.9641 | -0.56607 | 2.8095e-10 | 180817651463.342 | 60.31% | 2.749 | 3.9297 | 2.7831e-10 | 182527779092.954 | 60.88% | 2.6978 | 3.8438 | 2.7707 | -0.9829 | -1.8814 | -0.89851 | -17.6872 | -6.6581 | -11.0827 | -17.7409 | -11.0291 | 0.026523 | 0.026394
2.7763 | 2.7791 | 5596875 | 2014875000.0001 | -74.3892 | -0.8805 | 4.37e-10 | 4.3496e-10 | 2.0088 | -1.4401 | 7.1474e-10 | 7.1436e-10 | 76.3981 | -0.55962 | 2.7774e-10 | 182901984596.887 | 61.01% | 2.6867 | 3.8254 | 2.794e-10 | 181821277506.348 | 60.65% | 2.7188 | 3.879 | 2.7763 | -0.98098 | -1.8828 | -0.90178 | -17.7516 | -6.6649 | -11.1051 | -17.77 | -11.0867 | 0.026829 | 0.026784
2.7819 | 2.7847 | 5596875 | 2014874999.9999 | -75.2697 | -0.873 | 4.3328e-10 | 4.3371e-10 | 0.56871 | -1.4397 | 7.1452e-10 | 7.1508e-10 | 75.8384 | -0.56667 | 2.8125e-10 | 180625102980.496 | 60.25% | 2.7549 | 3.9395 | 2.8137e-10 | 180545188526.856 | 60.22% | 2.7573 | 3.9436 | 2.7819 | -0.98184 | -1.8864 | -0.90456 | -17.8062 | -6.6716 | -11.1275 | -17.7991 | -11.1347 | 0.026495 | 0.026512
2.7875 | 2.7903 | 5596875 | 2014875000.0001 | -76.1427 | -0.87512 | 4.3433e-10 | 4.3217e-10 | -0.87096 | -1.4397 | 7.1454e-10 | 7.1555e-10 | 75.2718 | -0.56459 | 2.8021e-10 | 181291334711.185 | 60.47% | 2.7347 | 3.9057 | 2.8338e-10 | 179263574127.664 | 59.79% | 2.7969 | 4.0099 | 2.7875 | -0.9831 | -1.8889 | -0.90585 | -17.8316 | -6.6783 | -11.1499 | -17.8282 | -11.1533 | 0.026592 | 0.026601
2.7931 | 2.7959 | 5596875 | 2014874999.9999 | -77.0178 | -0.87001 | 4.3179e-10 | 4.312e-10 | -2.3107 | -1.4408 | 7.1506e-10 | 7.1564e-10 | 74.7072 | -0.57074 | 2.8327e-10 | 179337055046.198 | 59.82% | 2.7946 | 4.0061 | 2.8445e-10 | 178591844666.027 | 59.57% | 2.818 | 4.0452 | 2.7931 | -0.9837 | -1.8905 | -0.90682 | -17.8508 | -6.685 | -11.1723 | -17.8572 | -11.1658 | 0.026306 | 0.02629
2.7987 | 2.8015 | 5596875 | 2014875000.0001 | -77.8878 | -0.86685 | 4.3023e-10 | 4.3027e-10 | -3.7514 | -1.4404 | 7.1488e-10 | 7.1522e-10 | 74.1364 | -0.57354 | 2.8465e-10 | 178462297924.693 | 59.53% | 2.8221 | 4.0521 | 2.8496e-10 | 178271544496.147 | 59.46% | 2.8281 | 4.0622 | 2.7987 | -0.98623 | -1.8916 | -0.90539 | -17.8227 | -6.6917 | -11.1946 | -17.8863 | -11.131 | 0.026177 | 0.026029
2.8043 | 2.8071 | 5596875 | 2014875000.0001 | -78.7547 | -0.86088 | 4.2726e-10 | 4.2975e-10 | -5.1918 | -1.4391 | 7.1422e-10 | 7.1483e-10 | 73.5629 | -0.57818 | 2.8695e-10 | 177031276936.022 | 59.05% | 2.8679 | 4.1288 | 2.8508e-10 | 178196540477.617 | 59.44% | 2.8305 | 4.0662 | 2.8043 | -0.98851 | -1.8925 | -0.90401 | -17.7954 | -6.6984 | -11.217 | -17.9154 | -11.097 | 0.025967 | 0.02569
2.8099 | 2.8127 | 5596875 | 2014874999.9999 | -79.6156 | -0.85675 | 4.2521e-10 | 4.2907e-10 | -6.6309 | -1.4424 | 7.1589e-10 | 7.1426e-10 | 72.9847 | -0.58568 | 2.9068e-10 | 174763297931.766 | 58.29% | 2.9428 | 4.2543 | 2.8519e-10 | 178128443256.91 | 59.42% | 2.8327 | 4.0698 | 2.8099 | -0.99085 | -1.8946 | -0.9038 | -17.7913 | -6.7051 | -11.2394 | -17.9445 | -11.0863 | 0.025635 | 0.025286
2.8155 | 2.8183 | 5596875 | 2014875000.0001 | -80.4723 | -0.85164 | 4.2267e-10 | 4.2874e-10 | -8.0733 | -1.4397 | 7.1452e-10 | 7.1316e-10 | 72.399 | -0.58803 | 2.9184e-10 | 174065334303.682 | 58.06% | 2.9665 | 4.2939 | 2.8442e-10 | 178610387937.872 | 59.58% | 2.8174 | 4.0442 | 2.8155 | -0.99474 | -1.9008 | -0.90605 | -17.8355 | -6.7117 | -11.2618 | -17.9735 | -11.1238 | 0.025532 | 0.02522
2.8211 | 2.8238 | 5596875 | 2014874999.9999 | -81.324 | -0.86551 | 4.2956e-10 | 4.2886e-10 | -9.513 | -1.4495 | 7.1941e-10 | 7.1202e-10 | 71.811 | -0.58401 | 2.8985e-10 | 175262249702.346 | 58.46% | 2.9261 | 4.2263 | 2.8316e-10 | 179401752852.125 | 59.84% | 2.7926 | 4.0027 | 2.8211 | -0.99764 | -1.9046 | -0.90697 | -17.8537 | -6.7184 | -11.2842 | -18.0026 | -11.1353 | 0.025708 | 0.025369
2.8266 | 2.8294 | 5596875 | 2014875000.0001 | -82.1895 | -0.85885 | 4.2626e-10 | 4.2927e-10 | -10.9625 | -1.4374 | 7.134e-10 | 7.1084e-10 | 71.227 | -0.57857 | 2.8715e-10 | 176912845974.234 | 59.01% | 2.8717 | 4.1352 | 2.8157e-10 | 180418314732.929 | 60.18% | 2.7612 | 3.9501 | 2.8266 | -0.99937 | -1.9093 | -0.90991 | -17.9115 | -6.7251 | -11.3066 | -18.0316 | -11.1865 | 0.02595 | 0.025674
2.8322 | 2.835 | 5596875 | 2014875000.0001 | -83.0483 | -0.86566 | 4.2963e-10 | 4.2973e-10 | -12.3999 | -1.4344 | 7.119e-10 | 7.1007e-10 | 70.6484 | -0.56873 | 2.8227e-10 | 179972483830.29 | 60.03% | 2.7749 | 3.9731 | 2.8034e-10 | 181209253021.376 | 60.44% | 2.7372 | 3.9098 | 2.8322 | -1.001 | -1.9146 | -0.91357 | -17.9837 | -6.7317 | -11.329 | -18.0607 | -11.252 | 0.026399 | 0.02622
2.8378 | 2.8406 | 5596875 | 2014874999.9999 | -83.914 | -0.86551 | 4.2956e-10 | 4.3033e-10 | -13.8343 | -1.4275 | 7.085e-10 | 7.0945e-10 | 70.0797 | -0.56204 | 2.7894e-10 | 182115924280.721 | 60.75% | 2.71 | 3.8643 | 2.7912e-10 | 181998642158.112 | 60.71% | 2.7135 | 3.8702 | 2.8378 | -1.0011 | -1.921 | -0.91991 | -18.1084 | -6.7384 | -11.3514 | -18.0897 | -11.3701 | 0.026713 | 0.026757
2.8434 | 2.8462 | 5596875 | 2014875000.0001 | -84.7795 | -0.86563 | 4.2962e-10 | 4.3113e-10 | -15.2618 | -1.4153 | 7.024e-10 | 7.0924e-10 | 69.5177 | -0.54962 | 2.7278e-10 | 186230133115.324 | 62.12% | 2.5916 | 3.666 | 2.7811e-10 | 182662287233.682 | 60.93% | 2.6938 | 3.8372 | 2.8434 | -1.0022 | -1.9281 | -0.92585 | -18.2254 | -6.745 | -11.3737 | -18.1187 | -11.4804 | 0.027317 | 0.027573
2.849 | 2.8518 | 5596875 | 2014875000.0001 | -85.6451 | -0.8777 | 4.3561e-10 | 4.3204e-10 | -16.6771 | -1.4145 | 7.0202e-10 | 7.089e-10 | 68.968 | -0.53679 | 2.6641e-10 | 190682601898.358 | 63.6% | 2.472 | 3.4656 | 2.7686e-10 | 183488687208.485 | 61.2% | 2.6696 | 3.7966 | 2.849 | -1.0021 | -1.9348 | -0.93274 | -18.361 | -6.7516 | -11.3961 | -18.1478 | -11.6093 | 0.02797 | 0.028493
2.8546 | 2.8574 | 5596875 | 2014874999.9999 | -86.5228 | -0.87916 | 4.3633e-10 | 4.3266e-10 | -18.0916 | -1.4145 | 7.0205e-10 | 7.0872e-10 | 68.4312 | -0.53538 | 2.6572e-10 | 191182092730.597 | 63.77% | 2.4591 | 3.444 | 2.7606e-10 | 184018506091.279 | 61.38% | 2.6542 | 3.7709 | 2.8546 | -1.003 | -1.9391 | -0.93606 | -18.4263 | -6.7583 | -11.4185 | -18.1768 | -11.6681 | 0.028043 | 0.028656
2.8602 | 2.863 | 5596875 | 2014875000.0001 | -87.402 | -0.87711 | 4.3532e-10 | 4.3335e-10 | -19.5061 | -1.4234 | 7.0645e-10 | 7.0933e-10 | 67.8959 | -0.5463 | 2.7114e-10 | 187360425708.768 | 62.5% | 2.5604 | 3.6137 | 2.7597e-10 | 184076330456.903 | 61.4% | 2.6526 | 3.7681 | 2.8602 | -1.0044 | -1.9436 | -0.93926 | -18.4894 | -6.7649 | -11.4409 | -18.2058 | -11.7245 | 0.027483 | 0.028164
2.8658 | 2.8686 | 5596875 | 2014874999.9999 | -88.2791 | -0.87411 | 4.3383e-10 | 4.3344e-10 | -20.9295 | -1.4253 | 7.0741e-10 | 7.1031e-10 | 67.3496 | -0.55123 | 2.7358e-10 | 185686236196.315 | 61.94% | 2.6068 | 3.6914 | 2.7687e-10 | 183480039678.975 | 61.2% | 2.6698 | 3.7971 | 2.8658 | -1.0056 | -1.9469 | -0.94137 | -18.5309 | -6.7715 | -11.4633 | -18.2348 | -11.7594 | 0.027237 | 0.027941
2.8714 | 2.8742 | 5596875 | 2014875000.0001 | -89.1532 | -0.87456 | 4.3405e-10 | 4.3321e-10 | -22.3549 | -1.4378 | 7.1357e-10 | 7.1154e-10 | 66.7983 | -0.56321 | 2.7952e-10 | 181737696671.52 | 60.62% | 2.7213 | 3.8832 | 2.7834e-10 | 182513489593.497 | 60.88% | 2.6982 | 3.8445 | 2.8714 | -1.0076 | -1.9481 | -0.94057 | -18.5152 | -6.7781 | -11.4857 | -18.2638 | -11.7371 | 0.026658 | 0.027241
2.877 | 2.8798 | 5596875 | 2014875000.0001 | -90.0278 | -0.87177 | 4.3267e-10 | 4.3318e-10 | -23.7926 | -1.432 | 7.1074e-10 | 7.1319e-10 | 66.2351 | -0.56027 | 2.7807e-10 | 182690199878.878 | 60.94% | 2.693 | 3.8358 | 2.8001e-10 | 181423881582.601 | 60.51% | 2.7307 | 3.899 | 2.877 | -1.008 | -1.9482 | -0.94019 | -18.5078 | -6.7847 | -11.5081 | -18.2928 | -11.7231 | 0.026798 | 0.027298
2.8826 | 2.8854 | 5596875 | 2014874999.9999 | -90.8995 | -0.87917 | 4.3634e-10 | 4.3248e-10 | -25.2247 | -1.4455 | 7.1742e-10 | 7.1442e-10 | 65.6749 | -0.56635 | 2.8108e-10 | 180729471386.641 | 60.28% | 2.7517 | 3.9342 | 2.8193e-10 | 180184804932.801 | 60.1% | 2.7684 | 3.9621 | 2.8826 | -1.0079 | -1.9473 | -0.93939 | -18.4919 | -6.7913 | -11.5305 | -18.3218 | -11.7006 | 0.02651 | 0.026901
2.8882 | 2.891 | 5596875 | 2014875000.0001 | -91.7787 | -0.8743 | 4.3392e-10 | 4.3161e-10 | -26.6702 | -1.4509 | 7.2011e-10 | 7.1518e-10 | 65.1085 | -0.57664 | 2.8619e-10 | 177502514560.626 | 59.21% | 2.8527 | 4.1033 | 2.8357e-10 | 179142662894.593 | 59.75% | 2.8007 | 4.0162 | 2.8882 | -1.0073 | -1.9465 | -0.93924 | -18.4889 | -6.7979 | -11.5528 | -18.3507 | -11.691 | 0.026037 | 0.026348
2.8938 | 2.8966 | 5596875 | 2014875000.0001 | -92.653 | -0.86753 | 4.3056e-10 | 4.3047e-10 | -28.1211 | -1.4561 | 7.2269e-10 | 7.151e-10 | 64.5319 | -0.58861 | 2.9213e-10 | 173894548401.13 | 58% | 2.9723 | 4.3037 | 2.8463e-10 | 178474443270.836 | 59.53% | 2.8217 | 4.0514 | 2.8938 | -1.0094 | -1.9485 | -0.93919 | -18.4879 | -6.8045 | -11.5752 | -18.3797 | -11.6834 | 0.025507 | 0.025746
2.8994 | 2.9022 | 5596875 | 2014874999.9999 | -93.5205 | -0.86037 | 4.2701e-10 | 4.2976e-10 | -29.5773 | -1.4549 | 7.2208e-10 | 7.1446e-10 | 63.9433 | -0.59453 | 2.9507e-10 | 172161476871.665 | 57.43% | 3.0324 | 4.4044 | 2.847e-10 | 178431144213.708 | 59.52% | 2.8231 | 4.0537 | 2.8994 | -1.0129 | -1.9509 | -0.93808 | -18.4662 | -6.8111 | -11.5976 | -18.4087 | -11.6552 | 0.025253 | 0.025378
2.905 | 2.9078 | 5596875 | 2014875000.0001 | -94.3809 | -0.86507 | 4.2934e-10 | 4.2923e-10 | -31.0322 | -1.4517 | 7.2051e-10 | 7.1296e-10 | 63.3487 | -0.58667 | 2.9117e-10 | 174469187499.038 | 58.2% | 2.9527 | 4.2709 | 2.8373e-10 | 179046453657.351 | 59.72% | 2.8037 | 4.0213 | 2.905 | -1.0149 | -1.9561 | -0.94125 | -18.5286 | -6.8176 | -11.62 | -18.4376 | -11.711 | 0.025592 | 0.025792
2.9106 | 2.9134 | 5596875 | 2014874999.9999 | -95.246 | -0.86228 | 4.2796e-10 | 4.2931e-10 | -32.4839 | -1.4417 | 7.1555e-10 | 7.1195e-10 | 62.7621 | -0.57946 | 2.8759e-10 | 176639077986.991 | 58.92% | 2.8806 | 4.1502 | 2.8264e-10 | 179735054533.929 | 59.95% | 2.7823 | 3.9854 | 2.9106 | -1.016 | -1.9613 | -0.9453 | -18.6082 | -6.8242 | -11.6424 | -18.4666 | -11.7841 | 0.02591 | 0.026225
2.9162 | 2.919 | 5596875 | 2014875000.0001 | -96.1083 | -0.85982 | 4.2673e-10 | 4.2933e-10 | -33.9257 | -1.4315 | 7.1049e-10 | 7.1038e-10 | 62.1826 | -0.57173 | 2.8376e-10 | 179026741067.633 | 59.72% | 2.8043 | 4.0223 | 2.8105e-10 | 180747738629.175 | 60.29% | 2.7512 | 3.9333 | 2.9162 | -1.0188 | -1.9679 | -0.94912 | -18.6834 | -6.8308 | -11.6648 | -18.4955 | -11.8526 | 0.02626 | 0.026683
2.9218 | 2.9246 | 5596875 | 2014875000.0001 | -96.9681 | -0.85181 | 4.2276e-10 | 4.2965e-10 | -35.3572 | -1.4216 | 7.0557e-10 | 7.0908e-10 | 61.6109 | -0.56983 | 2.8281e-10 | 179623338745.305 | 59.91% | 2.7857 | 3.9912 | 2.7943e-10 | 181796565458.746 | 60.64% | 2.7195 | 3.8803 | 2.9218 | -1.0234 | -1.977 | -0.95353 | -18.7703 | -6.8373 | -11.6872 | -18.5245 | -11.933 | 0.026348 | 0.026902
2.9274 | 2.9302 | 5596875 | 2014874999.9999 | -97.8199 | -0.85826 | 4.2596e-10 | 4.3023e-10 | -36.7789 | -1.411 | 7.003e-10 | 7.0786e-10 | 61.041 | -0.55276 | 2.7434e-10 | 185171980143.371 | 61.77% | 2.6213 | 3.7157 | 2.7763e-10 | 182976626899.388 | 61.03% | 2.6846 | 3.8217 | 2.9274 | -1.0247 | -1.9835 | -0.9588 | -18.874 | -6.8438 | -11.7096 | -18.5534 | -12.0301 | 0.027162 | 0.027905
2.933 | 2.9358 | 5596875 | 2014875000.0001 | -98.6781 | -0.86296 | 4.283e-10 | 4.3112e-10 | -38.1899 | -1.4045 | 6.9706e-10 | 7.0682e-10 | 60.4883 | -0.54152 | 2.6876e-10 | 189015360668.143 | 63.05% | 2.5158 | 3.539 | 2.7571e-10 | 184254533913.078 | 61.46% | 2.6474 | 3.7595 | 2.933 | -1.0249 | -1.989 | -0.96413 | -18.979 | -6.8504 | -11.7319 | -18.5823 | -12.1286 | 0.027725 | 0.028663
2.9386 | 2.9414 | 5596875 | 2014875000.0001 | -99.5411 | -0.87353 | 4.3354e-10 | 4.3177e-10 | -39.5944 | -1.4097 | 6.9965e-10 | 7.0617e-10 | 59.9467 | -0.53618 | 2.6611e-10 | 190899019128.906 | 63.68% | 2.4664 | 3.4562 | 2.744e-10 | 185134088251.213 | 61.75% | 2.6223 | 3.7175 | 2.9386 | -1.0242 | -1.9953 | -0.97108 | -19.1157 | -6.8569 | -11.7543 | -18.6113 | -12.2588 | 0.028002 | 0.029203
2.9442 | 2.947 | 5596875 | 2014874999.9999 | -100.4146 | -0.87958 | 4.3654e-10 | 4.3245e-10 | -41.0041 | -1.4108 | 7.0021e-10 | 7.0577e-10 | 59.4106 | -0.53125 | 2.6366e-10 | 192669429518.914 | 64.27% | 2.4212 | 3.3806 | 2.7332e-10 | 185860030091.168 | 61.99% | 2.6019 | 3.6833 | 2.9442 | -1.0239 | -1.9991 | -0.9752 | -19.1969 | -6.8634 | -11.7767 | -18.6402 | -12.3334 | 0.028261 | 0.029597
2.9498 | 2.9526 | 5596875 | 2014875000.0001 | -101.2942 | -0.88139 | 4.3744e-10 | 4.3339e-10 | -42.4149 | -1.4221 | 7.058e-10 | 7.0572e-10 | 58.8793 | -0.54071 | 2.6836e-10 | 189300104310.598 | 63.14% | 2.5082 | 3.5263 | 2.7233e-10 | 186540316833.639 | 62.22% | 2.583 | 3.6515 | 2.9498 | -1.0267 | -2.0035 | -0.97678 | -19.228 | -6.87 | -11.7991 | -18.6691 | -12.3581 | 0.027767 | 0.029083
2.9554 | 2.9582 | 5596875 | 2014874999.9999 | -102.1756 | -0.8804 | 4.3695e-10 | 4.3442e-10 | -43.837 | -1.4291 | 7.0926e-10 | 7.0612e-10 | 58.3386 | -0.54867 | 2.7231e-10 | 186553738986.145 | 62.23% | 2.5826 | 3.6509 | 2.717e-10 | 186970774279.621 | 62.37% | 2.5711 | 3.6316 | 2.9554 | -1.0284 | -2.0055 | -0.9771 | -19.2343 | -6.8765 | -11.8215 | -18.698 | -12.3579 | 0.027364 | 0.028606
2.961 | 2.9638 | 5596875 | 2014875000.0001 | -103.056 | -0.88001 | 4.3676e-10 | 4.347e-10 | -45.2661 | -1.4319 | 7.1065e-10 | 7.0708e-10 | 57.7899 | -0.55186 | 2.7389e-10 | 185475214691.163 | 61.87% | 2.6127 | 3.7014 | 2.7239e-10 | 186499727209.879 | 62.21% | 2.5841 | 3.6534 | 2.961 | -1.0289 | -2.0069 | -0.97801 | -19.2522 | -6.883 | -11.8439 | -18.7269 | -12.3692 | 0.027206 | 0.028413
2.9666 | 2.9694 | 5596875 | 2014875000.0001 | -103.936 | -0.87953 | 4.3652e-10 | 4.3463e-10 | -46.6979 | -1.4372 | 7.1328e-10 | 7.0795e-10 | 57.2381 | -0.55764 | 2.7676e-10 | 183552182531.953 | 61.22% | 2.6677 | 3.7935 | 2.7332e-10 | 185863533103.642 | 62% | 2.6018 | 3.6831 | 2.9666 | -1.0295 | -2.0089 | -0.9794 | -19.2795 | -6.8895 | -11.8663 | -18.7558 | -12.3901 | 0.026924 | 0.028112
2.9722 | 2.975 | 5596875 | 2014874999.9999 | -104.8155 | -0.87728 | 4.354e-10 | 4.3386e-10 | -48.1351 | -1.433 | 7.112e-10 | 7.0865e-10 | 56.6805 | -0.55571 | 2.758e-10 | 184189546231.95 | 61.44% | 2.6493 | 3.7627 | 2.7479e-10 | 184866373658.702 | 61.66% | 2.6299 | 3.7302 | 2.9722 | -1.03 | -2.0129 | -0.98291 | -19.3485 | -6.896 | -11.8887 | -18.7847 | -12.4525 | 0.027017 | 0.028299
2.9778 | 2.9806 | 5596875 | 2014875000.0001 | -105.6928 | -0.88076 | 4.3713e-10 | 4.3244e-10 | -49.5681 | -1.4304 | 7.0992e-10 | 7.0902e-10 | 56.1247 | -0.54964 | 2.7279e-10 | 186222490221.459 | 62.12% | 2.5918 | 3.6663 | 2.7658e-10 | 183668809858.328 | 61.26% | 2.6644 | 3.7879 | 2.9778 | -1.0313 | -2.0151 | -0.9838 | -19.3662 | -6.9025 | -11.911 | -18.8135 | -12.4637 | 0.027316 | 0.028583
2.9834 | 2.9862 | 5596875 | 2014875000.0001 | -106.5736 | -0.87454 | 4.3404e-10 | 4.3065e-10 | -50.9985 | -1.4305 | 7.0996e-10 | 7.0904e-10 | 55.5751 | -0.55594 | 2.7592e-10 | 184113107209.854 | 61.41% | 2.6515 | 3.7664 | 2.7839e-10 | 182475083415.085 | 60.87% | 2.6993 | 3.8465 | 2.9834 | -1.0317 | -2.0181 | -0.98644 | -19.4182 | -6.909 | -11.9334 | -18.8424 | -12.5092 | 0.027006 | 0.028309
2.989 | 2.9918 | 5596875 | 2014874999.9999 | -107.4481 | -0.86444 | 4.2903e-10 | 4.2925e-10 | -52.429 | -1.4324 | 7.1092e-10 | 7.0862e-10 | 55.0192 | -0.56797 | 2.8189e-10 | 180213288009.545 | 60.11% | 2.7675 | 3.9607 | 2.7937e-10 | 181835799216.471 | 60.65% | 2.7183 | 3.8783 | 2.989 | -1.0311 | -2.0181 | -0.98705 | -19.4302 | -6.9154 | -11.9558 | -18.8713 | -12.5147 | 0.026434 | 0.02767
2.9946 | 2.9974 | 5596875 | 2014875000.0001 | -108.3126 | -0.86152 | 4.2758e-10 | 4.2766e-10 | -53.8614 | -1.4237 | 7.066e-10 | 7.0771e-10 | 54.4512 | -0.56218 | 2.7902e-10 | 182067679294.698 | 60.73% | 2.7114 | 3.8667 | 2.8004e-10 | 181399617786.363 | 60.51% | 2.7314 | 3.9002 | 2.9946 | -1.0313 | -2.0205 | -0.98915 | -19.4715 | -6.9219 | -11.9782 | -18.9001 | -12.5495 | 0.026706 | 0.02798
3.0002 | 3.0029 | 5596875 | 2014874999.9999 | -109.1741 | -0.85639 | 4.2503e-10 | 4.263e-10 | -55.2851 | -1.4252 | 7.0736e-10 | 7.065e-10 | 53.889 | -0.56885 | 2.8233e-10 | 179933697299.977 | 60.02% | 2.7761 | 3.9751 | 2.802e-10 | 181299316325.817 | 60.47% | 2.7345 | 3.9053 | 3.0002 | -1.0313 | -2.0215 | -0.99016 | -19.4914 | -6.9284 | -12.0006 | -18.929 | -12.563 | 0.026393 | 0.02763
3.0057 | 3.0085 | 5596875 | 2014875000.0001 | -110.0305 | -0.84814 | 4.2094e-10 | 4.2552e-10 | -56.7103 | -1.4191 | 7.0431e-10 | 7.0545e-10 | 53.3202 | -0.57096 | 2.8337e-10 | 179269077531.861 | 59.8% | 2.7967 | 4.0096 | 2.7993e-10 | 181475471947.238 | 60.53% | 2.7291 | 3.8964 | 3.0057 | -1.0312 | -2.0212 | -0.98996 | -19.4874 | -6.9348 | -12.023 | -18.9578 | -12.5525 | 0.026296 | 0.027454
3.0113 | 3.0141 | 5596875 | 2014875000.0001 | -110.8786 | -0.84173 | 4.1776e-10 | 4.2522e-10 | -58.1294 | -1.4225 | 7.0602e-10 | 7.0447e-10 | 52.7492 | -0.58081 | 2.8826e-10 | 176229715407.042 | 58.78% | 2.894 | 4.1726 | 2.7925e-10 | 181917616272.909 | 60.68% | 2.7159 | 3.8742 | 3.0113 | -1.0333 | -2.0255 | -0.99226 | -19.5328 | -6.9413 | -12.0454 | -18.9867 | -12.5915 | 0.02585 | 0.027022
3.0169 | 3.0197 | 5596875 | 2014874999.9999 | -111.7203 | -0.84938 | 4.2156e-10 | 4.2535e-10 | -59.552 | -1.4197 | 7.0463e-10 | 7.0341e-10 | 52.1684 | -0.57036 | 2.8307e-10 | 179458426802.227 | 59.86% | 2.7908 | 3.9997 | 2.7806e-10 | 182695357207.37 | 60.94% | 2.6928 | 3.8356 | 3.0169 | -1.0344 | -2.0291 | -0.99467 | -19.5801 | -6.9477 | -12.0678 | -19.0155 | -12.6324 | 0.026324 | 0.027555
3.0225 | 3.0253 | 5596875 | 2014875000.0001 | -112.5697 | -0.84487 | 4.1932e-10 | 4.264e-10 | -60.9717 | -1.4116 | 7.006e-10 | 7.0253e-10 | 51.598 | -0.56674 | 2.8128e-10 | 180602688378.631 | 60.24% | 2.7556 | 3.9407 | 2.7614e-10 | 183966843822.899 | 61.36% | 2.6557 | 3.7734 | 3.0225 | -1.0376 | -2.0348 | -0.9972 | -19.63 | -6.9542 | -12.0901 | -19.0443 | -12.6758 | 0.026491 | 0.027775
3.0281 | 3.0309 | 5596875 | 2014875000.0001 | -113.4146 | -0.84931 | 4.2152e-10 | 4.2779e-10 | -62.3833 | -1.4104 | 6.9999e-10 | 7.027e-10 | 51.0313 | -0.56107 | 2.7846e-10 | 182428818777.568 | 60.85% | 2.7007 | 3.8487 | 2.7491e-10 | 184786691373.233 | 61.64% | 2.6322 | 3.734 | 3.0281 | -1.0393 | -2.0412 | -1.0019 | -19.7231 | -6.9606 | -12.1125 | -19.0732 | -12.7625 | 0.026759 | 0.028195
3.0337 | 3.0365 | 5596875 | 2014874999.9999 | -114.2639 | -0.86003 | 4.2684e-10 | 4.2957e-10 | -63.7937 | -1.4097 | 6.9965e-10 | 7.0315e-10 | 50.4702 | -0.54968 | 2.7281e-10 | 186209502225.999 | 62.11% | 2.5921 | 3.6669 | 2.7357e-10 | 185691705662.603 | 61.94% | 2.6066 | 3.6912 | 3.0337 | -1.0418 | -2.048 | -1.0062 | -19.8069 | -6.967 | -12.1349 | -19.102 | -12.8399 | 0.027314 | 0.0289
3.0393 | 3.0421 | 5596875 | 2014875000.0001 | -115.1239 | -0.87413 | 4.3384e-10 | 4.3188e-10 | -65.2034 | -1.4087 | 6.9915e-10 | 7.0411e-10 | 49.9205 | -0.53456 | 2.6531e-10 | 191475514708.404 | 63.87% | 2.4515 | 3.4314 | 2.7223e-10 | 186604862897.54 | 62.24% | 2.5812 | 3.6485 | 3.0393 | -1.0438 | -2.0535 | -1.0098 | -19.877 | -6.9735 | -12.1573 | -19.1308 | -12.9036 | 0.028086 | 0.02981
3.0449 | 3.0477 | 5596875 | 2014874999.9999 | -115.9981 | -0.87729 | 4.3541e-10 | 4.3443e-10 | -66.6121 | -1.4069 | 6.9825e-10 | 7.0543e-10 | 49.386 | -0.52959 | 2.6284e-10 | 193272798077.177 | 64.47% | 2.4061 | 3.3554 | 2.71e-10 | 187454718507.718 | 62.53% | 2.5578 | 3.6094 | 3.0449 | -1.0452 | -2.0602 | -1.0151 | -19.9818 | -6.9799 | -12.1797 | -19.1596 | -13.0019 | 0.02835 | 0.030264
3.0505 | 3.0533 | 5596875 | 2014875000.0001 | -116.8754 | -0.88772 | 4.4058e-10 | 4.3634e-10 | -68.019 | -1.4131 | 7.0133e-10 | 7.0683e-10 | 48.8564 | -0.52538 | 2.6075e-10 | 194823828913.533 | 64.98% | 2.368 | 3.2914 | 2.705e-10 | 187801096424.042 | 62.64% | 2.5484 | 3.5936 | 3.0505 | -1.0475 | -2.0656 | -1.018 | -20.0398 | -6.9863 | -12.2021 | -19.1884 | -13.0535 | 0.028577 | 0.030571
3.0561 | 3.0589 | 5596875 | 2014875000.0001 | -117.7631 | -0.89238 | 4.429e-10 | 4.3824e-10 | -69.4321 | -1.4274 | 7.0844e-10 | 7.0876e-10 | 48.331 | -0.53503 | 2.6554e-10 | 191307876703.277 | 63.81% | 2.4558 | 3.4386 | 2.7053e-10 | 187782397158.516 | 62.64% | 2.5489 | 3.5945 | 3.0561 | -1.0511 | -2.0698 | -1.0187 | -20.0538 | -6.9927 | -12.2245 | -19.2172 | -13.0611 | 0.028062 | 0.029982
3.0617 | 3.0645 | 5596875 | 2014874999.9999 | -118.6555 | -0.89595 | 4.4467e-10 | 4.3967e-10 | -70.8595 | -1.4351 | 7.1226e-10 | 7.1088e-10 | 47.796 | -0.53916 | 2.6759e-10 | 189844177845.987 | 63.32% | 2.4938 | 3.5022 | 2.7121e-10 | 187307503046.811 | 62.48% | 2.5618 | 3.6162 | 3.0617 | -1.0524 | -2.0717 | -1.0193 | -20.0643 | -6.9991 | -12.2469 | -19.246 | -13.0652 | 0.027847 | 0.029708
3.0673 | 3.0701 | 5596875 | 2014875000.0001 | -119.5514 | -0.89915 | 4.4625e-10 | 4.4005e-10 | -72.2946 | -1.4404 | 7.149e-10 | 7.1226e-10 | 47.2568 | -0.54129 | 2.6865e-10 | 189095832527.103 | 63.07% | 2.5136 | 3.5354 | 2.7221e-10 | 186621700447.73 | 62.25% | 2.5807 | 3.6478 | 3.0673 | -1.0546 | -2.0725 | -1.0179 | -20.0374 | -7.0055 | -12.2692 | -19.2747 | -13.0319 | 0.027737 | 0.029461
3.0729 | 3.0757 | 5596875 | 2014875000.0001 | -120.4506 | -0.89829 | 4.4583e-10 | 4.3945e-10 | -73.735 | -1.4517 | 7.2051e-10 | 7.1339e-10 | 46.7155 | -0.55345 | 2.7468e-10 | 184939918863.432 | 61.69% | 2.6279 | 3.7267 | 2.7394e-10 | 185440786236.206 | 61.85% | 2.6137 | 3.703 | 3.0729 | -1.0563 | -2.0724 | -1.0161 | -20.0026 | -7.0119 | -12.2916 | -19.3035 | -12.9907 | 0.027128 | 0.02867
3.0785 | 3.0813 | 5596875 | 2014874999.9999 | -121.3488 | -0.89165 | 4.4253e-10 | 4.3812e-10 | -75.1868 | -1.4509 | 7.2011e-10 | 7.1394e-10 | 46.1621 | -0.55928 | 2.7758e-10 | 183013056048.099 | 61.05% | 2.6835 | 3.8199 | 2.7582e-10 | 184177441947.285 | 61.43% | 2.6497 | 3.7633 | 3.0785 | -1.0559 | -2.0708 | -1.015 | -19.9798 | -7.0183 | -12.314 | -19.3323 | -12.9615 | 0.026845 | 0.028257
3.0841 | 3.0869 | 5596875 | 2014875000.0001 | -122.2405 | -0.88706 | 4.4025e-10 | 4.3591e-10 | -76.6377 | -1.4544 | 7.2183e-10 | 7.1312e-10 | 45.6028 | -0.56734 | 2.8158e-10 | 180412643831.495 | 60.18% | 2.7614 | 3.9504 | 2.7721e-10 | 183254633725.675 | 61.13% | 2.6764 | 3.8081 | 3.0841 | -1.0559 | -2.0677 | -1.0118 | -19.918 | -7.0246 | -12.3364 | -19.3611 | -12.8934 | 0.026463 | 0.027658
3.0897 | 3.0925 | 5596875 | 2014874999.9999 | -123.1276 | -0.88109 | 4.3729e-10 | 4.3318e-10 | -78.0921 | -1.4574 | 7.233e-10 | 7.1127e-10 | 45.0355 | -0.57627 | 2.8601e-10 | 177616480769.731 | 59.24% | 2.849 | 4.0972 | 2.781e-10 | 182670383858.123 | 60.93% | 2.6936 | 3.8368 | 3.0897 | -1.0541 | -2.0646 | -1.0104 | -19.8906 | -7.031 | -12.3588 | -19.3898 | -12.8596 | 0.026053 | 0.027109
3.0953 | 3.0981 | 5596875 | 2014875000.0001 | -124.0086 | -0.86848 | 4.3103e-10 | 4.305e-10 | -79.5495 | -1.4402 | 7.1481e-10 | 7.0916e-10 | 44.4592 | -0.57177 | 2.8377e-10 | 179015557292.797 | 59.71% | 2.8047 | 4.0229 | 2.7866e-10 | 182299080833.77 | 60.81% | 2.7045 | 3.8552 | 3.0953 | -1.05 | -2.0614 | -1.0113 | -19.9083 | -7.0374 | -12.3812 | -19.4186 | -12.8709 | 0.026259 | 0.027297
3.1009 | 3.1037 | 5596875 | 2014875000.0001 | -124.8771 | -0.86069 | 4.2717e-10 | 4.2811e-10 | -80.9897 | -1.4337 | 7.1154e-10 | 7.0671e-10 | 43.8874 | -0.57298 | 2.8438e-10 | 178636627358.028 | 59.59% | 2.8166 | 4.0428 | 2.7859e-10 | 182344949558.78 | 60.82% | 2.7032 | 3.8529 | 3.1009 | -1.0498 | -2.0617 | -1.0119 | -19.9186 | -7.0437 | -12.4036 | -19.4473 | -12.8749 | 0.026203 | 0.027199
3.1065 | 3.1093 | 5596875 | 2014874999.9999 | -125.7378 | -0.84787 | 4.2081e-10 | 4.2598e-10 | -82.4234 | -1.4191 | 7.0432e-10 | 7.0418e-10 | 43.3144 | -0.57124 | 2.8351e-10 | 179181932850.524 | 59.77% | 2.7995 | 4.0142 | 2.782e-10 | 182600351872.015 | 60.91% | 2.6956 | 3.8402 | 3.1065 | -1.0488 | -2.0653 | -1.0165 | -20.0101 | -7.0501 | -12.426 | -19.4761 | -12.96 | 0.026283 | 0.027413
3.1121 | 3.1149 | 5596875 | 2014875000.0001 | -126.5857 | -0.83882 | 4.1632e-10 | 4.2436e-10 | -83.8425 | -1.395 | 6.9234e-10 | 7.0229e-10 | 42.7432 | -0.55616 | 2.7603e-10 | 184040139598.813 | 61.39% | 2.6536 | 3.7699 | 2.7793e-10 | 182777132783.979 | 60.97% | 2.6904 | 3.8315 | 3.1121 | -1.05 | -2.0689 | -1.0189 | -20.0577 | -7.0564 | -12.4483 | -19.5048 | -13.0013 | 0.026996 | 0.028195
3.1177 | 3.1205 | 5596875 | 2014874999.9999 | -127.4245 | -0.8317 | 4.1278e-10 | 4.2348e-10 | -85.2375 | -1.3864 | 6.8807e-10 | 7.007e-10 | 42.187 | -0.55468 | 2.7529e-10 | 184530385808.581 | 61.55% | 2.6395 | 3.7463 | 2.7722e-10 | 183247547019.451 | 61.12% | 2.6766 | 3.8084 | 3.1177 | -1.0522 | -2.0729 | -1.0207 | -20.0932 | -7.0628 | -12.4707 | -19.5335 | -13.0304 | 0.027067 | 0.028282
3.1233 | 3.1261 | 5596875 | 2014875000.0001 | -128.2562 | -0.83666 | 4.1524e-10 | 4.2298e-10 | -86.6239 | -1.3884 | 6.8906e-10 | 6.993e-10 | 41.6323 | -0.55171 | 2.7382e-10 | 185524346954.763 | 61.88% | 2.6113 | 3.699 | 2.7631e-10 | 183848435738.246 | 61.32% | 2.6592 | 3.7792 | 3.1233 | -1.0535 | -2.0768 | -1.0233 | -20.1445 | -7.0691 | -12.4931 | -19.5622 | -13.0754 | 0.027213 | 0.028482
3.1289 | 3.1317 | 5596875 | 2014875000.0001 | -129.0929 | -0.84624 | 4.2e-10 | 4.2337e-10 | -88.0122 | -1.386 | 6.8787e-10 | 6.9909e-10 | 41.0806 | -0.53974 | 2.6788e-10 | 189640138822.957 | 63.26% | 2.4992 | 3.5112 | 2.7572e-10 | 184245652966.456 | 61.46% | 2.6477 | 3.76 | 3.1289 | -1.0526 | -2.0816 | -1.029 | -20.2553 | -7.0755 | -12.5155 | -19.591 | -13.1798 | 0.027817 | 0.029293
3.1345 | 3.1373 | 5596875 | 2014874999.9999 | -129.9391 | -0.85092 | 4.2232e-10 | 4.2421e-10 | -89.3982 | -1.3957 | 6.9272e-10 | 6.9937e-10 | 40.5409 | -0.54482 | 2.704e-10 | 187871580981.619 | 62.67% | 2.5465 | 3.5904 | 2.7516e-10 | 184622946824.417 | 61.58% | 2.6369 | 3.7419 | 3.1345 | -1.0543 | -2.0851 | -1.0308 | -20.2907 | -7.0818 | -12.5379 | -19.6197 | -13.2089 | 0.027558 | 0.029032
3.1401 | 3.1429 | 5596875 | 2014875000.0001 | -130.79 | -0.85575 | 4.2472e-10 | 4.2566e-10 | -90.7939 | -1.4091 | 6.9933e-10 | 7.0035e-10 | 39.9961 | -0.55332 | 2.7462e-10 | 184985590320.521 | 61.7% | 2.6266 | 3.7246 | 2.7469e-10 | 184934286638.437 | 61.69% | 2.628 | 3.727 | 3.1401 | -1.0592 | -2.0903 | -1.0311 | -20.2966 | -7.0881 | -12.5603 | -19.6484 | -13.2085 | 0.027134 | 0.028535
3.1457 | 3.1485 | 5596875 | 2014875000.0001 | -131.6458 | -0.86753 | 4.3056e-10 | 4.2762e-10 | -92.203 | -1.4191 | 7.0429e-10 | 7.0239e-10 | 39.4428 | -0.55153 | 2.7373e-10 | 185585423054.165 | 61.9% | 2.6096 | 3.6962 | 2.7477e-10 | 184882082176.898 | 61.67% | 2.6295 | 3.7295 | 3.1457 | -1.0625 | -2.093 | -1.0305 | -20.2864 | -7.0944 | -12.5827 | -19.6771 | -13.1919 | 0.027222 | 0.02854
3.1513 | 3.1541 | 5596875 | 2014874999.9999 | -132.5133 | -0.87022 | 4.319e-10 | 4.3039e-10 | -93.6221 | -1.4264 | 7.0794e-10 | 7.0504e-10 | 38.8912 | -0.55619 | 2.7604e-10 | 184029450913.488 | 61.38% | 2.6539 | 3.7704 | 2.7465e-10 | 184963304854.219 | 61.7% | 2.6272 | 3.7256 | 3.1513 | -1.0653 | -2.0963 | -1.031 | -20.2959 | -7.1007 | -12.6051 | -19.7058 | -13.1952 | 0.026994 | 0.028258
3.1569 | 3.1597 | 5596875 | 2014875000.0001 | -133.3835 | -0.87705 | 4.3529e-10 | 4.3326e-10 | -95.0485 | -1.4356 | 7.1251e-10 | 7.0794e-10 | 38.335 | -0.55857 | 2.7722e-10 | 183247027485.827 | 61.12% | 2.6766 | 3.8084 | 2.7468e-10 | 184944120248.568 | 61.69% | 2.6277 | 3.7265 | 3.1569 | -1.0698 | -2.0972 | -1.0274 | -20.2247 | -7.107 | -12.6274 | -19.7345 | -13.1177 | 0.026879 | 0.027923
3.1625 | 3.1653 | 5596875 | 2014874999.9999 | -134.2606 | -0.87938 | 4.3644e-10 | 4.3567e-10 | -96.4841 | -1.4399 | 7.1462e-10 | 7.1104e-10 | 37.7765 | -0.56049 | 2.7818e-10 | 182616788950.82 | 60.91% | 2.6951 | 3.8394 | 2.7537e-10 | 184481847324.047 | 61.53% | 2.6409 | 3.7486 | 3.1625 | -1.0734 | -2.0987 | -1.0253 | -20.1823 | -7.1133 | -12.6498 | -19.7632 | -13.069 | 0.026787 | 0.027674
3.1681 | 3.1709 | 5596875 | 2014875000.0001 | -135.1399 | -0.87987 | 4.3669e-10 | 4.3735e-10 | -97.924 | -1.4408 | 7.151e-10 | 7.1361e-10 | 37.216 | -0.56097 | 2.7842e-10 | 182461293631.649 | 60.86% | 2.6997 | 3.8471 | 2.7626e-10 | 183886146451.649 | 61.34% | 2.6581 | 3.7773 | 3.1681 | -1.0765 | -2.1003 | -1.0238 | -20.1529 | -7.1196 | -12.6722 | -19.7918 | -13.0333 | 0.026764 | 0.027527
3.1737 | 3.1765 | 5596875 | 2014875000.0001 | -136.0198 | -0.88233 | 4.3791e-10 | 4.3848e-10 | -99.3648 | -1.4402 | 7.1479e-10 | 7.1556e-10 | 36.655 | -0.55788 | 2.7688e-10 | 183473022404.137 | 61.2% | 2.67 | 3.7974 | 2.7709e-10 | 183336359712.747 | 61.15% | 2.674 | 3.8041 | 3.1737 | -1.0803 | -2.1025 | -1.0222 | -20.1229 | -7.1259 | -12.6946 | -19.8205 | -12.997 | 0.026912 | 0.027554
3.1793 | 3.182 | 5596875 | 2014874999.9999 | -136.9022 | -0.89305 | 4.4323e-10 | 4.3893e-10 | -100.805 | -1.4451 | 7.1719e-10 | 7.1727e-10 | 36.0971 | -0.55201 | 2.7397e-10 | 185424358517.333 | 61.85% | 2.6141 | 3.7038 | 2.7834e-10 | 182510659856.215 | 60.88% | 2.6983 | 3.8447 | 3.1793 | -1.0813 | -2.1042 | -1.0229 | -20.1354 | -7.1322 | -12.717 | -19.8492 | -13.0032 | 0.027199 | 0.027811
3.1848 | 3.1876 | 5596875 | 2014875000.0001 | -137.7952 | -0.90032 | 4.4684e-10 | 4.3901e-10 | -102.2501 | -1.4527 | 7.2097e-10 | 7.185e-10 | 35.5451 | -0.55234 | 2.7413e-10 | 185312254846.908 | 61.81% | 2.6173 | 3.7091 | 2.7949e-10 | 181762188682.129 | 60.63% | 2.7205 | 3.882 | 3.1848 | -1.0823 | -2.1059 | -1.0236 | -20.1498 | -7.1385 | -12.7394 | -19.8778 | -13.0113 | 0.027182 | 0.027762
3.1904 | 3.1932 | 5596875 | 2014875000.0001 | -138.6955 | -0.89971 | 4.4654e-10 | 4.3856e-10 | -103.7027 | -1.4547 | 7.2198e-10 | 7.1906e-10 | 34.9928 | -0.55499 | 2.7545e-10 | 184427555041.705 | 61.52% | 2.6425 | 3.7512 | 2.805e-10 | 181104641358.394 | 60.41% | 2.7403 | 3.9151 | 3.1904 | -1.0822 | -2.1059 | -1.0237 | -20.1514 | -7.1447 | -12.7618 | -19.9065 | -13.0067 | 0.027052 | 0.027572
3.196 | 3.1988 | 5596875 | 2014874999.9999 | -139.5952 | -0.88804 | 4.4074e-10 | 4.3769e-10 | -105.1574 | -1.4526 | 7.2095e-10 | 7.1877e-10 | 34.4378 | -0.56459 | 2.8021e-10 | 181292588199.264 | 60.47% | 2.7347 | 3.9056 | 2.8108e-10 | 180731193072.036 | 60.28% | 2.7517 | 3.9341 | 3.196 | -1.0815 | -2.1057 | -1.0241 | -20.1601 | -7.151 | -12.7842 | -19.9352 | -13.0091 | 0.026593 | 0.02706
3.2016 | 3.2044 | 5596875 | 2014875000.0001 | -140.4833 | -0.88074 | 4.3712e-10 | 4.3666e-10 | -106.6101 | -1.4524 | 7.2085e-10 | 7.1794e-10 | 33.8732 | -0.57168 | 2.8373e-10 | 179044207915.164 | 59.72% | 2.8038 | 4.0214 | 2.8127e-10 | 180608018303 | 60.24% | 2.7554 | 3.9404 | 3.2016 | -1.0819 | -2.1054 | -1.0235 | -20.1486 | -7.1572 | -12.8065 | -19.9638 | -12.9913 | 0.026263 | 0.026642
3.2072 | 3.21 | 5596875 | 2014874999.9999 | -141.364 | -0.87763 | 4.3558e-10 | 4.3505e-10 | -108.0625 | -1.4569 | 7.2309e-10 | 7.1644e-10 | 33.3015 | -0.57931 | 2.8752e-10 | 176684786403.958 | 58.93% | 2.8792 | 4.1477 | 2.814e-10 | 180528070487.514 | 60.22% | 2.7579 | 3.9445 | 3.2072 | -1.0833 | -2.1045 | -1.0212 | -20.1027 | -7.1635 | -12.8289 | -19.9924 | -12.9392 | 0.025917 | 0.026139
3.2128 | 3.2156 | 5596875 | 2014875000.0001 | -142.2416 | -0.872 | 4.3278e-10 | 4.3282e-10 | -109.5194 | -1.4536 | 7.2143e-10 | 7.1425e-10 | 32.7222 | -0.58159 | 2.8865e-10 | 175991329041.171 | 58.7% | 2.9019 | 4.1857 | 2.8143e-10 | 180505877044.305 | 60.21% | 2.7585 | 3.9456 | 3.2128 | -1.0823 | -2.1044 | -1.022 | -20.1186 | -7.1697 | -12.8513 | -20.0211 | -12.9489 | 0.025815 | 0.026011
3.2184 | 3.2212 | 5596875 | 2014875000.0001 | -143.1136 | -0.86692 | 4.3026e-10 | 4.2975e-10 | -110.973 | -1.448 | 7.1864e-10 | 7.1122e-10 | 32.1406 | -0.58106 | 2.8838e-10 | 176154245222.833 | 58.76% | 2.8965 | 4.1768 | 2.8147e-10 | 180481623413.468 | 60.2% | 2.7593 | 3.9469 | 3.2184 | -1.0806 | -2.105 | -1.0244 | -20.165 | -7.176 | -12.8737 | -20.0497 | -12.989 | 0.025839 | 0.02607
3.224 | 3.2268 | 5596875 | 2014874999.9999 | -143.9806 | -0.86027 | 4.2696e-10 | 4.2686e-10 | -112.421 | -1.4336 | 7.1151e-10 | 7.0816e-10 | 31.5596 | -0.57334 | 2.8455e-10 | 178525119933.644 | 59.55% | 2.8201 | 4.0487 | 2.813e-10 | 180591042711.639 | 60.24% | 2.7559 | 3.9413 | 3.224 | -1.0781 | -2.1041 | -1.0259 | -20.1951 | -7.1822 | -12.8961 | -20.0783 | -13.0129 | 0.026187 | 0.026424
3.2296 | 3.2324 | 5596875 | 2014875000.0001 | -144.8408 | -0.85704 | 4.2536e-10 | 4.2477e-10 | -113.8546 | -1.4223 | 7.0588e-10 | 7.0531e-10 | 30.9862 | -0.56522 | 2.8052e-10 | 181089752226.458 | 60.4% | 2.7408 | 3.9159 | 2.8054e-10 | 181079730279.461 | 60.4% | 2.7411 | 3.9164 | 3.2296 | -1.0772 | -2.1064 | -1.0292 | -20.2607 | -7.1885 | -12.9185 | -20.1069 | -13.0722 | 0.026563 | 0.026879
3.2352 | 3.238 | 5596875 | 2014875000.0001 | -145.6979 | -0.84651 | 4.2013e-10 | 4.2312e-10 | -115.2769 | -1.4071 | 6.9838e-10 | 7.0254e-10 | 30.421 | -0.56064 | 2.7825e-10 | 182569543401.972 | 60.9% | 2.6965 | 3.8418 | 2.7942e-10 | 181802812871.052 | 60.64% | 2.7193 | 3.88 | 3.2352 | -1.0774 | -2.1096 | -1.0322 | -20.3184 | -7.1947 | -12.9409 | -20.1356 | -13.1237 | 0.02678 | 0.027158
3.2408 | 3.2436 | 5596875 | 2014874999.9999 | -146.5444 | -0.84362 | 4.187e-10 | 4.2173e-10 | -116.684 | -1.3964 | 6.9304e-10 | 7.0058e-10 | 29.8604 | -0.55277 | 2.7435e-10 | 185167134228.676 | 61.76% | 2.6214 | 3.7159 | 2.7885e-10 | 182175502384.826 | 60.77% | 2.7082 | 3.8613 | 3.2408 | -1.0793 | -2.1135 | -1.0342 | -20.3585 | -7.2009 | -12.9633 | -20.1642 | -13.1576 | 0.027161 | 0.027568
3.2464 | 3.2492 | 5596875 | 2014875000.0001 | -147.388 | -0.83242 | 4.1314e-10 | 4.2098e-10 | -118.0804 | -1.3856 | 6.8768e-10 | 6.9951e-10 | 29.3076 | -0.55318 | 2.7455e-10 | 185031456323.113 | 61.72% | 2.6253 | 3.7224 | 2.7852e-10 | 182390195933.085 | 60.84% | 2.7018 | 3.8507 | 3.2464 | -1.0826 | -2.1176 | -1.035 | -20.3731 | -7.2071 | -12.9856 | -20.1928 | -13.166 | 0.027141 | 0.027518
3.252 | 3.2548 | 5596875 | 2014874999.9999 | -148.2204 | -0.83551 | 4.1467e-10 | 4.2132e-10 | -119.466 | -1.3867 | 6.8824e-10 | 6.9964e-10 | 28.7544 | -0.55121 | 2.7357e-10 | 185692224244.626 | 61.94% | 2.6066 | 3.6911 | 2.7832e-10 | 182523219532.633 | 60.88% | 2.6979 | 3.8441 | 3.252 | -1.0858 | -2.1227 | -1.0369 | -20.4108 | -7.2133 | -13.008 | -20.2214 | -13.1974 | 0.027238 | 0.027634
3.2576 | 3.2604 | 5596875 | 2014875000.0001 | -149.0559 | -0.84181 | 4.178e-10 | 4.228e-10 | -120.8527 | -1.3896 | 6.8966e-10 | 7.0118e-10 | 28.2032 | -0.54776 | 2.7186e-10 | 186861334417.782 | 62.33% | 2.5741 | 3.6367 | 2.7839e-10 | 182480802422.091 | 60.87% | 2.6992 | 3.8462 | 3.2576 | -1.0895 | -2.1277 | -1.0382 | -20.4373 | -7.2195 | -13.0304 | -20.25 | -13.2177 | 0.027409 | 0.027803
3.2632 | 3.266 | 5596875 | 2014875000.0001 | -149.8977 | -0.84414 | 4.1895e-10 | 4.2525e-10 | -122.2423 | -1.3911 | 6.9041e-10 | 7.0391e-10 | 27.6554 | -0.54695 | 2.7146e-10 | 187139565688.659 | 62.42% | 2.5664 | 3.6239 | 2.7866e-10 | 182299716737.567 | 60.81% | 2.7045 | 3.8552 | 3.2632 | -1.096 | -2.1332 | -1.0372 | -20.4175 | -7.2257 | -13.0528 | -20.2785 | -13.1918 | 0.02745 | 0.027742
3.2688 | 3.2716 | 5596875 | 2014874999.9999 | -150.7419 | -0.84687 | 4.2031e-10 | 4.2812e-10 | -123.6334 | -1.4135 | 7.0154e-10 | 7.0741e-10 | 27.1085 | -0.56664 | 2.8123e-10 | 180635276787.659 | 60.25% | 2.7546 | 3.939 | 2.7929e-10 | 181888411714.217 | 60.67% | 2.7168 | 3.8757 | 3.2688 | -1.1015 | -2.137 | -1.0355 | -20.3832 | -7.2319 | -13.0752 | -20.3071 | -13.1512 | 0.026496 | 0.02665
3.2744 | 3.2772 | 5596875 | 2014875000.0001 | -151.5888 | -0.85539 | 4.2454e-10 | 4.3105e-10 | -125.0469 | -1.4297 | 7.0958e-10 | 7.1153e-10 | 26.5418 | -0.57432 | 2.8504e-10 | 178220633928.872 | 59.45% | 2.8297 | 4.0649 | 2.8048e-10 | 181118532933.406 | 60.41% | 2.7399 | 3.9144 | 3.2744 | -1.1073 | -2.1394 | -1.032 | -20.3157 | -7.2381 | -13.0976 | -20.3357 | -13.0776 | 0.026142 | 0.026102
3.28 | 3.2828 | 5596875 | 2014875000.0001 | -152.4441 | -0.87445 | 4.34e-10 | 4.3424e-10 | -126.4766 | -1.451 | 7.2015e-10 | 7.1575e-10 | 25.9675 | -0.57656 | 2.8615e-10 | 177528805262.674 | 59.22% | 2.8518 | 4.1019 | 2.8151e-10 | 180457411068.832 | 60.19% | 2.76 | 3.9481 | 3.28 | -1.1107 | -2.1413 | -1.0306 | -20.2884 | -7.2443 | -13.12 | -20.3643 | -13.0441 | 0.02604 | 0.02589
3.2856 | 3.2884 | 5596875 | 2014874999.9999 | -153.3186 | -0.89294 | 4.4318e-10 | 4.3715e-10 | -127.9276 | -1.4677 | 7.2844e-10 | 7.1911e-10 | 25.391 | -0.57477 | 2.8527e-10 | 178079758757.085 | 59.4% | 2.8342 | 4.0724 | 2.8196e-10 | 180165044765.35 | 60.1% | 2.769 | 3.9631 | 3.2856 | -1.1141 | -2.1437 | -1.0296 | -20.2686 | -7.2505 | -13.1424 | -20.3928 | -13.0181 | 0.026121 | 0.025874
3.2912 | 3.294 | 5596875 | 2014875000.0001 | -154.2115 | -0.91136 | 4.5231e-10 | 4.3961e-10 | -129.3953 | -1.4827 | 7.3588e-10 | 7.218e-10 | 24.8162 | -0.57135 | 2.8357e-10 | 179147178654.883 | 59.76% | 2.8005 | 4.016 | 2.8219e-10 | 180018625748.272 | 60.05% | 2.7735 | 3.9707 | 3.2912 | -1.1129 | -2.142 | -1.0291 | -20.2585 | -7.2567 | -13.1647 | -20.4214 | -13.0018 | 0.026278 | 0.025953
3.2968 | 3.2996 | 5596875 | 2014874999.9999 | -155.1229 | -0.91019 | 4.5173e-10 | 4.4115e-10 | -130.8781 | -1.4848 | 7.3692e-10 | 7.2364e-10 | 24.2448 | -0.57461 | 2.8518e-10 | 178132066455.548 | 59.42% | 2.8326 | 4.0696 | 2.8249e-10 | 179828065999.376 | 59.98% | 2.7794 | 3.9805 | 3.2968 | -1.1133 | -2.1438 | -1.0304 | -20.2841 | -7.2628 | -13.1871 | -20.45 | -13.0213 | 0.026129 | 0.0258
3.3024 | 3.3052 | 5596875 | 2014875000.0001 | -156.0331 | -0.90866 | 4.5097e-10 | 4.4209e-10 | -132.3628 | -1.4877 | 7.3838e-10 | 7.2392e-10 | 23.6702 | -0.57909 | 2.8741e-10 | 176753584836.705 | 58.96% | 2.8769 | 4.1439 | 2.8183e-10 | 180251123112.74 | 60.12% | 2.7664 | 3.9587 | 3.3024 | -1.1137 | -2.1437 | -1.03 | -20.2763 | -7.269 | -13.2095 | -20.4785 | -13.0074 | 0.025927 | 0.02553
3.308 | 3.3108 | 5596875 | 2014875000.0001 | -156.9417 | -0.90299 | 4.4816e-10 | 4.4213e-10 | -133.8506 | -1.4789 | 7.3401e-10 | 7.231e-10 | 23.0912 | -0.57595 | 2.8585e-10 | 177714911654.96 | 59.28% | 2.8459 | 4.0919 | 2.8097e-10 | 180801011796.838 | 60.31% | 2.7495 | 3.9306 | 3.308 | -1.1129 | -2.1441 | -1.0312 | -20.2984 | -7.2751 | -13.2319 | -20.5071 | -13.0233 | 0.026068 | 0.025657
3.3136 | 3.3164 | 5596875 | 2014874999.9999 | -157.8447 | -0.89993 | 4.4664e-10 | 4.4079e-10 | -135.3295 | -1.4613 | 7.2524e-10 | 7.2104e-10 | 22.5152 | -0.56134 | 2.786e-10 | 182342899028.824 | 60.82% | 2.7032 | 3.853 | 2.8025e-10 | 181269490494.961 | 60.46% | 2.7354 | 3.9068 | 3.3136 | -1.1117 | -2.1443 | -1.0326 | -20.3261 | -7.2813 | -13.2543 | -20.5356 | -13.0448 | 0.026747 | 0.026324
3.3192 | 3.322 | 5596875 | 2014875000.0001 | -158.7447 | -0.8964 | 4.4489e-10 | 4.3864e-10 | -136.7908 | -1.4492 | 7.1928e-10 | 7.1846e-10 | 21.9539 | -0.55285 | 2.7438e-10 | 185143308690.977 | 61.76% | 2.6221 | 3.7171 | 2.7982e-10 | 181545253897.965 | 60.56% | 2.7271 | 3.8929 | 3.3192 | -1.1093 | -2.1451 | -1.0358 | -20.3891 | -7.2874 | -13.2767 | -20.5641 | -13.1017 | 0.027157 | 0.026799
3.3248 | 3.3276 | 5596875 | 2014875000.0001 | -159.6411 | -0.87828 | 4.359e-10 | 4.3551e-10 | -138.24 | -1.4319 | 7.1064e-10 | 7.1486e-10 | 21.401 | -0.55358 | 2.7474e-10 | 184899043632.791 | 61.67% | 2.629 | 3.7287 | 2.7935e-10 | 181849625338.058 | 60.66% | 2.7179 | 3.8776 | 3.3248 | -1.1076 | -2.1477 | -1.0401 | -20.4746 | -7.2936 | -13.2991 | -20.5927 | -13.1811 | 0.027122 | 0.026881
3.3304 | 3.3332 | 5596875 | 2014874999.9999 | -160.5193 | -0.86782 | 4.3071e-10 | 4.3188e-10 | -139.6719 | -1.4198 | 7.0464e-10 | 7.11e-10 | 20.8474 | -0.55195 | 2.7394e-10 | 185444475279.703 | 61.86% | 2.6136 | 3.7028 | 2.7912e-10 | 182000365423.702 | 60.71% | 2.7134 | 3.8701 | 3.3304 | -1.1069 | -2.1501 | -1.0432 | -20.5351 | -7.2997 | -13.3215 | -20.6212 | -13.2354 | 0.027202 | 0.027026
3.336 | 3.3388 | 5596875 | 2014875000.0001 | -161.3872 | -0.85624 | 4.2496e-10 | 4.2871e-10 | -141.0917 | -1.4116 | 7.0057e-10 | 7.0721e-10 | 20.2955 | -0.55532 | 2.7561e-10 | 184317594839.194 | 61.48% | 2.6456 | 3.7565 | 2.785e-10 | 182403219868.325 | 60.84% | 2.7015 | 3.85 | 3.336 | -1.1089 | -2.1538 | -1.0449 | -20.5683 | -7.3058 | -13.3438 | -20.6497 | -13.2624 | 0.027036 | 0.026871
3.3416 | 3.3444 | 5596875 | 2014874999.9999 | -162.2434 | -0.84477 | 4.1927e-10 | 4.2629e-10 | -142.5032 | -1.4052 | 6.9743e-10 | 7.0429e-10 | 19.7402 | -0.56046 | 2.7816e-10 | 182626690350.837 | 60.92% | 2.6949 | 3.8389 | 2.7801e-10 | 182730443973.042 | 60.95% | 2.6918 | 3.8338 | 3.3416 | -1.1101 | -2.1564 | -1.0463 | -20.5961 | -7.312 | -13.3662 | -20.6782 | -13.2841 | 0.026788 | 0.026624
3.3472 | 3.35 | 5596875 | 2014875000.0001 | -163.0882 | -0.84522 | 4.1949e-10 | 4.2448e-10 | -143.9085 | -1.4106 | 7.0007e-10 | 7.0242e-10 | 19.1797 | -0.56534 | 2.8058e-10 | 181051676678.413 | 60.39% | 2.7419 | 3.9178 | 2.7793e-10 | 182777595924.437 | 60.97% | 2.6904 | 3.8315 | 3.3472 | -1.1132 | -2.1614 | -1.0482 | -20.6344 | -7.3181 | -13.3886 | -20.7067 | -13.3164 | 0.026557 | 0.026414
3.3528 | 3.3556 | 5596875 | 2014875000.0001 | -163.9334 | -0.84196 | 4.1787e-10 | 4.2339e-10 | -145.319 | -1.4029 | 6.9628e-10 | 7.0188e-10 | 18.6144 | -0.56097 | 2.7841e-10 | 182462167540.057 | 60.86% | 2.6997 | 3.8471 | 2.7849e-10 | 182414666415.868 | 60.85% | 2.7011 | 3.8494 | 3.3528 | -1.1159 | -2.1654 | -1.0495 | -20.6597 | -7.3242 | -13.411 | -20.7352 | -13.3355 | 0.026764 | 0.026613
3.3584 | 3.3611 | 5596875 | 2014874999.9999 | -164.7754 | -0.82983 | 4.1185e-10 | 4.2318e-10 | -146.722 | -1.3993 | 6.9449e-10 | 7.0194e-10 | 18.0534 | -0.56948 | 2.8264e-10 | 179736102780.002 | 59.95% | 2.7822 | 3.9853 | 2.7876e-10 | 182235009893.386 | 60.79% | 2.7064 | 3.8584 | 3.3584 | -1.1195 | -2.1705 | -1.0509 | -20.6875 | -7.3303 | -13.4334 | -20.7637 | -13.3572 | 0.026364 | 0.026215
3.3639 | 3.3667 | 5596875 | 2014875000.0001 | -165.6052 | -0.8383 | 4.1606e-10 | 4.2355e-10 | -148.1213 | -1.4037 | 6.9668e-10 | 7.0258e-10 | 17.4839 | -0.56542 | 2.8062e-10 | 181024708761.026 | 60.38% | 2.7428 | 3.9192 | 2.7903e-10 | 182059942272.754 | 60.73% | 2.7117 | 3.8671 | 3.3639 | -1.123 | -2.1746 | -1.0516 | -20.7003 | -7.3364 | -13.4558 | -20.7922 | -13.3639 | 0.026553 | 0.026372
3.3695 | 3.3723 | 5596875 | 2014874999.9999 | -166.4435 | -0.84934 | 4.2153e-10 | 4.247e-10 | -149.525 | -1.4142 | 7.019e-10 | 7.0381e-10 | 16.9185 | -0.5649 | 2.8037e-10 | 181192340631.641 | 60.44% | 2.7377 | 3.9107 | 2.7911e-10 | 182006439324.805 | 60.71% | 2.7132 | 3.8698 | 3.3695 | -1.1264 | -2.18 | -1.0537 | -20.7413 | -7.3425 | -13.4782 | -20.8207 | -13.3988 | 0.026578 | 0.026421
3.3751 | 3.3779 | 5596875 | 2014875000.0001 | -167.2928 | -0.85994 | 4.268e-10 | 4.2616e-10 | -150.9392 | -1.4197 | 7.046e-10 | 7.0556e-10 | 16.3536 | -0.55975 | 2.7781e-10 | 182860705809.028 | 60.99% | 2.688 | 3.8274 | 2.794e-10 | 181817719263.221 | 60.65% | 2.7189 | 3.8792 | 3.3751 | -1.1294 | -2.1836 | -1.0542 | -20.7515 | -7.3486 | -13.5006 | -20.8492 | -13.4029 | 0.026823 | 0.026628
3.3807 | 3.3835 | 5596875 | 2014875000.0001 | -168.1528 | -0.87226 | 4.3291e-10 | 4.2736e-10 | -152.3589 | -1.4374 | 7.1337e-10 | 7.0705e-10 | 15.7938 | -0.5651 | 2.8046e-10 | 181127937359.267 | 60.42% | 2.7396 | 3.914 | 2.7968e-10 | 181635069787.861 | 60.59% | 2.7244 | 3.8884 | 3.3807 | -1.1316 | -2.1862 | -1.0546 | -20.7597 | -7.3547 | -13.5229 | -20.8777 | -13.405 | 0.026568 | 0.026337
3.3863 | 3.3891 | 5596875 | 2014874999.9999 | -169.025 | -0.87348 | 4.3352e-10 | 4.2899e-10 | -153.7963 | -1.4331 | 7.1128e-10 | 7.0931e-10 | 15.2287 | -0.55966 | 2.7776e-10 | 182888721312.973 | 61% | 2.6871 | 3.826 | 2.8032e-10 | 181224096544.457 | 60.45% | 2.7367 | 3.9091 | 3.3863 | -1.1331 | -2.1881 | -1.055 | -20.7674 | -7.3608 | -13.5453 | -20.9061 | -13.4066 | 0.026827 | 0.026552
3.3919 | 3.3947 | 5596875 | 2014875000.0001 | -169.8985 | -0.8761 | 4.3482e-10 | 4.3149e-10 | -155.2294 | -1.434 | 7.117e-10 | 7.1196e-10 | 14.6691 | -0.55789 | 2.7689e-10 | 183469642113.869 | 61.2% | 2.6701 | 3.7976 | 2.8048e-10 | 181120614392.544 | 60.41% | 2.7399 | 3.9143 | 3.3919 | -1.1328 | -2.1872 | -1.0544 | -20.7565 | -7.3669 | -13.5677 | -20.9346 | -13.3896 | 0.026912 | 0.026559
3.3975 | 3.4003 | 5596875 | 2014875000.0001 | -170.7746 | -0.88164 | 4.3756e-10 | 4.3429e-10 | -156.6634 | -1.4388 | 7.1408e-10 | 7.147e-10 | 14.1112 | -0.55714 | 2.7651e-10 | 183716167156.995 | 61.28% | 2.663 | 3.7856 | 2.8041e-10 | 181164861736.003 | 60.43% | 2.7385 | 3.9121 | 3.3975 | -1.1339 | -2.1879 | -1.054 | -20.7477 | -7.373 | -13.5901 | -20.9631 | -13.3747 | 0.026948 | 0.026521
3.4031 | 3.4059 | 5596875 | 2014874999.9999 | -171.6562 | -0.87709 | 4.3531e-10 | 4.3672e-10 | -158.1022 | -1.444 | 7.1666e-10 | 7.1697e-10 | 13.5541 | -0.56688 | 2.8135e-10 | 180558125778.354 | 60.23% | 2.757 | 3.943 | 2.8024e-10 | 181270268291.999 | 60.46% | 2.7353 | 3.9068 | 3.4031 | -1.135 | -2.1877 | -1.0527 | -20.7222 | -7.379 | -13.6125 | -20.9915 | -13.3432 | 0.026485 | 0.025961
3.4087 | 3.4115 | 5596875 | 2014875000.0001 | -172.5333 | -0.87201 | 4.3278e-10 | 4.3901e-10 | -159.5462 | -1.4436 | 7.1646e-10 | 7.1914e-10 | 12.9872 | -0.57157 | 2.8367e-10 | 179079150480.004 | 59.73% | 2.8027 | 4.0196 | 2.8013e-10 | 181346590691.389 | 60.49% | 2.733 | 3.9029 | 3.4087 | -1.134 | -2.1882 | -1.0542 | -20.7515 | -7.3851 | -13.6349 | -21.02 | -13.3665 | 0.026268 | 0.025751
3.4143 | 3.4171 | 5596875 | 2014874999.9999 | -173.4053 | -0.87806 | 4.3579e-10 | 4.4049e-10 | -160.9897 | -1.4531 | 7.2118e-10 | 7.1983e-10 | 12.4156 | -0.57503 | 2.8539e-10 | 178001628048.453 | 59.37% | 2.8367 | 4.0766 | 2.7934e-10 | 181859185013.756 | 60.66% | 2.7176 | 3.8771 | 3.4143 | -1.1342 | -2.1901 | -1.0559 | -20.7854 | -7.3912 | -13.6573 | -21.0484 | -13.3943 | 0.02611 | 0.025607
3.4199 | 3.4227 | 5596875 | 2014875000.0001 | -174.2834 | -0.88514 | 4.393e-10 | 4.4114e-10 | -162.4428 | -1.4582 | 7.237e-10 | 7.2039e-10 | 11.8406 | -0.57303 | 2.844e-10 | 178622715339.248 | 59.58% | 2.817 | 4.0436 | 2.7925e-10 | 181916423662.184 | 60.68% | 2.7159 | 3.8743 | 3.4199 | -1.1337 | -2.1906 | -1.0569 | -20.8051 | -7.3972 | -13.6797 | -21.0769 | -13.4079 | 0.026201 | 0.02568
3.4255 | 3.4283 | 5596875 | 2014875000.0001 | -175.1685 | -0.90049 | 4.4692e-10 | 4.4088e-10 | -163.901 | -1.4644 | 7.2679e-10 | 7.1993e-10 | 11.2676 | -0.56391 | 2.7987e-10 | 181512104228.268 | 60.54% | 2.728 | 3.8946 | 2.7904e-10 | 182049641833.512 | 60.72% | 2.712 | 3.8676 | 3.4255 | -1.1337 | -2.1935 | -1.0598 | -20.8627 | -7.4033 | -13.702 | -21.1053 | -13.4594 | 0.026625 | 0.026153
3.4311 | 3.4339 | 5596875 | 2014874999.9999 | -176.069 | -0.90322 | 4.4827e-10 | 4.4021e-10 | -165.3654 | -1.4645 | 7.2685e-10 | 7.1884e-10 | 10.7036 | -0.56129 | 2.7857e-10 | 182358953305.972 | 60.83% | 2.7028 | 3.8522 | 2.7863e-10 | 182320172881.162 | 60.81% | 2.7039 | 3.8541 | 3.4311 | -1.1326 | -2.1972 | -1.0647 | -20.9584 | -7.4093 | -13.7244 | -21.1337 | -13.5491 | 0.026749 | 0.026407
3.4367 | 3.4395 | 5596875 | 2014875000.0001 | -176.9722 | -0.91061 | 4.5194e-10 | 4.3893e-10 | -166.8299 | -1.4677 | 7.2845e-10 | 7.1715e-10 | 10.1424 | -0.55713 | 2.7651e-10 | 183718696298.911 | 61.28% | 2.6629 | 3.7854 | 2.7822e-10 | 182588040278.876 | 60.9% | 2.696 | 3.8409 | 3.4367 | -1.1346 | -2.2025 | -1.0679 | -21.021 | -7.4153 | -13.7468 | -21.1622 | -13.6057 | 0.026948 | 0.026672
3.4423 | 3.4451 | 5596875 | 2014875000.0001 | -177.8828 | -0.90508 | 4.492e-10 | 4.3791e-10 | -168.2976 | -1.4527 | 7.2098e-10 | 7.1552e-10 | 9.5852 | -0.5476 | 2.7178e-10 | 186916282479.51 | 62.35% | 2.5726 | 3.6341 | 2.7762e-10 | 182985545855.382 | 61.04% | 2.6843 | 3.8213 | 3.4423 | -1.1346 | -2.2081 | -1.0735 | -21.132 | -7.4214 | -13.7692 | -21.1906 | -13.7106 | 0.027417 | 0.027301
3.4479 | 3.4507 | 5596875 | 2014874999.9999 | -178.7879 | -0.88792 | 4.4068e-10 | 4.3637e-10 | -169.7503 | -1.4456 | 7.1748e-10 | 7.1324e-10 | 9.0376 | -0.55771 | 2.768e-10 | 183527518538.876 | 61.22% | 2.6685 | 3.7947 | 2.7687e-10 | 183477645877.811 | 61.2% | 2.6699 | 3.7972 | 3.4479 | -1.1364 | -2.2152 | -1.0788 | -21.2358 | -7.4274 | -13.7916 | -21.219 | -13.8084 | 0.02692 | 0.026953
3.4535 | 3.4563 | 5596875 | 2014875000.0001 | -179.6758 | -0.87033 | 4.3195e-10 | 4.3447e-10 | -171.1959 | -1.4237 | 7.0659e-10 | 7.1116e-10 | 8.4799 | -360.5534 | 1.7895e-07 | 283884887.6113 | 0.09469% | 1115266.634 | 1868117.6399 | 2.7669e-10 | 183600337531.975 | 61.24% | 2.6663 | 3.7912 | 3.4535 | -1.14 | -2.221 | -1.081 | -21.2786 | -7.4334 | -13.814 | -21.2474 | -13.8452 | 4.1641e-05 | 4.1735e-05
3.4591 | 3.4619 | 5596875 | 2014874999.9999 | 179.4538 | -0.86673 | 4.3017e-10 | 4.32e-10 | -172.6196 | -1.4147 | 7.0213e-10 | 7.0898e-10 | -352.0734 | -0.54796 | 2.7196e-10 | 186792923050.637 | 62.31% | 2.576 | 3.6398 | 2.7698e-10 | 183408117339.665 | 61.18% | 2.6719 | 3.8006 | 3.4591 | -1.1415 | -2.2251 | -1.0835 | -21.3294 | -7.4395 | -13.8364 | -21.2758 | -13.89 | 0.027399 | 0.027505
3.4647 | 3.4675 | 5596875 | 2014875000.0001 | 178.5871 | -0.84864 | 4.2119e-10 | 4.2932e-10 | -174.0343 | -1.4065 | 6.9804e-10 | 7.0689e-10 | -352.6214 | -0.55782 | 2.7685e-10 | 183490614740.759 | 61.2% | 2.6695 | 3.7965 | 2.7757e-10 | 183014998020.525 | 61.05% | 2.6834 | 3.8198 | 3.4647 | -1.146 | -2.2321 | -1.0861 | -21.3802 | -7.4455 | -13.8588 | -21.3042 | -13.9347 | 0.026915 | 0.027063
3.4703 | 3.4731 | 5596875 | 2014875000.0001 | 177.7385 | -0.84937 | 4.2155e-10 | 4.2676e-10 | -175.4408 | -1.4075 | 6.9858e-10 | 7.0548e-10 | -353.1792 | -0.55817 | 2.7703e-10 | 183376852872.186 | 61.17% | 2.6728 | 3.8021 | 2.7872e-10 | 182262299633.627 | 60.79% | 2.7056 | 3.857 | 3.4703 | -1.1482 | -2.2337 | -1.0855 | -21.3689 | -7.4515 | -13.8811 | -21.3326 | -13.9174 | 0.026898 | 0.026969
3.4759 | 3.4787 | 5596875 | 2014874999.9999 | 176.8891 | -0.84396 | 4.1886e-10 | 4.2481e-10 | -176.8483 | -1.4025 | 6.9606e-10 | 7.0478e-10 | -353.7374 | -0.55852 | 2.772e-10 | 183261078118.176 | 61.13% | 2.6762 | 3.8077 | 2.7997e-10 | 181449711431.96 | 60.52% | 2.7299 | 3.8977 | 3.4759 | -1.1483 | -2.2338 | -1.0856 | -21.3697 | -7.4575 | -13.9035 | -21.361 | -13.9122 | 0.026881 | 0.026898
3.4815 | 3.4843 | 5596875 | 2014875000.0001 | 176.0451 | -0.84313 | 4.1845e-10 | 4.2364e-10 | -178.2508 | -1.4121 | 7.0082e-10 | 7.0446e-10 | -354.2959 | -0.56893 | 2.8236e-10 | 179910204425.983 | 60.01% | 2.7768 | 3.9763 | 2.8082e-10 | 180898097123.914 | 60.34% | 2.7466 | 3.9256 | 3.4815 | -1.1485 | -2.233 | -1.0844 | -21.3472 | -7.4635 | -13.9259 | -21.3894 | -13.8837 | 0.02639 | 0.02631
3.4871 | 3.4899 | 5596875 | 2014875000.0001 | 175.202 | -0.84578 | 4.1977e-10 | 4.2347e-10 | -179.6629 | -1.4161 | 7.0283e-10 | 7.0522e-10 | -354.8649 | 359.4297 | -1.7839e-07 | -284772402.5896 | -0.09499% | 1108325.8391 | 1856491.5177 | 2.8175e-10 | 180301720769.22 | 60.14% | 2.7648 | 3.9561 | 3.4871 | -1.1486 | -2.2325 | -1.0839 | -21.336 | -7.4695 | -13.9483 | -21.4178 | -13.8665 | 4.1771e-05 | 4.1526e-05
3.4927 | 3.4955 | 5596875 | 2014874999.9999 | 174.3562 | -0.84374 | 4.1876e-10 | 4.2319e-10 | 178.921 | -1.4182 | 7.0387e-10 | 7.0631e-10 | 4.5648 | -0.57447 | 2.8512e-10 | 178173127681.738 | 59.43% | 2.8313 | 4.0674 | 2.8312e-10 | 179427883033.927 | 59.85% | 2.7918 | 4.0013 | 3.4927 | -1.1463 | -2.2291 | -1.0828 | -21.3152 | -7.4755 | -13.9707 | -21.4462 | -13.8397 | 0.026135 | 0.02589
3.4983 | 3.5011 | 5596875 | 2014875000.0001 | 173.5125 | -0.85395 | 4.2382e-10 | 4.2433e-10 | 177.5028 | -1.4365 | 7.1294e-10 | 7.0798e-10 | 3.9903 | -0.58254 | 2.8912e-10 | 175706151603.597 | 58.61% | 2.9113 | 4.2015 | 2.8364e-10 | 179097138638.614 | 59.74% | 2.8021 | 4.0186 | 3.4983 | -1.1473 | -2.2293 | -1.0819 | -21.2982 | -7.4815 | -13.9931 | -21.4746 | -13.8167 | 0.025773 | 0.025448
3.5039 | 3.5067 | 5596875 | 2014874999.9999 | 172.6585 | -0.86174 | 4.2769e-10 | 4.2593e-10 | 176.0663 | -1.437 | 7.132e-10 | 7.0975e-10 | 3.4078 | -0.57527 | 2.8551e-10 | 177927511611.97 | 59.35% | 2.8391 | 4.0805 | 2.8383e-10 | 178981441658.407 | 59.7% | 2.8057 | 4.0247 | 3.5039 | -1.1452 | -2.2297 | -1.0844 | -21.3471 | -7.4874 | -14.0155 | -21.5029 | -13.8596 | 0.026099 | 0.025809
3.5095 | 3.5123 | 5596875 | 2014875000.0001 | 171.7968 | -0.86194 | 4.2779e-10 | 4.2784e-10 | 174.6293 | -1.4386 | 7.1398e-10 | 7.115e-10 | 2.8325 | -0.57663 | 2.8619e-10 | 177505381363.224 | 59.21% | 2.8526 | 4.1032 | 2.8366e-10 | 179087591356.296 | 59.74% | 2.8024 | 4.0191 | 3.5095 | -1.146 | -2.2323 | -1.0863 | -21.3846 | -7.4934 | -14.0379 | -21.5313 | -13.8911 | 0.026037 | 0.025765
3.5151 | 3.5179 | 5596875 | 2014875000.0001 | 170.9348 | -0.86669 | 4.3015e-10 | 4.2932e-10 | 173.1907 | -1.4406 | 7.15e-10 | 7.1246e-10 | 2.2559 | -0.57395 | 2.8485e-10 | 178336533166.391 | 59.49% | 2.8261 | 4.0587 | 2.8314e-10 | 179413810365.421 | 59.84% | 2.7922 | 4.0021 | 3.5151 | -1.1464 | -2.2347 | -1.0883 | -21.4241 | -7.4994 | -14.0602 | -21.5596 | -13.9247 | 0.026159 | 0.025907
3.5207 | 3.5235 | 5596875 | 2014874999.9999 | 170.0681 | -0.86049 | 4.2707e-10 | 4.3001e-10 | 171.7501 | -1.4389 | 7.1412e-10 | 7.1262e-10 | 1.682 | -0.57838 | 2.8705e-10 | 176971007041.713 | 59.03% | 2.8698 | 4.1321 | 2.8261e-10 | 179754871622.259 | 59.96% | 2.7816 | 3.9843 | 3.5207 | -1.1461 | -2.2382 | -1.0921 | -21.4989 | -7.5054 | -14.0826 | -21.588 | -13.9936 | 0.025959 | 0.025794
3.5263 | 3.5291 | 5596875 | 2014875000.0001 | 169.2077 | -0.87394 | 4.3374e-10 | 4.3089e-10 | 170.3112 | -1.4434 | 7.1635e-10 | 7.128e-10 | 1.1036 | -0.56941 | 2.826e-10 | 179756353446.677 | 59.96% | 2.7816 | 3.9843 | 2.8191e-10 | 180196891650.243 | 60.11% | 2.768 | 3.9615 | 3.5263 | -1.1459 | -2.2429 | -1.0969 | -21.5933 | -7.5113 | -14.105 | -21.6164 | -14.082 | 0.026367 | 0.026324
3.5319 | 3.5347 | 5596875 | 2014875000.0001 | 168.3337 | -0.88468 | 4.3907e-10 | 4.315e-10 | 168.8679 | -1.4469 | 7.1811e-10 | 7.1212e-10 | 0.53417 | -0.56223 | 2.7904e-10 | 182051423308.644 | 60.72% | 2.7119 | 3.8675 | 2.8063e-10 | 181023790795.921 | 60.38% | 2.7428 | 3.9192 | 3.5319 | -1.1478 | -2.2478 | -1.1001 | -21.6553 | -7.5173 | -14.1274 | -21.6447 | -14.138 | 0.026704 | 0.026724
3.5375 | 3.5402 | 5596875 | 2014874999.9999 | 167.449 | -0.88649 | 4.3997e-10 | 4.3197e-10 | 167.421 | -1.4413 | 7.1532e-10 | 7.1179e-10 | -0.028068 | -0.5548 | 2.7535e-10 | 184492728486.884 | 61.54% | 2.6406 | 3.7481 | 2.7982e-10 | 181545726025 | 60.56% | 2.727 | 3.8929 | 3.5375 | -1.1514 | -2.2544 | -1.103 | -21.7117 | -7.5232 | -14.1498 | -21.673 | -14.1884 | 0.027062 | 0.027136
3.543 | 3.5458 | 5596875 | 2014875000.0001 | 166.5625 | -0.87576 | 4.3465e-10 | 4.3235e-10 | 165.9797 | -1.4333 | 7.1134e-10 | 7.1157e-10 | -0.58286 | -0.5575 | 2.7669e-10 | 183599191605.053 | 61.24% | 2.6664 | 3.7913 | 2.7922e-10 | 181936188056.918 | 60.69% | 2.7153 | 3.8733 | 3.543 | -1.1539 | -2.2596 | -1.1057 | -21.765 | -7.5292 | -14.1722 | -21.7014 | -14.2358 | 0.026931 | 0.027052
3.5486 | 3.5514 | 5596875 | 2014874999.9999 | 165.6868 | -0.86117 | 4.2741e-10 | 4.3324e-10 | 164.5464 | -1.4196 | 7.0456e-10 | 7.1185e-10 | -1.1404 | -0.55843 | 2.7715e-10 | 183293304910.636 | 61.14% | 2.6753 | 3.8062 | 2.7861e-10 | 182333632292.058 | 60.82% | 2.7035 | 3.8535 | 3.5486 | -1.1568 | -2.2643 | -1.1075 | -21.8014 | -7.5351 | -14.1946 | -21.7297 | -14.2662 | 0.026886 | 0.027022
3.5542 | 3.557 | 5596875 | 2014875000.0001 | 164.8256 | -0.86314 | 4.2838e-10 | 4.3472e-10 | 163.1268 | -1.4222 | 7.0587e-10 | 7.1208e-10 | -1.6988 | -0.55911 | 2.7749e-10 | 183069389182.45 | 61.06% | 2.6818 | 3.8171 | 2.7737e-10 | 183149969200.502 | 61.09% | 2.6795 | 3.8132 | 3.5542 | -1.1597 | -2.2698 | -1.11 | -21.8512 | -7.5411 | -14.217 | -21.758 | -14.3101 | 0.026853 | 0.027029
3.5598 | 3.5626 | 5596875 | 2014875000.0001 | 163.9625 | -0.86754 | 4.3057e-10 | 4.3536e-10 | 161.7046 | -1.4215 | 7.0552e-10 | 7.1269e-10 | -2.2579 | -0.554 | 2.7495e-10 | 184758333694.145 | 61.63% | 2.633 | 3.7354 | 2.7733e-10 | 183177973705.274 | 61.1% | 2.6787 | 3.8118 | 3.5598 | -1.1622 | -2.2725 | -1.1103 | -21.8557 | -7.547 | -14.2393 | -21.7864 | -14.3087 | 0.027101 | 0.027233
3.5654 | 3.5682 | 5596875 | 2014874999.9999 | 163.0949 | -0.87224 | 4.329e-10 | 4.3594e-10 | 160.283 | -1.4296 | 7.0954e-10 | 7.1312e-10 | -2.8119 | -0.55738 | 2.7663e-10 | 183635558032.608 | 61.25% | 2.6653 | 3.7895 | 2.7717e-10 | 183279921062.078 | 61.13% | 2.6757 | 3.8068 | 3.5654 | -1.1634 | -2.2752 | -1.1118 | -21.885 | -7.5529 | -14.2617 | -21.8147 | -14.332 | 0.026936 | 0.027069
3.571 | 3.5738 | 5596875 | 2014875000.0001 | 162.2227 | -0.87035 | 4.3196e-10 | 4.3652e-10 | 158.8534 | -1.4337 | 7.1154e-10 | 7.1386e-10 | -3.3693 | -0.56332 | 2.7958e-10 | 181699410241.424 | 60.61% | 2.7224 | 3.8851 | 2.7734e-10 | 183168284469.013 | 61.1% | 2.6789 | 3.8123 | 3.571 | -1.1644 | -2.2777 | -1.1133 | -21.9149 | -7.5589 | -14.2841 | -21.843 | -14.3561 | 0.026652 | 0.026786
3.5766 | 3.5794 | 5596875 | 2014875000.0001 | 161.3524 | -0.88634 | 4.399e-10 | 4.3727e-10 | 157.4198 | -1.4468 | 7.1806e-10 | 7.1469e-10 | -3.9326 | -0.56046 | 2.7816e-10 | 182628859564.656 | 60.92% | 2.6948 | 3.8388 | 2.7742e-10 | 183116351124.682 | 61.08% | 2.6805 | 3.8148 | 3.5766 | -1.1674 | -2.2815 | -1.1141 | -21.9308 | -7.5648 | -14.3065 | -21.8713 | -14.3661 | 0.026789 | 0.0269
3.5822 | 3.585 | 5596875 | 2014874999.9999 | 160.466 | -0.89323 | 4.4332e-10 | 4.3889e-10 | 155.973 | -1.4441 | 7.1671e-10 | 7.1597e-10 | -4.4931 | -0.55085 | 2.7339e-10 | 185813353504.273 | 61.98% | 2.6032 | 3.6854 | 2.7708e-10 | 183340393837.821 | 61.15% | 2.6739 | 3.8039 | 3.5822 | -1.1689 | -2.2838 | -1.1149 | -21.9459 | -7.5707 | -14.3289 | -21.8996 | -14.3752 | 0.027256 | 0.027344
3.5878 | 3.5906 | 5596875 | 2014875000.0001 | 159.5728 | -0.88832 | 4.4088e-10 | 4.3958e-10 | 154.5289 | -1.4568 | 7.2302e-10 | 7.1703e-10 | -5.0439 | -0.56847 | 2.8214e-10 | 180053538108.373 | 60.06% | 2.7724 | 3.9689 | 2.7746e-10 | 183092394208.936 | 61.07% | 2.6812 | 3.816 | 3.5878 | -1.1709 | -2.2858 | -1.1149 | -21.9466 | -7.5766 | -14.3513 | -21.9279 | -14.37 | 0.026411 | 0.026445
3.5934 | 3.5962 | 5596875 | 2014874999.9999 | 158.6845 | -0.89751 | 4.4544e-10 | 4.3963e-10 | 153.0721 | -1.4563 | 7.2279e-10 | 7.1747e-10 | -5.6124 | -0.55882 | 2.7735e-10 | 183165250145.751 | 61.1% | 2.679 | 3.8124 | 2.7784e-10 | 182838119483.302 | 60.99% | 2.6886 | 3.8285 | 3.5934 | -1.1705 | -2.2858 | -1.1154 | -21.9559 | -7.5825 | -14.3737 | -21.9562 | -14.3734 | 0.026867 | 0.026867
3.599 | 3.6018 | 5596875 | 2014875000.0001 | 157.7869 | -0.89932 | 4.4634e-10 | 4.3918e-10 | 151.6157 | -1.4579 | 7.2355e-10 | 7.1771e-10 | -6.1712 | -0.55854 | 2.7721e-10 | 183256007964.095 | 61.13% | 2.6764 | 3.808 | 2.7853e-10 | 182387596977.354 | 60.84% | 2.7019 | 3.8508 | 3.599 | -1.1712 | -2.2866 | -1.1154 | -21.9568 | -7.5884 | -14.3961 | -21.9845 | -14.3683 | 0.026881 | 0.026829
3.6046 | 3.6074 | 5596875 | 2014875000.0001 | 156.8876 | -0.89234 | 4.4288e-10 | 4.3888e-10 | 150.1579 | -1.4516 | 7.2043e-10 | 7.1705e-10 | -6.7297 | -0.55924 | 2.7755e-10 | 183026860739.917 | 61.05% | 2.6831 | 3.8192 | 2.7818e-10 | 182618555767.106 | 60.91% | 2.6951 | 3.8393 | 3.6046 | -1.1698 | -2.2871 | -1.1173 | -21.9948 | -7.5943 | -14.4184 | -22.0128 | -14.4005 | 0.026847 | 0.026813
3.6102 | 3.613 | 5596875 | 2014874999.9999 | 155.9953 | -0.89707 | 4.4522e-10 | 4.3764e-10 | 148.7063 | -1.448 | 7.1865e-10 | 7.1494e-10 | -7.289 | -0.55091 | 2.7342e-10 | 185793158317.553 | 61.97% | 2.6038 | 3.6864 | 2.773e-10 | 183193992480.657 | 61.11% | 2.6782 | 3.811 | 3.6102 | -1.1682 | -2.2874 | -1.1192 | -22.0308 | -7.6002 | -14.4408 | -22.0411 | -14.4306 | 0.027253 | 0.027233
3.6158 | 3.6186 | 5596875 | 2014875000.0001 | 155.0982 | -0.87835 | 4.3593e-10 | 4.3564e-10 | 147.2583 | -1.4458 | 7.1755e-10 | 7.1273e-10 | -7.8399 | -0.56743 | 2.8162e-10 | 180385694670.184 | 60.17% | 2.7622 | 3.9518 | 2.7709e-10 | 183334492539.073 | 61.15% | 2.6741 | 3.8042 | 3.6158 | -1.1693 | -2.2892 | -1.1199 | -22.0455 | -7.6061 | -14.4632 | -22.0693 | -14.4394 | 0.02646 | 0.026416
3.6214 | 3.6242 | 5596875 | 2014874999.9999 | 154.2199 | -0.86871 | 4.3115e-10 | 4.3373e-10 | 145.8125 | -1.4313 | 7.1035e-10 | 7.0934e-10 | -8.4073 | -0.56255 | 2.792e-10 | 181949578296.449 | 60.69% | 2.7149 | 3.8726 | 2.7561e-10 | 184319574996.492 | 61.48% | 2.6456 | 3.7564 | 3.6214 | -1.1708 | -2.2923 | -1.1216 | -22.0783 | -7.612 | -14.4856 | -22.0976 | -14.4663 | 0.026689 | 0.026653
3.627 | 3.6298 | 5596875 | 2014875000.0001 | 153.3511 | -0.86238 | 4.2801e-10 | 4.3144e-10 | 144.3813 | -1.435 | 7.1219e-10 | 7.0617e-10 | -8.9699 | -0.5726 | 2.8418e-10 | 178757268005.355 | 59.63% | 2.8128 | 4.0365 | 2.7473e-10 | 184907047397.613 | 61.68% | 2.6288 | 3.7283 | 3.627 | -1.1707 | -2.2962 | -1.1255 | -22.1546 | -7.6179 | -14.508 | -22.1259 | -14.5367 | 0.026221 | 0.026273
3.6326 | 3.6354 | 5596875 | 2014875000.0001 | 152.4888 | -0.86348 | 4.2855e-10 | 4.2956e-10 | 142.9463 | -1.419 | 7.0426e-10 | 7.0324e-10 | -9.5425 | -0.55552 | 2.7571e-10 | 184253023448.148 | 61.46% | 2.6475 | 3.7596 | 2.7368e-10 | 185621447021.144 | 61.92% | 2.6086 | 3.6945 | 3.6326 | -1.173 | -2.3002 | -1.1271 | -22.1877 | -7.6237 | -14.5304 | -22.1541 | -14.5639 | 0.027027 | 0.027089
3.6382 | 3.641 | 5596875 | 2014874999.9999 | 151.6253 | -0.85893 | 4.2629e-10 | 4.2851e-10 | 141.5273 | -1.4 | 6.9484e-10 | 7.015e-10 | -10.098 | -0.54109 | 2.6855e-10 | 189165357576.666 | 63.1% | 2.5118 | 3.5323 | 2.7299e-10 | 186088235600.27 | 62.07% | 2.5955 | 3.6726 | 3.6382 | -1.176 | -2.3065 | -1.1305 | -22.2543 | -7.6296 | -14.5528 | -22.1824 | -14.6247 | 0.027747 | 0.027884
3.6438 | 3.6466 | 5596875 | 2014875000.0001 | 150.7664 | -0.84893 | 4.2133e-10 | 4.2814e-10 | 140.1273 | -1.3951 | 6.9238e-10 | 7.0084e-10 | -10.6391 | -0.54614 | 2.7105e-10 | 187415849744.687 | 62.51% | 2.5589 | 3.6112 | 2.7271e-10 | 186279434342.661 | 62.13% | 2.5902 | 3.6637 | 3.6438 | -1.1796 | -2.3156 | -1.136 | -22.362 | -7.6355 | -14.5752 | -22.2106 | -14.7265 | 0.027491 | 0.027776
3.6494 | 3.6522 | 5596875 | 2014875000.0001 | 149.9174 | -0.846 | 4.1988e-10 | 4.2896e-10 | 138.7322 | -1.3817 | 6.8573e-10 | 7.0118e-10 | -11.1852 | -0.53565 | 2.6585e-10 | 191086208196.404 | 63.74% | 2.4615 | 3.4481 | 2.7222e-10 | 186616525342.011 | 62.25% | 2.5809 | 3.648 | 3.6494 | -1.1853 | -2.3252 | -1.1399 | -22.4381 | -7.6413 | -14.5976 | -22.2389 | -14.7968 | 0.028029 | 0.028412
3.655 | 3.6578 | 5596875 | 2014874999.9999 | 149.0714 | -0.84667 | 4.2021e-10 | 4.3048e-10 | 137.3506 | -1.3861 | 6.8792e-10 | 7.0318e-10 | -11.7209 | -0.53941 | 2.6771e-10 | 189755355459.126 | 63.29% | 2.4962 | 3.5062 | 2.727e-10 | 186284811052.263 | 62.14% | 2.5901 | 3.6634 | 3.655 | -1.1933 | -2.3345 | -1.1412 | -22.4649 | -7.6472 | -14.6199 | -22.2671 | -14.8177 | 0.027834 | 0.02821
3.6606 | 3.6634 | 5596875 | 2014875000.0001 | 148.2248 | -0.85784 | 4.2575e-10 | 4.3301e-10 | 135.9645 | -1.3929 | 6.9133e-10 | 7.056e-10 | -12.2603 | -0.5351 | 2.6558e-10 | 191281727741.042 | 63.8% | 2.4565 | 3.4397 | 2.7259e-10 | 186362314071.044 | 62.16% | 2.5879 | 3.6598 | 3.6606 | -1.1988 | -2.3409 | -1.1421 | -22.4831 | -7.6531 | -14.6423 | -22.2954 | -14.8301 | 0.028058 | 0.028418
3.6662 | 3.669 | 5596875 | 2014874999.9999 | 147.3669 | -0.86905 | 4.3132e-10 | 4.3549e-10 | 134.5716 | -1.4131 | 7.0132e-10 | 7.0902e-10 | -12.7954 | -0.54402 | 2.7e-10 | 188145742049.375 | 62.76% | 2.5391 | 3.578 | 2.7353e-10 | 185720843429.681 | 61.95% | 2.6058 | 3.6898 | 3.6662 | -1.2025 | -2.3463 | -1.1438 | -22.5157 | -7.6589 | -14.6647 | -22.3236 | -14.8568 | 0.027598 | 0.027959
3.6718 | 3.6746 | 5596875 | 2014875000.0001 | 146.4979 | -0.8887 | 4.4107e-10 | 4.3783e-10 | 133.1585 | -1.4334 | 7.1141e-10 | 7.1305e-10 | -13.3394 | -0.5447 | 2.7034e-10 | 187911406036.872 | 62.68% | 2.5454 | 3.5886 | 2.7521e-10 | 184584172964.917 | 61.57% | 2.638 | 3.7437 | 3.6718 | -1.2051 | -2.3487 | -1.1436 | -22.511 | -7.6648 | -14.6871 | -22.3519 | -14.8462 | 0.027563 | 0.027862
3.6774 | 3.6802 | 5596875 | 2014875000.0001 | 145.6092 | -0.89665 | 4.4501e-10 | 4.4011e-10 | 131.7251 | -1.4532 | 7.2121e-10 | 7.1703e-10 | -13.8841 | -0.55651 | 2.762e-10 | 183924581728.95 | 61.35% | 2.657 | 3.7755 | 2.7692e-10 | 183445609905.79 | 61.19% | 2.6708 | 3.7987 | 3.6774 | -1.207 | -2.3485 | -1.1415 | -22.4714 | -7.6706 | -14.7095 | -22.3801 | -14.8008 | 0.026979 | 0.027146
3.683 | 3.6858 | 5596875 | 2014874999.9999 | 144.7125 | -0.90242 | 4.4788e-10 | 4.4215e-10 | 130.2719 | -1.4757 | 7.3241e-10 | 7.2066e-10 | -14.4406 | -0.57329 | 2.8453e-10 | 178539882615.081 | 59.55% | 2.8196 | 4.048 | 2.7851e-10 | 182397752191.014 | 60.84% | 2.7016 | 3.8503 | 3.683 | -1.2089 | -2.35 | -1.1411 | -22.4621 | -7.6764 | -14.7319 | -22.4083 | -14.7857 | 0.026189 | 0.026284
3.6886 | 3.6914 | 5596875 | 2014875000.0001 | 143.8101 | -0.91842 | 4.5582e-10 | 4.4277e-10 | 128.7962 | -1.4885 | 7.3876e-10 | 7.2307e-10 | -15.0139 | -0.57008 | 2.8294e-10 | 179545426971.689 | 59.89% | 2.7881 | 3.9952 | 2.8031e-10 | 181230188177.354 | 60.45% | 2.7365 | 3.9088 | 3.6886 | -1.2078 | -2.3486 | -1.1408 | -22.4565 | -7.6823 | -14.7543 | -22.4365 | -14.7742 | 0.026336 | 0.026372
3.6942 | 3.697 | 5596875 | 2014875000.0001 | 142.8917 | -0.91845 | 4.5584e-10 | 4.4275e-10 | 127.3077 | -1.4948 | 7.419e-10 | 7.2417e-10 | -15.584 | -0.57638 | 2.8606e-10 | 177582417078.844 | 59.23% | 2.8501 | 4.099 | 2.8142e-10 | 180511334713.759 | 60.21% | 2.7584 | 3.9454 | 3.6942 | -1.2051 | -2.3468 | -1.1417 | -22.4747 | -7.6881 | -14.7767 | -22.4647 | -14.7866 | 0.026048 | 0.026066
3.6998 | 3.7026 | 5596875 | 2014874999.9999 | 141.9732 | -0.91089 | 4.5208e-10 | 4.4154e-10 | 125.8129 | -1.4893 | 7.3916e-10 | 7.2299e-10 | -16.1604 | -0.57842 | 2.8708e-10 | 176956361901.593 | 59.02% | 2.8703 | 4.1329 | 2.8145e-10 | 180491439626.678 | 60.2% | 2.759 | 3.9464 | 3.6998 | -1.2036 | -2.3462 | -1.1426 | -22.4915 | -7.6939 | -14.799 | -22.4929 | -14.7976 | 0.025956 | 0.025954
3.7054 | 3.7082 | 5596875 | 2014875000.0001 | 141.0624 | -0.89934 | 4.4635e-10 | 4.3954e-10 | 124.3236 | -1.4833 | 7.362e-10 | 7.2022e-10 | -16.7388 | -0.584 | 2.8984e-10 | 175266495102.593 | 58.46% | 2.9259 | 4.226 | 2.8067e-10 | 180993807831.418 | 60.37% | 2.7437 | 3.9208 | 3.7054 | -1.2012 | -2.3459 | -1.1448 | -22.5349 | -7.6997 | -14.8214 | -22.5211 | -14.8352 | 0.025709 | 0.025733
3.711 | 3.7138 | 5596875 | 2014874999.9999 | 140.163 | -0.89119 | 4.4231e-10 | 4.3681e-10 | 122.8402 | -1.4621 | 7.2565e-10 | 7.162e-10 | -17.3228 | -0.57091 | 2.8335e-10 | 179284617022.337 | 59.8% | 2.7963 | 4.0088 | 2.794e-10 | 181821403196.205 | 60.65% | 2.7188 | 3.879 | 3.711 | -1.2011 | -2.3478 | -1.1467 | -22.5732 | -7.7055 | -14.8438 | -22.5493 | -14.8677 | 0.026298 | 0.02634
3.7165 | 3.7193 | 5596875 | 2014875000.0001 | 139.2718 | -0.86037 | 4.2701e-10 | 4.3336e-10 | 121.3781 | -1.4395 | 7.1446e-10 | 7.111e-10 | -17.8937 | -0.57918 | 2.8745e-10 | 176726141944.624 | 58.95% | 2.8778 | 4.1454 | 2.7774e-10 | 182907213295.55 | 61.01% | 2.6866 | 3.8251 | 3.7165 | -1.2012 | -2.3525 | -1.1513 | -22.6634 | -7.7113 | -14.8662 | -22.5775 | -14.9521 | 0.025923 | 0.026073
3.7221 | 3.7249 | 5596875 | 2014875000.0001 | 138.4114 | -0.85738 | 4.2553e-10 | 4.2881e-10 | 119.9386 | -1.4172 | 7.0338e-10 | 7.0553e-10 | -18.4729 | -0.55984 | 2.7786e-10 | 182828633048.825 | 60.98% | 2.6889 | 3.829 | 2.7672e-10 | 183577418006.773 | 61.23% | 2.667 | 3.7923 | 3.7221 | -1.2015 | -2.3594 | -1.1579 | -22.7938 | -7.7171 | -14.8886 | -22.6057 | -15.0767 | 0.026818 | 0.027157
3.7277 | 3.7305 | 5596875 | 2014874999.9999 | 137.5541 | -0.84231 | 4.1805e-10 | 4.2414e-10 | 118.5213 | -1.387 | 6.8839e-10 | 7.0069e-10 | -19.0327 | -0.54471 | 2.7034e-10 | 187908267143.094 | 62.68% | 2.5455 | 3.5888 | 2.7655e-10 | 183691133957.387 | 61.27% | 2.6637 | 3.7868 | 3.7277 | -1.2033 | -2.3676 | -1.1643 | -22.9196 | -7.7229 | -14.911 | -22.6339 | -15.1967 | 0.027563 | 0.028091
3.7333 | 3.7361 | 5596875 | 2014875000.0001 | 136.7118 | -0.84449 | 4.1913e-10 | 4.2046e-10 | 117.1343 | -1.3719 | 6.8087e-10 | 6.9645e-10 | -19.5774 | -0.52739 | 2.6175e-10 | 194080619767.18 | 64.74% | 2.3862 | 3.3219 | 2.7599e-10 | 184067002506.292 | 61.4% | 2.6528 | 3.7686 | 3.7333 | -1.2077 | -2.3779 | -1.1702 | -23.0355 | -7.7287 | -14.9334 | -22.6621 | -15.3068 | 0.028468 | 0.02918
3.7389 | 3.7417 | 5596875 | 2014875000.0001 | 135.8673 | -0.83596 | 4.149e-10 | 4.1785e-10 | 115.7624 | -1.3642 | 6.7704e-10 | 6.936e-10 | -20.1048 | -0.52819 | 2.6215e-10 | 193784201271.657 | 64.64% | 2.3935 | 3.3341 | 2.7576e-10 | 184221441452.724 | 61.45% | 2.6484 | 3.7611 | 3.7389 | -1.2122 | -2.3874 | -1.1752 | -23.1341 | -7.7345 | -14.9558 | -22.6903 | -15.3995 | 0.028425 | 0.029268
3.7445 | 3.7473 | 5596875 | 2014874999.9999 | 135.0313 | -0.82605 | 4.0997e-10 | 4.1625e-10 | 114.3983 | -1.3626 | 6.7626e-10 | 6.9221e-10 | -20.633 | -0.53653 | 2.6629e-10 | 190772570659.642 | 63.63% | 2.4696 | 3.4617 | 2.7597e-10 | 184078872010.07 | 61.4% | 2.6525 | 3.768 | 3.7445 | -1.2199 | -2.3972 | -1.1773 | -23.1753 | -7.7403 | -14.9781 | -22.7185 | -15.435 | 0.027983 | 0.028837
3.7501 | 3.7529 | 5596875 | 2014875000.0001 | 134.2053 | -0.81756 | 4.0576e-10 | 4.1697e-10 | 113.0357 | -1.3652 | 6.7754e-10 | 6.9262e-10 | -21.1695 | -0.54761 | 2.7178e-10 | 186913697240.955 | 62.35% | 2.5727 | 3.6343 | 2.7565e-10 | 184291284789.881 | 61.47% | 2.6464 | 3.7578 | 3.7501 | -1.2289 | -2.4061 | -1.1772 | -23.1733 | -7.7461 | -15.0005 | -22.7466 | -15.4272 | 0.027417 | 0.028197
3.7557 | 3.7585 | 5596875 | 2014874999.9999 | 133.3877 | -0.81496 | 4.0447e-10 | 4.1838e-10 | 111.6705 | -1.3875 | 6.8865e-10 | 6.9489e-10 | -21.7172 | -0.57259 | 2.8418e-10 | 178759960231.025 | 59.63% | 2.8127 | 4.0363 | 2.7651e-10 | 183720319055.718 | 61.28% | 2.6629 | 3.7854 | 3.7557 | -1.2365 | -2.4126 | -1.1761 | -23.1516 | -7.7519 | -15.0229 | -22.7748 | -15.3997 | 0.026221 | 0.026879
3.7613 | 3.7641 | 5596875 | 2014875000.0001 | 132.5727 | -0.82935 | 4.1161e-10 | 4.2105e-10 | 110.283 | -1.3953 | 6.9248e-10 | 6.9858e-10 | -22.2897 | -0.56591 | 2.8086e-10 | 180870152844.257 | 60.33% | 2.7474 | 3.927 | 2.7753e-10 | 183043038187.643 | 61.06% | 2.6826 | 3.8184 | 3.7613 | -1.24 | -2.4151 | -1.1751 | -23.1328 | -7.7577 | -15.0453 | -22.803 | -15.3752 | 0.026531 | 0.027112
3.7669 | 3.7697 | 5596875 | 2014875000.0001 | 131.7434 | -0.84141 | 4.176e-10 | 4.2391e-10 | 108.8877 | -1.4203 | 7.049e-10 | 7.0291e-10 | -22.8556 | -0.57887 | 2.873e-10 | 176819101894.166 | 58.98% | 2.8748 | 4.1403 | 2.79e-10 | 182080082870.777 | 60.73% | 2.7111 | 3.8661 | 3.7669 | -1.2409 | -2.4154 | -1.1746 | -23.1214 | -7.7634 | -15.0677 | -22.8311 | -15.358 | 0.025936 | 0.026436
3.7725 | 3.7753 | 5596875 | 2014874999.9999 | 130.902 | -0.85567 | 4.2468e-10 | 4.272e-10 | 107.4675 | -1.4313 | 7.1037e-10 | 7.0773e-10 | -23.4345 | -0.57565 | 2.857e-10 | 177810353602.083 | 59.31% | 2.8428 | 4.0868 | 2.8053e-10 | 181083026786.57 | 60.4% | 2.741 | 3.9162 | 3.7725 | -1.2399 | -2.4143 | -1.1744 | -23.1183 | -7.7692 | -15.0901 | -22.8593 | -15.3491 | 0.026082 | 0.026529
3.7781 | 3.7809 | 5596875 | 2014875000.0001 | 130.0463 | -0.87634 | 4.3494e-10 | 4.3114e-10 | 106.0361 | -1.4485 | 7.1889e-10 | 7.1281e-10 | -24.0102 | -0.57213 | 2.8395e-10 | 178903775946.321 | 59.67% | 2.8082 | 4.0288 | 2.8168e-10 | 180349386688.652 | 60.16% | 2.7633 | 3.9537 | 3.7781 | -1.2408 | -2.4135 | -1.1727 | -23.0843 | -7.775 | -15.1125 | -22.8874 | -15.3093 | 0.026242 | 0.026584
3.7837 | 3.7865 | 5596875 | 2014875000.0001 | 129.17 | -0.88878 | 4.4111e-10 | 4.3497e-10 | 104.5877 | -1.4676 | 7.2839e-10 | 7.1724e-10 | -24.5823 | -0.57883 | 2.8728e-10 | 176831487966.61 | 58.98% | 2.8744 | 4.1397 | 2.8227e-10 | 179968142653.824 | 60.03% | 2.7751 | 3.9733 | 3.7837 | -1.2419 | -2.4158 | -1.1739 | -23.1092 | -7.7807 | -15.1349 | -22.9156 | -15.3285 | 0.025938 | 0.02627
3.7893 | 3.7921 | 5596875 | 2014874999.9999 | 128.2812 | -0.9014 | 4.4737e-10 | 4.3866e-10 | 103.1201 | -1.4688 | 7.2897e-10 | 7.2065e-10 | -25.1611 | -0.56739 | 2.816e-10 | 180398443141.966 | 60.17% | 2.7618 | 3.9511 | 2.8199e-10 | 180146041064.245 | 60.09% | 2.7696 | 3.9641 | 3.7893 | -1.2404 | -2.4146 | -1.1742 | -23.114 | -7.7865 | -15.1572 | -22.9437 | -15.3275 | 0.026461 | 0.026759
3.7949 | 3.7977 | 5596875 | 2014875000.0001 | 127.3798 | -0.90801 | 4.5065e-10 | 4.4152e-10 | 101.6513 | -1.4679 | 7.2854e-10 | 7.2288e-10 | -25.7285 | -0.55992 | 2.7789e-10 | 182804682555.064 | 60.98% | 2.6896 | 3.8302 | 2.8136e-10 | 180550825644.483 | 60.22% | 2.7572 | 3.9433 | 3.7949 | -1.241 | -2.4179 | -1.1769 | -23.168 | -7.7922 | -15.1796 | -22.9718 | -15.3757 | 0.026814 | 0.027161
3.8005 | 3.8033 | 5596875 | 2014874999.9999 | 126.4718 | -0.90871 | 4.51e-10 | 4.4306e-10 | 100.1833 | -1.471 | 7.3005e-10 | 7.2334e-10 | -26.2884 | -0.56224 | 2.7905e-10 | 182049299336.098 | 60.72% | 2.712 | 3.8676 | 2.8029e-10 | 181241321887.422 | 60.45% | 2.7362 | 3.9082 | 3.8005 | -1.24 | -2.419 | -1.179 | -23.2092 | -7.798 | -15.202 | -23 | -15.4113 | 0.026704 | 0.027071
3.8061 | 3.8089 | 5596875 | 2014875000.0001 | 125.5631 | -0.91333 | 4.533e-10 | 4.4348e-10 | 98.7124 | -1.4752 | 7.3213e-10 | 7.2228e-10 | -26.8507 | -0.56183 | 2.7884e-10 | 182184215246.856 | 60.77% | 2.708 | 3.8609 | 2.788e-10 | 182206465148.018 | 60.78% | 2.7073 | 3.8598 | 3.8061 | -1.2403 | -2.4223 | -1.1821 | -23.2691 | -7.8037 | -15.2244 | -23.0281 | -15.4655 | 0.026723 | 0.027146
3.8117 | 3.8145 | 5596875 | 2014875000.0001 | 124.6497 | -0.90244 | 4.4789e-10 | 4.4171e-10 | 97.2372 | -1.4633 | 7.2623e-10 | 7.1929e-10 | -27.4125 | -0.56083 | 2.7835e-10 | 182506079702.459 | 60.88% | 2.6984 | 3.8449 | 2.7758e-10 | 183012824435.181 | 61.04% | 2.6835 | 3.8199 | 3.8117 | -1.2425 | -2.4272 | -1.1848 | -23.3223 | -7.8094 | -15.2468 | -23.0562 | -15.5128 | 0.026771 | 0.027238
3.8173 | 3.8201 | 5596875 | 2014874999.9999 | 123.7473 | -0.89688 | 4.4513e-10 | 4.389e-10 | 95.774 | -1.4633 | 7.2624e-10 | 7.1449e-10 | -27.9733 | -0.56641 | 2.8111e-10 | 180709788319.004 | 60.28% | 2.7523 | 3.9352 | 2.7559e-10 | 184332207113.851 | 61.49% | 2.6452 | 3.7558 | 3.8173 | -1.2428 | -2.4327 | -1.1899 | -23.4227 | -7.8152 | -15.2692 | -23.0843 | -15.6076 | 0.026507 | 0.027095
3.8229 | 3.8257 | 5596875 | 2014875000.0001 | 122.8504 | -0.89274 | 4.4307e-10 | 4.3472e-10 | 94.3107 | -1.4446 | 7.1698e-10 | 7.0857e-10 | -28.5397 | -0.55189 | 2.7391e-10 | 185462291267.317 | 61.86% | 2.6131 | 3.702 | 2.7384e-10 | 185507437224.398 | 61.88% | 2.6118 | 3.6998 | 3.8229 | -1.2439 | -2.4385 | -1.1946 | -23.5167 | -7.8209 | -15.2916 | -23.1124 | -15.6958 | 0.027204 | 0.027923
3.8285 | 3.8313 | 5596875 | 2014875000.0001 | 121.9577 | -0.8754 | 4.3447e-10 | 4.2946e-10 | 92.866 | -1.4305 | 7.0998e-10 | 7.0231e-10 | -29.0916 | -0.55511 | 2.7551e-10 | 184386663976.35 | 61.5% | 2.6437 | 3.7532 | 2.7285e-10 | 186181542477.868 | 62.1% | 2.5929 | 3.6682 | 3.8285 | -1.2473 | -2.4459 | -1.1986 | -23.5937 | -7.8266 | -15.314 | -23.1406 | -15.7671 | 0.027046 | 0.027847
3.8341 | 3.8369 | 5596875 | 2014874999.9999 | 121.0823 | -0.86507 | 4.2934e-10 | 4.2372e-10 | 91.4355 | -1.4078 | 6.9871e-10 | 6.96e-10 | -29.6467 | -0.54274 | 2.6937e-10 | 188590912358.039 | 62.91% | 2.5271 | 3.5579 | 2.7228e-10 | 186575589323.307 | 62.23% | 2.582 | 3.6499 | 3.8341 | -1.252 | -2.4544 | -1.2024 | -23.6693 | -7.8323 | -15.3363 | -23.1687 | -15.837 | 0.027663 | 0.028566
3.8397 | 3.8425 | 5596875 | 2014875000.0001 | 120.2172 | -0.83716 | 4.1549e-10 | 4.1807e-10 | 90.0277 | -1.3821 | 6.8593e-10 | 6.9072e-10 | -30.1895 | -0.5449 | 2.7044e-10 | 187842798386.279 | 62.66% | 2.5473 | 3.5917 | 2.7265e-10 | 186317710503.881 | 62.15% | 2.5891 | 3.6619 | 3.8397 | -1.2586 | -2.4645 | -1.2058 | -23.7365 | -7.838 | -15.3587 | -23.1968 | -15.8985 | 0.027553 | 0.028522
3.8453 | 3.8481 | 5596875 | 2014874999.9999 | 119.38 | -0.82648 | 4.1019e-10 | 4.1339e-10 | 88.6456 | -1.3613 | 6.7562e-10 | 6.869e-10 | -30.7344 | -0.5348 | 2.6542e-10 | 191391544641.853 | 63.84% | 2.4537 | 3.435 | 2.7352e-10 | 185729645627.791 | 61.95% | 2.6056 | 3.6894 | 3.8453 | -1.2645 | -2.4718 | -1.2073 | -23.7654 | -7.8438 | -15.3811 | -23.2249 | -15.9216 | 0.028074 | 0.02906
3.8509 | 3.8537 | 5596875 | 2014875000.0001 | 118.5536 | -0.80884 | 4.0144e-10 | 4.1042e-10 | 87.2844 | -1.3375 | 6.6383e-10 | 6.847e-10 | -31.2692 | -0.52869 | 2.6239e-10 | 193602154360.203 | 64.58% | 2.398 | 3.3417 | 2.7428e-10 | 185214521312.703 | 61.78% | 2.6201 | 3.7137 | 3.8509 | -1.2718 | -2.4799 | -1.2081 | -23.7807 | -7.8495 | -15.4035 | -23.253 | -15.9312 | 0.028398 | 0.029371
3.8565 | 3.8593 | 5596875 | 2014875000.0001 | 117.7447 | -0.79128 | 3.9272e-10 | 4.0852e-10 | 85.9468 | -1.3292 | 6.597e-10 | 6.845e-10 | -31.7979 | -0.53794 | 2.6699e-10 | 190272358515.64 | 63.47% | 2.4826 | 3.4835 | 2.7598e-10 | 184070633944.068 | 61.4% | 2.6527 | 3.7684 | 3.8565 | -1.2802 | -2.4856 | -1.2054 | -23.7288 | -7.8552 | -15.4259 | -23.281 | -15.8736 | 0.02791 | 0.02872
3.8621 | 3.8649 | 5596875 | 2014874999.9999 | 116.9534 | -0.78161 | 3.8792e-10 | 4.0832e-10 | 84.6176 | -1.3311 | 6.6063e-10 | 6.8597e-10 | -32.3358 | -0.54947 | 2.7271e-10 | 186280917516.051 | 62.14% | 2.5902 | 3.6636 | 2.7765e-10 | 182966143410.965 | 61.03% | 2.6849 | 3.8222 | 3.8621 | -1.2851 | -2.4864 | -1.2014 | -23.6491 | -7.8609 | -15.4483 | -23.3091 | -15.7882 | 0.027324 | 0.027926
3.8677 | 3.8705 | 5596875 | 2014875000.0001 | 116.1718 | -0.78806 | 3.9112e-10 | 4.0925e-10 | 83.2865 | -1.3582 | 6.741e-10 | 6.8913e-10 | -32.8853 | -0.57018 | 2.8298e-10 | 179515440297.813 | 59.88% | 2.7891 | 3.9968 | 2.7988e-10 | 181503333452.49 | 60.54% | 2.7283 | 3.895 | 3.8677 | -1.2899 | -2.4869 | -1.197 | -23.564 | -7.8666 | -15.4707 | -23.3372 | -15.6974 | 0.026332 | 0.026718
3.8733 | 3.8761 | 5596875 | 2014875000.0001 | 115.3838 | -0.79864 | 3.9637e-10 | 4.1241e-10 | 81.9283 | -1.3786 | 6.8421e-10 | 6.9453e-10 | -33.4555 | -0.57997 | 2.8784e-10 | 176485089604.248 | 58.87% | 2.8857 | 4.1586 | 2.8213e-10 | 180061608248.39 | 60.06% | 2.7722 | 3.9685 | 3.8733 | -1.29 | -2.4827 | -1.1928 | -23.4799 | -7.8722 | -15.4931 | -23.3653 | -15.6077 | 0.025887 | 0.026079
3.8789 | 3.8817 | 5596875 | 2014874999.9999 | 114.5851 | -0.83122 | 4.1254e-10 | 4.1657e-10 | 80.5497 | -1.4145 | 7.0202e-10 | 7.0057e-10 | -34.0354 | -0.58327 | 2.8948e-10 | 175486151217.084 | 58.53% | 2.9186 | 4.2138 | 2.8401e-10 | 178868616991.051 | 59.66% | 2.8093 | 4.0306 | 3.8789 | -1.2876 | -2.4797 | -1.1921 | -23.4667 | -7.8779 | -15.5154 | -23.3934 | -15.5887 | 0.025741 | 0.025862
3.8845 | 3.8873 | 5596875 | 2014875000.0001 | 113.7539 | -0.85043 | 4.2207e-10 | 4.2142e-10 | 79.1352 | -1.4401 | 7.1473e-10 | 7.0713e-10 | -34.6187 | -0.58967 | 2.9266e-10 | 173580729295.561 | 57.9% | 2.983 | 4.3217 | 2.8571e-10 | 177802158067.681 | 59.31% | 2.8431 | 4.0872 | 3.8845 | -1.2848 | -2.4753 | -1.1905 | -23.4348 | -7.8836 | -15.5378 | -23.4214 | -15.5512 | 0.025461 | 0.025483
3.8901 | 3.8929 | 5596875 | 2014874999.9999 | 112.9035 | -0.87116 | 4.3236e-10 | 4.2711e-10 | 77.6951 | -1.4632 | 7.262e-10 | 7.1311e-10 | -35.2084 | -0.59204 | 2.9383e-10 | 172886847663.872 | 57.67% | 3.007 | 4.3619 | 2.86e-10 | 177619316245.094 | 59.25% | 2.8489 | 4.097 | 3.8901 | -1.2823 | -2.4731 | -1.1908 | -23.4401 | -7.8893 | -15.5602 | -23.4495 | -15.5508 | 0.02536 | 0.025344
3.8956 | 3.8984 | 5596875 | 2014875000.0001 | 112.0323 | -0.88555 | 4.3951e-10 | 4.329e-10 | 76.2319 | -1.4779 | 7.3349e-10 | 7.177e-10 | -35.8004 | -0.59233 | 2.9398e-10 | 172800582001.895 | 57.64% | 3.01 | 4.3669 | 2.848e-10 | 178372899087.691 | 59.5% | 2.8249 | 4.0568 | 3.8956 | -1.2794 | -2.472 | -1.1926 | -23.4761 | -7.895 | -15.5826 | -23.4776 | -15.5812 | 0.025347 | 0.025345
3.9012 | 3.904 | 5596875 | 2014875000.0001 | 111.1468 | -0.90719 | 4.5025e-10 | 4.3752e-10 | 74.754 | -1.5018 | 7.4534e-10 | 7.1969e-10 | -36.3927 | -0.59457 | 2.9509e-10 | 172150972669.478 | 57.42% | 3.0328 | 4.405 | 2.8217e-10 | 180032938428.044 | 60.05% | 2.7731 | 3.97 | 3.9012 | -1.2787 | -2.4749 | -1.1962 | -23.5464 | -7.9006 | -15.605 | -23.5056 | -15.6458 | 0.025252 | 0.025318
3.9068 | 3.9096 | 5596875 | 2014874999.9999 | 110.2396 | -0.91864 | 4.5593e-10 | 4.3951e-10 | 73.2523 | -1.4951 | 7.4205e-10 | 7.188e-10 | -36.9873 | -0.5765 | 2.8612e-10 | 177546051225.079 | 59.22% | 2.8513 | 4.101 | 2.7929e-10 | 181891450836.36 | 60.67% | 2.7167 | 3.8755 | 3.9068 | -1.2775 | -2.4776 | -1.2 | -23.6226 | -7.9063 | -15.6274 | -23.5337 | -15.7163 | 0.026043 | 0.026191
3.9124 | 3.9152 | 5596875 | 2014875000.0001 | 109.3209 | -0.91647 | 4.5485e-10 | 4.3859e-10 | 71.7571 | -1.4829 | 7.3598e-10 | 7.1541e-10 | -37.5638 | -0.56645 | 2.8113e-10 | 180698010464.492 | 60.27% | 2.7527 | 3.9358 | 2.7682e-10 | 183511237853.753 | 61.21% | 2.6689 | 3.7955 | 3.9124 | -1.2774 | -2.4844 | -1.2071 | -23.7611 | -7.912 | -15.6498 | -23.5617 | -15.8491 | 0.026505 | 0.026843
3.918 | 3.9208 | 5596875 | 2014874999.9999 | 108.4045 | -0.91734 | 4.5528e-10 | 4.3564e-10 | 70.2742 | -1.4618 | 7.2551e-10 | 7.1074e-10 | -38.1303 | -0.54446 | 2.7022e-10 | 187994318072.89 | 62.71% | 2.5432 | 3.5849 | 2.751e-10 | 184660550312.602 | 61.59% | 2.6358 | 3.7401 | 3.918 | -1.2792 | -2.4932 | -1.214 | -23.8971 | -7.9176 | -15.6722 | -23.5898 | -15.9795 | 0.027576 | 0.028116
3.9236 | 3.9264 | 5596875 | 2014875000.0001 | 107.4871 | -0.90995 | 4.5162e-10 | 4.3179e-10 | 68.8124 | -1.4326 | 7.1103e-10 | 7.0567e-10 | -38.6747 | -0.52269 | 2.5942e-10 | 195825160371.934 | 65.32% | 2.3438 | 3.251 | 2.7388e-10 | 185484034436.279 | 61.87% | 2.6125 | 3.7009 | 3.9236 | -1.2841 | -2.5024 | -1.2183 | -23.9823 | -7.9233 | -15.6945 | -23.6178 | -16.0591 | 0.028724 | 0.029391
3.9292 | 3.932 | 5596875 | 2014875000.0001 | 106.5772 | -0.89036 | 4.4189e-10 | 4.272e-10 | 67.3798 | -1.4023 | 6.9599e-10 | 7.0078e-10 | -39.1974 | -0.51197 | 2.541e-10 | 199923194548.388 | 66.69% | 2.2487 | 3.0917 | 2.7358e-10 | 185689059254.663 | 61.94% | 2.6067 | 3.6913 | 3.9292 | -1.2894 | -2.5105 | -1.2211 | -24.0371 | -7.9289 | -15.7169 | -23.6458 | -16.1082 | 0.029325 | 0.030055
3.9348 | 3.9376 | 5596875 | 2014874999.9999 | 105.6868 | -0.8428 | 4.1829e-10 | 4.2178e-10 | 65.9774 | -1.3589 | 6.7442e-10 | 6.9562e-10 | -39.7094 | -0.51607 | 2.5613e-10 | 198337918429.585 | 66.16% | 2.2848 | 3.1521 | 2.7384e-10 | 185509714919.491 | 61.88% | 2.6117 | 3.6997 | 3.9348 | -1.2969 | -2.5183 | -1.2215 | -24.0449 | -7.9346 | -15.7393 | -23.6739 | -16.1104 | 0.029093 | 0.029779
3.9404 | 3.9432 | 5596875 | 2014875000.0001 | 104.844 | -0.8109 | 4.0246e-10 | 4.1703e-10 | 64.6186 | -1.3395 | 6.6482e-10 | 6.9182e-10 | -40.2255 | -0.52863 | 2.6236e-10 | 193623627083.546 | 64.58% | 2.3974 | 3.3408 | 2.7479e-10 | 184867898147.486 | 61.66% | 2.6299 | 3.7302 | 3.9404 | -1.3051 | -2.5232 | -1.2181 | -23.9791 | -7.9402 | -15.7617 | -23.7019 | -16.0389 | 0.028401 | 0.028901
3.946 | 3.9488 | 5596875 | 2014875000.0001 | 104.0331 | -0.78502 | 3.8961e-10 | 4.1333e-10 | 63.279 | -1.3365 | 6.6332e-10 | 6.8904e-10 | -40.7541 | -0.55149 | 2.7371e-10 | 185599863093.55 | 61.91% | 2.6092 | 3.6955 | 2.757e-10 | 184257551904.008 | 61.46% | 2.6474 | 3.7594 | 3.946 | -1.3126 | -2.5272 | -1.2146 | -23.9097 | -7.9458 | -15.7841 | -23.7299 | -15.9638 | 0.027224 | 0.027534
3.9516 | 3.9544 | 5596875 | 2014874999.9999 | 103.2481 | -0.78587 | 3.9003e-10 | 4.1053e-10 | 61.9425 | -1.3508 | 6.7043e-10 | 6.885e-10 | -41.3056 | -0.56497 | 2.804e-10 | 181170396703.138 | 60.43% | 2.7383 | 3.9118 | 2.7796e-10 | 182759576726.16 | 60.96% | 2.6909 | 3.8324 | 3.9516 | -1.3183 | -2.5264 | -1.2081 | -23.7817 | -7.9515 | -15.8065 | -23.7579 | -15.8302 | 0.026575 | 0.026615
3.9572 | 3.96 | 5596875 | 2014875000.0001 | 102.4622 | -0.78382 | 3.8902e-10 | 4.0871e-10 | 60.5917 | -1.3695 | 6.7967e-10 | 6.8964e-10 | -41.8705 | -0.58563 | 2.9065e-10 | 174778183091.17 | 58.3% | 2.9423 | 4.2535 | 2.8093e-10 | 180826076315.412 | 60.32% | 2.7488 | 3.9293 | 3.9572 | -1.3203 | -2.5236 | -1.2033 | -23.6863 | -7.9571 | -15.8289 | -23.786 | -15.7292 | 0.025637 | 0.025476
3.9628 | 3.9656 | 5596875 | 2014874999.9999 | 101.6784 | -0.78704 | 3.9062e-10 | 4.0863e-10 | 59.2222 | -1.3875 | 6.8862e-10 | 6.9236e-10 | -42.4562 | -0.60043 | 2.98e-10 | 170470290637.652 | 56.86% | 3.0929 | 4.5057 | 2.8373e-10 | 179041311012.825 | 59.72% | 2.8039 | 4.0215 | 3.9628 | -1.3188 | -2.5187 | -1.1999 | -23.6196 | -7.9627 | -15.8513 | -23.814 | -15.6569 | 0.025005 | 0.024698
3.9684 | 3.9712 | 5596875 | 2014875000.0001 | 100.8914 | -0.81341 | 4.037e-10 | 4.1133e-10 | 57.8348 | -1.411 | 7.0028e-10 | 6.9703e-10 | -43.0566 | -0.59757 | 2.9658e-10 | 171285574687.005 | 57.13% | 3.0635 | 4.4565 | 2.857e-10 | 177810987623.94 | 59.31% | 2.8428 | 4.0868 | 3.9684 | -1.3134 | -2.5126 | -1.1992 | -23.6057 | -7.9683 | -15.8736 | -23.842 | -15.6373 | 0.025125 | 0.024751
3.974 | 3.9768 | 5596875 | 2014875000.0001 | 100.078 | -0.83448 | 4.1416e-10 | 4.1577e-10 | 56.4238 | -1.4211 | 7.053e-10 | 7.0278e-10 | -43.6542 | -0.58662 | 2.9114e-10 | 174483735272.226 | 58.2% | 2.9523 | 4.2701 | 2.87e-10 | 177001743934.975 | 59.04% | 2.8689 | 4.1304 | 3.974 | -1.3104 | -2.5094 | -1.199 | -23.6026 | -7.974 | -15.896 | -23.87 | -15.6286 | 0.025594 | 0.025163
3.9796 | 3.9824 | 5596875 | 2014874999.9999 | 99.2435 | -0.85528 | 4.2448e-10 | 4.2138e-10 | 55.0027 | -1.4498 | 7.1956e-10 | 7.0841e-10 | -44.2408 | -0.59455 | 2.9508e-10 | 172157680162.46 | 57.42% | 3.0326 | 4.4046 | 2.8703e-10 | 176986290300.949 | 59.03% | 2.8694 | 4.1312 | 3.9796 | -1.3053 | -2.5071 | -1.2018 | -23.6581 | -7.9796 | -15.9184 | -23.898 | -15.6785 | 0.025253 | 0.024872
3.9852 | 3.988 | 5596875 | 2014875000.0001 | 98.3882 | -0.86941 | 4.315e-10 | 4.2668e-10 | 53.5529 | -1.458 | 7.2361e-10 | 7.1269e-10 | -44.8353 | -0.58856 | 2.9211e-10 | 173908021624.661 | 58.01% | 2.9718 | 4.3029 | 2.8601e-10 | 177618642163.506 | 59.25% | 2.849 | 4.0971 | 3.9852 | -1.3022 | -2.5074 | -1.2052 | -23.7252 | -7.9852 | -15.9408 | -23.926 | -15.74 | 0.025509 | 0.025188
3.9908 | 3.9936 | 5596875 | 2014875000.0001 | 97.5188 | -0.88865 | 4.4104e-10 | 4.3182e-10 | 52.0949 | -1.4627 | 7.2595e-10 | 7.1611e-10 | -45.4239 | -0.57404 | 2.849e-10 | 178306474984.775 | 59.48% | 2.827 | 4.0603 | 2.8429e-10 | 178689973482.316 | 59.6% | 2.8149 | 4.04 | 3.9908 | -1.3 | -2.5083 | -1.2083 | -23.7853 | -7.9908 | -15.9632 | -23.954 | -15.7945 | 0.026155 | 0.025878
3.9964 | 3.9992 | 5596875 | 2014875000.0001 | 96.6301 | -0.90268 | 4.4801e-10 | 4.3627e-10 | 50.6322 | -1.4623 | 7.2573e-10 | 7.1786e-10 | -45.9979 | -0.55958 | 2.7772e-10 | 182915372291.272 | 61.01% | 2.6864 | 3.8247 | 2.8159e-10 | 180405410094.309 | 60.18% | 2.7616 | 3.9508 | 3.9964 | -1.2994 | -2.5129 | -1.2135 | -23.8882 | -7.9964 | -15.9856 | -23.982 | -15.8918 | 0.026831 | 0.026673
4.002 | 4.0048 | 5596875 | 2014874999.9997 | 95.7275 | -0.90937 | 4.5133e-10 | 4.3885e-10 | 49.1699 | -1.467 | 7.2806e-10 | 7.1793e-10 | -46.5575 | -0.55758 | 2.7673e-10 | 183570589180.891 | 61.23% | 2.6672 | 3.7926 | 2.7908e-10 | 182025026864.586 | 60.72% | 2.7127 | 3.8688 | 4.002 | -1.2993 | -2.517 | -1.2177 | -23.97 | -8.002 | -16.008 | -24.01 | -15.968 | 0.026927 | 0.02686
4.0076 | 4.0104 | 5596875 | 2014875000.0001 | 94.8181 | -0.90936 | 4.5132e-10 | 4.3967e-10 | 47.703 | -1.4614 | 7.2531e-10 | 7.168e-10 | -47.1151 | -0.55204 | 2.7398e-10 | 185413128719.417 | 61.85% | 2.6145 | 3.7043 | 2.7713e-10 | 183305109510.401 | 61.14% | 2.6749 | 3.8056 | 4.0076 | -1.3016 | -2.5204 | -1.2189 | -23.9931 | -8.0076 | -16.0303 | -24.0379 | -15.9855 | 0.027197 | 0.027121
4.0132 | 4.016 | 5596875 | 2014875000.0001 | 93.9087 | -0.90331 | 4.4832e-10 | 4.3906e-10 | 46.2416 | -1.4456 | 7.1748e-10 | 7.1395e-10 | -47.6672 | -0.54232 | 2.6916e-10 | 188736394396.001 | 62.95% | 2.5232 | 3.5514 | 2.7489e-10 | 184799683992.81 | 61.64% | 2.6318 | 3.7334 | 4.0132 | -1.3024 | -2.5252 | -1.2228 | -24.0706 | -8.0132 | -16.0527 | -24.0659 | -16.0574 | 0.027684 | 0.027693
4.0188 | 4.0216 | 5596875 | 2014875000.0001 | 93.0054 | -0.89761 | 4.4549e-10 | 4.3684e-10 | 44.796 | -1.4452 | 7.1728e-10 | 7.1024e-10 | -48.2095 | -0.54763 | 2.7179e-10 | 186907660142.114 | 62.34% | 2.5728 | 3.6345 | 2.734e-10 | 185809679058.698 | 61.98% | 2.6033 | 3.6856 | 4.0188 | -1.303 | -2.528 | -1.225 | -24.114 | -8.0188 | -16.0751 | -24.0939 | -16.0952 | 0.027416 | 0.02745
4.0244 | 4.0272 | 5596875 | 2014875000.0001 | 92.1078 | -0.88587 | 4.3967e-10 | 4.3326e-10 | 43.3507 | -1.4264 | 7.0793e-10 | 7.0645e-10 | -48.7571 | -0.54052 | 2.6826e-10 | 189366247711.233 | 63.16% | 2.5064 | 3.5234 | 2.7319e-10 | 185950970324.58 | 62.03% | 2.5994 | 3.679 | 4.0244 | -1.3054 | -2.5304 | -1.225 | -24.1135 | -8.0243 | -16.0975 | -24.1219 | -16.0892 | 0.027777 | 0.027762
4.03 | 4.0328 | 5596875 | 2014874999.9997 | 91.2219 | -0.87046 | 4.3202e-10 | 4.2875e-10 | 41.9243 | -1.4125 | 7.0104e-10 | 7.0311e-10 | -49.2976 | -0.54204 | 2.6902e-10 | 188833426220.692 | 62.99% | 2.5206 | 3.5471 | 2.7436e-10 | 185155542993.028 | 61.76% | 2.6217 | 3.7165 | 4.03 | -1.3083 | -2.5347 | -1.2264 | -24.1414 | -8.0299 | -16.1199 | -24.1498 | -16.1115 | 0.027699 | 0.027684
4.0356 | 4.0384 | 5596875 | 2014875000.0001 | 90.3515 | -0.8527 | 4.232e-10 | 4.2394e-10 | 40.5118 | -1.3961 | 6.9291e-10 | 7.002e-10 | -49.8397 | -0.54342 | 2.6971e-10 | 188352968087.973 | 62.83% | 2.5335 | 3.5687 | 2.7626e-10 | 183882440016.005 | 61.34% | 2.6582 | 3.7775 | 4.0356 | -1.3119 | -2.5386 | -1.2267 | -24.1467 | -8.0355 | -16.1423 | -24.1778 | -16.1112 | 0.027628 | 0.027575
4.0412 | 4.044 | 5596875 | 2014875000.0001 | 89.4988 | -0.84164 | 4.1771e-10 | 4.2031e-10 | 39.1157 | -1.3865 | 6.8813e-10 | 6.9808e-10 | -50.3831 | -0.54487 | 2.7042e-10 | 187853347818.501 | 62.66% | 2.547 | 3.5913 | 2.7776e-10 | 182890331435.87 | 61% | 2.6871 | 3.8259 | 4.0412 | -1.3159 | -2.5417 | -1.2258 | -24.1305 | -8.0411 | -16.1647 | -24.2057 | -16.0894 | 0.027555 | 0.027427
4.0468 | 4.0496 | 5596875 | 2014875000.0001 | 88.6571 | -0.82025 | 4.071e-10 | 4.1764e-10 | 37.7292 | -1.3757 | 6.8277e-10 | 6.9774e-10 | -50.928 | -0.55544 | 2.7567e-10 | 184276928128.263 | 61.47% | 2.6468 | 3.7585 | 2.801e-10 | 181363481801.041 | 60.49% | 2.7325 | 3.902 | 4.0468 | -1.3208 | -2.5456 | -1.2249 | -24.1112 | -8.0466 | -16.1871 | -24.2337 | -16.0646 | 0.02703 | 0.026826
4.0524 | 4.0552 | 5596875 | 2014875000.0001 | 87.8369 | -0.80932 | 4.0167e-10 | 4.1671e-10 | 36.3535 | -1.3788 | 6.8429e-10 | 6.9851e-10 | -51.4834 | -0.56944 | 2.8262e-10 | 179748168039.823 | 59.96% | 2.7819 | 3.9847 | 2.818e-10 | 180272602613.874 | 60.13% | 2.7657 | 3.9576 | 4.0524 | -1.3246 | -2.5442 | -1.2196 | -24.0076 | -8.0522 | -16.2095 | -24.2616 | -15.9554 | 0.026366 | 0.025953
4.058 | 4.0608 | 5596875 | 2014875000.0001 | 87.0276 | -0.80268 | 3.9838e-10 | 4.1695e-10 | 34.9747 | -1.3883 | 6.8901e-10 | 7.0076e-10 | -52.0528 | -0.58559 | 2.9063e-10 | 174790329905.839 | 58.3% | 2.9419 | 4.2528 | 2.8381e-10 | 178991521637.921 | 59.7% | 2.8054 | 4.0242 | 4.058 | -1.327 | -2.5429 | -1.216 | -23.9363 | -8.0578 | -16.2318 | -24.2896 | -15.8785 | 0.025639 | 0.025081
4.0636 | 4.0664 | 5596875 | 2014874999.9997 | 86.2249 | -0.80277 | 3.9842e-10 | 4.1861e-10 | 33.5865 | -1.4025 | 6.9605e-10 | 7.038e-10 | -52.6384 | -0.59968 | 2.9763e-10 | 170682974375.734 | 56.93% | 3.0852 | 4.4928 | 2.8518e-10 | 178131730128.46 | 59.42% | 2.8326 | 4.0696 | 4.0636 | -1.3294 | -2.5406 | -1.2112 | -23.842 | -8.0633 | -16.2542 | -24.3175 | -15.7786 | 0.025036 | 0.024304
4.0692 | 4.072 | 5596875 | 2014875000.0001 | 85.4221 | -0.82908 | 4.1148e-10 | 4.207e-10 | 32.184 | -1.4143 | 7.0195e-10 | 7.0764e-10 | -53.2381 | -0.58526 | 2.9047e-10 | 174890423653.218 | 58.34% | 2.9385 | 4.2471 | 2.8694e-10 | 177041835867.776 | 59.05% | 2.8676 | 4.1282 | 4.0692 | -1.3281 | -2.5371 | -1.209 | -23.7991 | -8.0689 | -16.2766 | -24.3455 | -15.7302 | 0.025653 | 0.024792
4.0747 | 4.0775 | 5596875 | 2014875000.0001 | 84.593 | -0.84401 | 4.1889e-10 | 4.2406e-10 | 30.7697 | -1.4382 | 7.1377e-10 | 7.1174e-10 | -53.8234 | -0.59415 | 2.9488e-10 | 172272935934.143 | 57.46% | 3.0285 | 4.3978 | 2.8767e-10 | 176588211805.84 | 58.9% | 2.8823 | 4.1529 | 4.0747 | -1.3268 | -2.5329 | -1.2061 | -23.7427 | -8.0744 | -16.299 | -24.3734 | -15.6683 | 0.02527 | 0.024292
4.0803 | 4.0831 | 5596875 | 2014875000.0001 | 83.749 | -0.87701 | 4.3527e-10 | 4.2851e-10 | 29.3315 | -1.4622 | 7.2571e-10 | 7.1615e-10 | -54.4175 | -0.58519 | 2.9044e-10 | 174909096362.424 | 58.34% | 2.9379 | 4.2461 | 2.8764e-10 | 176608916939.833 | 58.91% | 2.8816 | 4.1518 | 4.0803 | -1.3234 | -2.5307 | -1.2073 | -23.7661 | -8.0799 | -16.3214 | -24.4013 | -15.6862 | 0.025656 | 0.024658
4.0859 | 4.0887 | 5596875 | 2014875000.0001 | 82.872 | -0.8912 | 4.4231e-10 | 4.3334e-10 | 27.8693 | -1.4764 | 7.3276e-10 | 7.1953e-10 | -55.0027 | -0.58522 | 2.9045e-10 | 174901736162.285 | 58.34% | 2.9382 | 4.2465 | 2.862e-10 | 177499741171.148 | 59.21% | 2.8528 | 4.1035 | 4.0859 | -1.3198 | -2.528 | -1.2081 | -23.782 | -8.0855 | -16.3438 | -24.4293 | -15.6965 | 0.025655 | 0.024639
4.0915 | 4.0943 | 5596875 | 2014874999.9997 | 81.9808 | -0.90735 | 4.5033e-10 | 4.3725e-10 | 26.3929 | -1.4798 | 7.3441e-10 | 7.2097e-10 | -55.5879 | -0.5724 | 2.8409e-10 | 178817284525.58 | 59.65% | 2.8109 | 4.0333 | 2.8373e-10 | 179044854653.588 | 59.72% | 2.8038 | 4.0214 | 4.0915 | -1.3142 | -2.5269 | -1.2127 | -23.8716 | -8.091 | -16.3662 | -24.4572 | -15.7806 | 0.026229 | 0.025291
4.0971 | 4.0999 | 5596875 | 2014875000.0001 | 81.0735 | -0.89903 | 4.462e-10 | 4.4007e-10 | 24.9131 | -1.4814 | 7.3521e-10 | 7.2032e-10 | -56.1603 | -0.58234 | 2.8902e-10 | 175767458586.662 | 58.63% | 2.9093 | 4.1981 | 2.8025e-10 | 181265329555.796 | 60.46% | 2.7355 | 3.907 | 4.0971 | -1.3081 | -2.5285 | -1.2205 | -24.0247 | -8.0966 | -16.3885 | -24.4851 | -15.9281 | 0.025782 | 0.025058
4.1027 | 4.1055 | 5596875 | 2014875000.0001 | 80.1744 | -0.91603 | 4.5463e-10 | 4.4046e-10 | 23.4318 | -1.4772 | 7.3317e-10 | 7.1816e-10 | -56.7427 | -0.56121 | 2.7853e-10 | 182384962330.301 | 60.84% | 2.702 | 3.8509 | 2.7769e-10 | 182935662745.009 | 61.02% | 2.6858 | 3.8237 | 4.1027 | -1.3022 | -2.5314 | -1.2292 | -24.1963 | -8.1021 | -16.4109 | -24.513 | -16.0942 | 0.026753 | 0.026237
4.1083 | 4.1111 | 5596875 | 2014875000.0001 | 79.2584 | -0.91892 | 4.5607e-10 | 4.3924e-10 | 21.9545 | -1.4736 | 7.3137e-10 | 7.1481e-10 | -57.3039 | -0.5547 | 2.753e-10 | 184525254688.029 | 61.55% | 2.6397 | 3.7465 | 2.7557e-10 | 184345866342.545 | 61.49% | 2.6448 | 3.7551 | 4.1083 | -1.2999 | -2.536 | -1.2361 | -24.3331 | -8.1076 | -16.4333 | -24.5409 | -16.2255 | 0.027067 | 0.026724
4.1139 | 4.1167 | 5596875 | 2014875000.0001 | 78.3395 | -0.91623 | 4.5473e-10 | 4.36e-10 | 20.4809 | -1.4537 | 7.2147e-10 | 7.1051e-10 | -57.8586 | -0.53744 | 2.6674e-10 | 190448999500.584 | 63.53% | 2.478 | 3.4758 | 2.7451e-10 | 185056796259.547 | 61.73% | 2.6245 | 3.7212 | 4.1139 | -1.3011 | -2.5434 | -1.2423 | -24.4546 | -8.1131 | -16.4557 | -24.5688 | -16.3415 | 0.027936 | 0.027742
4.1195 | 4.1223 | 5596875 | 2014874999.9997 | 77.4232 | -0.8893 | 4.4137e-10 | 4.3183e-10 | 19.0272 | -1.4202 | 7.0483e-10 | 7.0649e-10 | -58.396 | -0.53085 | 2.6347e-10 | 192814285455.299 | 64.31% | 2.4176 | 3.3745 | 2.7466e-10 | 184955968760.303 | 61.69% | 2.6274 | 3.726 | 4.1195 | -1.3035 | -2.5498 | -1.2463 | -24.5343 | -8.1186 | -16.4781 | -24.5967 | -16.4156 | 0.028283 | 0.028175
4.1251 | 4.1279 | 5596875 | 2014875000.0001 | 76.5339 | -0.86533 | 4.2947e-10 | 4.2679e-10 | 17.6071 | -1.388 | 6.8887e-10 | 7.03e-10 | -58.9269 | -0.52265 | 2.594e-10 | 195839619485.401 | 65.32% | 2.3435 | 3.2504 | 2.7621e-10 | 183916168726.94 | 61.35% | 2.6572 | 3.7759 | 4.1251 | -1.308 | -2.5576 | -1.2497 | -24.5994 | -8.1242 | -16.5005 | -24.6246 | -16.4753 | 0.028726 | 0.028682
4.1307 | 4.1335 | 5596875 | 2014875000.0001 | 75.6686 | -0.83783 | 4.1582e-10 | 4.2301e-10 | 16.2191 | -1.3664 | 6.7814e-10 | 7.0033e-10 | -59.4495 | -0.52854 | 2.6232e-10 | 193656849385.949 | 64.6% | 2.3966 | 3.3394 | 2.7732e-10 | 183183292659.893 | 61.1% | 2.6785 | 3.8116 | 4.1307 | -1.3145 | -2.5636 | -1.2491 | -24.5888 | -8.1297 | -16.5229 | -24.6525 | -16.4591 | 0.028406 | 0.028297
4.1363 | 4.1391 | 5596875 | 2014875000.0001 | 74.8308 | -0.81691 | 4.0544e-10 | 4.1898e-10 | 14.8527 | -1.364 | 6.7695e-10 | 6.9845e-10 | -59.9781 | -0.54707 | 2.7151e-10 | 187099199124.923 | 62.41% | 2.5676 | 3.6257 | 2.7947e-10 | 181775355113.67 | 60.63% | 2.7202 | 3.8813 | 4.1363 | -1.3198 | -2.5653 | -1.2456 | -24.5192 | -8.1352 | -16.5453 | -24.6804 | -16.3841 | 0.027444 | 0.027177
4.1419 | 4.1447 | 5596875 | 2014875000.0001 | 74.0139 | -0.80524 | 3.9965e-10 | 4.1564e-10 | 13.4888 | -1.367 | 6.7844e-10 | 6.9721e-10 | -60.5251 | -0.56173 | 2.7879e-10 | 182215063341.004 | 60.78% | 2.707 | 3.8594 | 2.8157e-10 | 180418692985.988 | 60.18% | 2.7612 | 3.9501 | 4.1419 | -1.3243 | -2.5662 | -1.2419 | -24.4467 | -8.1407 | -16.5677 | -24.7083 | -16.3061 | 0.026728 | 0.026306
4.1475 | 4.1503 | 5596875 | 2014875000.0001 | 73.2086 | -0.79875 | 3.9643e-10 | 4.1331e-10 | 12.1218 | -1.3873 | 6.8852e-10 | 6.972e-10 | -61.0869 | -0.58853 | 2.9209e-10 | 173916064862.24 | 58.01% | 2.9716 | 4.3024 | 2.8389e-10 | 178944359577.153 | 59.69% | 2.8069 | 4.0266 | 4.1475 | -1.3286 | -2.5652 | -1.2367 | -24.3435 | -8.1462 | -16.59 | -24.7362 | -16.1973 | 0.025511 | 0.024907
4.1531 | 4.1559 | 5596875 | 2014874999.9997 | 72.4099 | -0.79556 | 3.9485e-10 | 4.1268e-10 | 10.7345 | -1.4024 | 6.9602e-10 | 6.9887e-10 | -61.6754 | -0.60682 | 3.0117e-10 | 168675469771.217 | 56.26% | 3.1591 | 4.6165 | 2.8619e-10 | 177503618992.533 | 59.21% | 2.8527 | 4.1033 | 4.1531 | -1.3323 | -2.5626 | -1.2303 | -24.2191 | -8.1517 | -16.6124 | -24.7641 | -16.0674 | 0.024742 | 0.02393
4.1587 | 4.1615 | 5596875 | 2014875000.0001 | 71.6143 | -0.81541 | 4.047e-10 | 4.1269e-10 | 9.3321 | -1.4222 | 7.0587e-10 | 7.0223e-10 | -62.2822 | -0.60683 | 3.0117e-10 | 168673278450.723 | 56.26% | 3.1592 | 4.6167 | 2.8953e-10 | 175454244226.424 | 58.52% | 2.9197 | 4.2155 | 4.1587 | -1.3291 | -2.5584 | -1.2293 | -24.1981 | -8.1572 | -16.6348 | -24.792 | -16.041 | 0.024742 | 0.023858
4.1643 | 4.1671 | 5596875 | 2014875000.0001 | 70.7989 | -0.82671 | 4.103e-10 | 4.1539e-10 | 7.9099 | -1.4355 | 7.1246e-10 | 7.0657e-10 | -62.889 | -0.60881 | 3.0216e-10 | 168123239542.504 | 56.08% | 3.1799 | 4.6514 | 2.9118e-10 | 174463855865.872 | 58.19% | 2.9529 | 4.2712 | 4.1643 | -1.3269 | -2.5563 | -1.2294 | -24.2009 | -8.1626 | -16.6572 | -24.8198 | -16.0382 | 0.024661 | 0.023744
4.1699 | 4.1727 | 5596875 | 2014875000.0001 | 69.9722 | -0.8448 | 4.1928e-10 | 4.1954e-10 | 6.4743 | -1.4461 | 7.177e-10 | 7.1075e-10 | -63.4978 | -0.60127 | 2.9842e-10 | 170231582964.529 | 56.78% | 3.1016 | 4.5202 | 2.912e-10 | 174449128853.197 | 58.19% | 2.9534 | 4.2721 | 4.1699 | -1.3193 | -2.5532 | -1.2339 | -24.2888 | -8.1681 | -16.6796 | -24.8477 | -16.1206 | 0.02497 | 0.024133
4.1755 | 4.1783 | 5596875 | 2014875000.0001 | 69.1274 | -0.86463 | 4.2913e-10 | 4.2421e-10 | 5.0283 | -1.4535 | 7.2138e-10 | 7.1482e-10 | -64.0991 | -0.58886 | 2.9226e-10 | 173819959224.634 | 57.98% | 2.9748 | 4.3079 | 2.9061e-10 | 174805937238.867 | 58.31% | 2.9414 | 4.2519 | 4.1755 | -1.3147 | -2.5545 | -1.2399 | -24.407 | -8.1736 | -16.702 | -24.8756 | -16.2334 | 0.025496 | 0.024781
4.1811 | 4.1839 | 5596875 | 2014874999.9997 | 68.2628 | -0.87534 | 4.3444e-10 | 4.2914e-10 | 3.5748 | -1.4573 | 7.2325e-10 | 7.1784e-10 | -64.688 | -0.58192 | 2.8881e-10 | 175892727695.95 | 58.67% | 2.9051 | 4.1912 | 2.8871e-10 | 175957579750.793 | 58.69% | 2.903 | 4.1876 | 4.1811 | -1.3075 | -2.5553 | -1.2478 | -24.5628 | -8.1791 | -16.7244 | -24.9034 | -16.3837 | 0.0258 | 0.025275
4.1867 | 4.1895 | 5596875 | 2014875000.0001 | 67.3874 | -0.86558 | 4.296e-10 | 4.3425e-10 | 2.1175 | -1.4623 | 7.2576e-10 | 7.2011e-10 | -65.2699 | -0.59674 | 2.9617e-10 | 171524829032.6 | 57.21% | 3.055 | 4.4422 | 2.8586e-10 | 177708912905.052 | 59.28% | 2.8461 | 4.0922 | 4.1867 | -1.3045 | -2.5587 | -1.2543 | -24.6903 | -8.1846 | -16.7467 | -24.9313 | -16.5058 | 0.02516 | 0.024798
4.1923 | 4.1951 | 5596875 | 2014875000.0001 | 66.5218 | -0.89756 | 4.4547e-10 | 4.3825e-10 | 0.6552 | -1.4625 | 7.2587e-10 | 7.2109e-10 | -65.8666 | -0.56497 | 2.804e-10 | 181170130699.801 | 60.43% | 2.7384 | 3.9118 | 2.8284e-10 | 179606496115.677 | 59.91% | 2.7862 | 3.992 | 4.1923 | -1.3027 | -2.563 | -1.2602 | -24.808 | -8.19 | -16.7691 | -24.9592 | -16.618 | 0.026575 | 0.026335
4.1979 | 4.2007 | 5596875 | 2014875000.0001 | 65.6243 | -0.90899 | 4.5114e-10 | 4.4154e-10 | -0.80733 | -1.4566 | 7.2293e-10 | 7.2125e-10 | -66.4316 | -0.54761 | 2.7178e-10 | 186913057010.398 | 62.35% | 2.5727 | 3.6343 | 2.7971e-10 | 181617546526.605 | 60.58% | 2.7249 | 3.8892 | 4.1979 | -1.303 | -2.5688 | -1.2657 | -24.9157 | -8.1955 | -16.7915 | -24.987 | -16.7203 | 0.027417 | 0.027301
4.2035 | 4.2063 | 5596875 | 2014875000.0001 | 64.7153 | -0.90867 | 4.5098e-10 | 4.4433e-10 | -2.2639 | -1.4572 | 7.2323e-10 | 7.208e-10 | -66.9792 | -0.54856 | 2.7225e-10 | 186591069078.808 | 62.24% | 2.5816 | 3.6492 | 2.7647e-10 | 183747099086.008 | 61.29% | 2.6621 | 3.7841 | 4.2035 | -1.3035 | -2.5744 | -1.271 | -25.0188 | -8.201 | -16.8139 | -25.0149 | -16.8179 | 0.02737 | 0.027376
4.2091 | 4.2119 | 5596875 | 2014874999.9997 | 63.8066 | -0.90793 | 4.5062e-10 | 4.4573e-10 | -3.7212 | -1.4543 | 7.2179e-10 | 7.1961e-10 | -67.5278 | -0.54638 | 2.7117e-10 | 187334560199.095 | 62.49% | 2.5611 | 3.6149 | 2.7388e-10 | 185481877600.331 | 61.87% | 2.6125 | 3.701 | 4.2091 | -1.3051 | -2.5816 | -1.2765 | -25.1285 | -8.2064 | -16.8363 | -25.0427 | -16.9221 | 0.027479 | 0.027619
4.2147 | 4.2175 | 5596875 | 2014875000.0001 | 62.8987 | -0.90886 | 4.5108e-10 | 4.4629e-10 | -5.1755 | -1.4526 | 7.2095e-10 | 7.1806e-10 | -68.0742 | -0.54376 | 2.6987e-10 | 188236917592.135 | 62.79% | 2.5366 | 3.5739 | 2.7177e-10 | 186923188929.14 | 62.35% | 2.5724 | 3.6338 | 4.2147 | -1.3074 | -2.5879 | -1.2806 | -25.2084 | -8.2119 | -16.8587 | -25.0706 | -16.9966 | 0.027611 | 0.027837
4.2203 | 4.2231 | 5596875 | 2014875000.0001 | 61.9898 | -0.90411 | 4.4872e-10 | 4.4556e-10 | -6.6281 | -1.444 | 7.1667e-10 | 7.1554e-10 | -68.6179 | -0.53989 | 2.6795e-10 | 189586230498.07 | 63.24% | 2.5006 | 3.5136 | 2.6999e-10 | 188158353440.353 | 62.76% | 2.5387 | 3.5774 | 4.2203 | -1.3113 | -2.5932 | -1.2819 | -25.2337 | -8.2173 | -16.8811 | -25.0984 | -17.0164 | 0.027809 | 0.028032
4.2259 | 4.2287 | 5596875 | 2014875000.0001 | 61.0857 | -0.8997 | 4.4653e-10 | 4.419e-10 | -8.0721 | -1.4391 | 7.1424e-10 | 7.1264e-10 | -69.1578 | -0.5394 | 2.6771e-10 | 189758649455.391 | 63.3% | 2.4961 | 3.506 | 2.7075e-10 | 187628953060.821 | 62.58% | 2.5531 | 3.6015 | 4.2259 | -1.3168 | -2.5995 | -1.2827 | -25.2503 | -8.2228 | -16.9035 | -25.1262 | -17.0276 | 0.027834 | 0.028039
4.2315 | 4.2343 | 5596875 | 2014875000.0001 | 60.186 | -0.90661 | 4.4996e-10 | 4.3638e-10 | -9.5112 | -1.436 | 7.1272e-10 | 7.0956e-10 | -69.6972 | -0.52942 | 2.6276e-10 | 193333619837.745 | 64.49% | 2.4046 | 3.3528 | 2.7318e-10 | 185959864773.86 | 62.03% | 2.5991 | 3.6786 | 4.2315 | -1.3219 | -2.6035 | -1.2816 | -25.2282 | -8.2282 | -16.9259 | -25.1541 | -17 | 0.028359 | 0.028483
4.2371 | 4.2399 | 5596875 | 2014874999.9997 | 59.2794 | -0.89563 | 4.4451e-10 | 4.3024e-10 | -10.9472 | -1.4272 | 7.0832e-10 | 7.0617e-10 | -70.2266 | -0.53155 | 2.6381e-10 | 192560474897.216 | 64.23% | 2.424 | 3.3852 | 2.7593e-10 | 184107627997.212 | 61.41% | 2.6517 | 3.7666 | 4.2371 | -1.3271 | -2.6069 | -1.2798 | -25.1928 | -8.2336 | -16.9482 | -25.1819 | -16.9591 | 0.028245 | 0.028264
4.2427 | 4.2455 | 5596875 | 2014875000.0001 | 58.3838 | -0.88781 | 4.4063e-10 | 4.2474e-10 | -12.3744 | -1.4229 | 7.0621e-10 | 7.031e-10 | -70.7582 | -0.53512 | 2.6558e-10 | 191277751099.804 | 63.8% | 2.4566 | 3.4399 | 2.7836e-10 | 182499218436.92 | 60.87% | 2.6986 | 3.8453 | 4.2427 | -1.3344 | -2.6082 | -1.2737 | -25.0734 | -8.2391 | -16.9706 | -25.2097 | -16.8343 | 0.028057 | 0.027832
4.2483 | 4.2511 | 5596875 | 2014875000.0001 | 57.496 | -0.8493 | 4.2151e-10 | 4.2059e-10 | -13.7973 | -1.4065 | 6.9806e-10 | 7.0071e-10 | -71.2933 | -0.5572 | 2.7654e-10 | 183696754465.166 | 61.27% | 2.6635 | 3.7865 | 2.8013e-10 | 181346274974.509 | 60.49% | 2.733 | 3.9029 | 4.2483 | -1.3426 | -2.6085 | -1.2659 | -24.9189 | -8.2445 | -16.993 | -25.2375 | -16.6744 | 0.026945 | 0.02644
4.2538 | 4.2566 | 5596875 | 2014875000.0001 | 56.6467 | -0.8164 | 4.0519e-10 | 4.1808e-10 | -15.2038 | -1.3983 | 6.9397e-10 | 6.9931e-10 | -71.8505 | -0.58185 | 2.8878e-10 | 175913125379.886 | 58.68% | 2.9045 | 4.1901 | 2.8123e-10 | 180634968350.792 | 60.25% | 2.7546 | 3.939 | 4.2538 | -1.3438 | -2.6061 | -1.2623 | -24.8477 | -8.2499 | -17.0154 | -25.2653 | -16.5978 | 0.025803 | 0.02517
4.2594 | 4.2622 | 5596875 | 2014875000.0001 | 55.8303 | -0.78672 | 3.9045e-10 | 4.1713e-10 | -16.6021 | -1.3882 | 6.8897e-10 | 6.9871e-10 | -72.4323 | -0.60147 | 2.9852e-10 | 170175586873.407 | 56.76% | 3.1036 | 4.5237 | 2.8158e-10 | 180412898856.124 | 60.18% | 2.7614 | 3.9504 | 4.2594 | -1.3411 | -2.6024 | -1.2614 | -24.8303 | -8.2554 | -17.0378 | -25.2932 | -16.575 | 0.024962 | 0.024284
4.265 | 4.2678 | 5596875 | 2014875000.0001 | 55.0435 | -0.77261 | 3.8345e-10 | 4.1721e-10 | -17.9903 | -1.3821 | 6.8594e-10 | 6.9913e-10 | -73.0338 | -0.60947 | 3.0248e-10 | 167942340112.457 | 56.02% | 3.1867 | 4.6628 | 2.8192e-10 | 180194206259.263 | 60.1% | 2.7681 | 3.9616 | 4.265 | -1.3376 | -2.5995 | -1.2619 | -24.841 | -8.2608 | -17.0602 | -25.321 | -16.5802 | 0.024634 | 0.023941
4.2706 | 4.2734 | 5596875 | 2014874999.9997 | 54.2709 | -0.78601 | 3.901e-10 | 4.1895e-10 | -19.3724 | -1.3863 | 6.8802e-10 | 7.0048e-10 | -73.6433 | -0.60028 | 2.9792e-10 | 170514210414.959 | 56.88% | 3.0913 | 4.503 | 2.8153e-10 | 180441183330.142 | 60.19% | 2.7605 | 3.949 | 4.2706 | -1.3304 | -2.5949 | -1.2645 | -24.8915 | -8.2662 | -17.0826 | -25.3488 | -16.6253 | 0.025012 | 0.024342
4.2762 | 4.279 | 5596875 | 2014875000.0001 | 53.4849 | -0.81681 | 4.0539e-10 | 4.2157e-10 | -20.7586 | -1.3998 | 6.9473e-10 | 7.0264e-10 | -74.2436 | -0.58298 | 2.8934e-10 | 175572306301.113 | 58.56% | 2.9158 | 4.209 | 2.8107e-10 | 180736245461.739 | 60.29% | 2.7515 | 3.9339 | 4.2762 | -1.3236 | -2.5933 | -1.2696 | -24.9927 | -8.2716 | -17.1049 | -25.3766 | -16.7211 | 0.025753 | 0.025176
4.2818 | 4.2846 | 5596875 | 2014875000.0001 | 52.6681 | -0.84859 | 4.2116e-10 | 4.2671e-10 | -22.1584 | -1.4129 | 7.0125e-10 | 7.0546e-10 | -74.8265 | -0.56434 | 2.8009e-10 | 181372918790.752 | 60.5% | 2.7322 | 3.9016 | 2.7874e-10 | 182246203495.016 | 60.79% | 2.7061 | 3.8578 | 4.2818 | -1.3196 | -2.593 | -1.2734 | -25.0661 | -8.277 | -17.1273 | -25.4044 | -16.789 | 0.026604 | 0.026079
4.2874 | 4.2902 | 5596875 | 2014875000.0001 | 51.8195 | -0.87862 | 4.3607e-10 | 4.3327e-10 | -23.5714 | -1.4257 | 7.0758e-10 | 7.083e-10 | -75.3909 | -0.54707 | 2.7152e-10 | 187097424620.808 | 62.41% | 2.5676 | 3.6258 | 2.7503e-10 | 184704756332.591 | 61.61% | 2.6346 | 3.7379 | 4.2874 | -1.3169 | -2.5966 | -1.2798 | -25.1926 | -8.2824 | -17.1497 | -25.4322 | -16.9101 | 0.027444 | 0.027061
4.293 | 4.2958 | 5596875 | 2014875000.0001 | 50.9409 | -0.9084 | 4.5085e-10 | 4.4039e-10 | -24.9971 | -1.4454 | 7.1737e-10 | 7.1075e-10 | -75.938 | -0.537 | 2.6652e-10 | 190606752417.108 | 63.58% | 2.4739 | 3.4689 | 2.7036e-10 | 187898263153.528 | 62.67% | 2.5458 | 3.5892 | 4.293 | -1.3149 | -2.6005 | -1.2856 | -25.3073 | -8.2878 | -17.1721 | -25.46 | -17.0195 | 0.027959 | 0.02771
4.2986 | 4.3014 | 5596875 | 2014874999.9997 | 50.0325 | -0.93421 | 4.6366e-10 | 4.4613e-10 | -26.4425 | -1.4572 | 7.2323e-10 | 7.1255e-10 | -76.475 | -0.523 | 2.5957e-10 | 195709321400.211 | 65.28% | 2.3466 | 3.2556 | 2.6642e-10 | 190676508944.977 | 63.6% | 2.4721 | 3.4659 | 4.2986 | -1.3159 | -2.6079 | -1.292 | -25.4334 | -8.2933 | -17.1945 | -25.4878 | -17.1402 | 0.028707 | 0.028617
4.3042 | 4.307 | 5596875 | 2014875000.0001 | 49.0983 | -0.9458 | 4.6941e-10 | 4.4951e-10 | -27.8997 | -1.4707 | 7.2994e-10 | 7.1305e-10 | -76.998 | -0.52493 | 2.6053e-10 | 194989694573.056 | 65.04% | 2.364 | 3.2847 | 2.6353e-10 | 192765352917.969 | 64.3% | 2.4188 | 3.3766 | 4.3042 | -1.3194 | -2.6181 | -1.2987 | -25.5642 | -8.2986 | -17.2169 | -25.5155 | -17.2655 | 0.028602 | 0.028682
4.3098 | 4.3126 | 5596875 | 2014875000.0001 | 48.1525 | -0.96335 | 4.7812e-10 | 4.4967e-10 | -29.3704 | -1.4689 | 7.2905e-10 | 7.1274e-10 | -77.5229 | -0.50559 | 2.5093e-10 | 202449840126.742 | 67.53% | 2.1929 | 2.9982 | 2.6308e-10 | 193100018110.465 | 64.41% | 2.4105 | 3.3626 | 4.3098 | -1.3264 | -2.6298 | -1.3035 | -25.6587 | -8.304 | -17.2393 | -25.5433 | -17.3546 | 0.029696 | 0.029895
4.3154 | 4.3182 | 5596875 | 2014875000.0001 | 47.1891 | -0.96168 | 4.7729e-10 | 4.4722e-10 | -30.8393 | -1.4613 | 7.2526e-10 | 7.1205e-10 | -78.0285 | -0.49962 | 2.4797e-10 | 204866939857.863 | 68.33% | 2.1415 | 2.9121 | 2.6483e-10 | 191822940956.911 | 63.98% | 2.4427 | 3.4165 | 4.3154 | -1.3342 | -2.6433 | -1.3091 | -25.7697 | -8.3094 | -17.2617 | -25.5711 | -17.4602 | 0.030051 | 0.030396
4.321 | 4.3238 | 5596875 | 2014875000.0001 | 46.2275 | -0.94452 | 4.6877e-10 | 4.4295e-10 | -32.3006 | -1.4424 | 7.1587e-10 | 7.1095e-10 | -78.5281 | -0.49787 | 2.471e-10 | 205587919714.967 | 68.58% | 2.1265 | 2.887 | 2.68e-10 | 189554961049.147 | 63.23% | 2.5015 | 3.515 | 4.321 | -1.3438 | -2.6536 | -1.3098 | -25.784 | -8.3148 | -17.2841 | -25.5989 | -17.4692 | 0.030156 | 0.030479
4.3266 | 4.3294 | 5596875 | 2014874999.9997 | 45.2829 | -0.89992 | 4.4664e-10 | 4.3726e-10 | -33.743 | -1.4221 | 7.0579e-10 | 7.0925e-10 | -79.026 | -0.52216 | 2.5915e-10 | 196023250193.696 | 65.38% | 2.3391 | 3.243 | 2.7199e-10 | 186771237574.145 | 62.3% | 2.5766 | 3.6408 | 4.3266 | -1.3542 | -2.6608 | -1.3065 | -25.7194 | -8.3202 | -17.3064 | -25.6266 | -17.3992 | 0.028753 | 0.028907
4.3322 | 4.335 | 5596875 | 2014875000.0001 | 44.383 | -0.86094 | 4.2729e-10 | 4.3184e-10 | -35.1651 | -1.3972 | 6.9346e-10 | 7.0743e-10 | -79.5481 | -0.53629 | 2.6617e-10 | 190858608665.436 | 63.66% | 2.4674 | 3.458 | 2.756e-10 | 184328296928.578 | 61.48% | 2.6453 | 3.756 | 4.3322 | -1.3619 | -2.6639 | -1.302 | -25.629 | -8.3256 | -17.3288 | -25.6544 | -17.3034 | 0.027996 | 0.027955
4.3378 | 4.3406 | 5596875 | 2014875000.0001 | 43.5221 | -0.82019 | 4.0707e-10 | 4.2629e-10 | -36.5623 | -1.3931 | 6.9138e-10 | 7.0546e-10 | -80.0844 | -0.57286 | 2.8432e-10 | 178674802533.572 | 59.6% | 2.8154 | 4.0408 | 2.7917e-10 | 181967912638.273 | 60.7% | 2.7144 | 3.8717 | 4.3378 | -1.3634 | -2.6582 | -1.2947 | -25.4869 | -8.331 | -17.3512 | -25.6822 | -17.1559 | 0.026209 | 0.025914
4.3434 | 4.3462 | 5596875 | 2014875000.0001 | 42.7019 | -0.79438 | 3.9426e-10 | 4.2139e-10 | -37.9554 | -1.3975 | 6.9361e-10 | 7.0353e-10 | -80.6573 | -0.60316 | 2.9935e-10 | 169699955202.436 | 56.6% | 3.121 | 4.5528 | 2.8215e-10 | 180049225081.641 | 60.06% | 2.7726 | 3.9691 | 4.3434 | -1.3652 | -2.6504 | -1.2852 | -25.2999 | -8.3363 | -17.3736 | -25.7099 | -16.9636 | 0.024892 | 0.024305
4.349 | 4.3518 | 5596875 | 2014875000.0001 | 41.9075 | -0.78406 | 3.8914e-10 | 4.1741e-10 | -39.3529 | -1.4014 | 6.9551e-10 | 7.0256e-10 | -81.2604 | -0.6173 | 3.0637e-10 | 165812102662.425 | 55.31% | 3.2691 | 4.8009 | 2.8515e-10 | 178150255168.975 | 59.42% | 2.832 | 4.0686 | 4.349 | -1.3678 | -2.6465 | -1.2787 | -25.1716 | -8.3417 | -17.396 | -25.7377 | -16.8299 | 0.024322 | 0.02353
4.3546 | 4.3574 | 5596875 | 2014875000.0001 | 41.1234 | -0.78222 | 3.8822e-10 | 4.1489e-10 | -40.7543 | -1.4077 | 6.9868e-10 | 7.029e-10 | -81.8777 | -0.62553 | 3.1046e-10 | 163630790730.227 | 54.58% | 3.3569 | 4.9478 | 2.8801e-10 | 176385014137.005 | 58.83% | 2.8889 | 4.1641 | 4.3546 | -1.3673 | -2.6409 | -1.2736 | -25.0703 | -8.3471 | -17.4184 | -25.7654 | -16.7233 | 0.024002 | 0.023044
4.3602 | 4.363 | 5596875 | 2014874999.9997 | 40.3412 | -0.81405 | 4.0402e-10 | 4.1538e-10 | -42.162 | -1.4169 | 7.0324e-10 | 7.0406e-10 | -82.5033 | -0.60289 | 2.9922e-10 | 169774277082.768 | 56.63% | 3.1183 | 4.5483 | 2.8868e-10 | 175970416743.507 | 58.7% | 2.9026 | 4.1869 | 4.3602 | -1.3633 | -2.6359 | -1.2726 | -25.0511 | -8.3524 | -17.4408 | -25.7932 | -16.6987 | 0.024903 | 0.023843
4.3658 | 4.3686 | 5596875 | 2014875000.0001 | 39.5272 | -0.82279 | 4.0836e-10 | 4.1805e-10 | -43.579 | -1.427 | 7.0821e-10 | 7.0624e-10 | -83.1061 | -0.60416 | 2.9985e-10 | 169417985788.4 | 56.51% | 3.1314 | 4.5703 | 2.8819e-10 | 176274606928.47 | 58.8% | 2.8926 | 4.1701 | 4.3658 | -1.3555 | -2.6321 | -1.2766 | -25.1302 | -8.3578 | -17.4631 | -25.8209 | -16.7724 | 0.024851 | 0.023868
4.3714 | 4.3742 | 5596875 | 2014875000.0001 | 38.7044 | -0.85473 | 4.2421e-10 | 4.2263e-10 | -45.0059 | -1.4263 | 7.0786e-10 | 7.087e-10 | -83.7103 | -0.57152 | 2.8365e-10 | 179093340843.886 | 59.74% | 2.8022 | 4.0188 | 2.8608e-10 | 177575625281.181 | 59.23% | 2.8503 | 4.0994 | 4.3714 | -1.351 | -2.632 | -1.281 | -25.2169 | -8.3631 | -17.4855 | -25.8487 | -16.8538 | 0.02627 | 0.025321
4.377 | 4.3798 | 5596875 | 2014875000.0001 | 37.8496 | -0.87351 | 4.3353e-10 | 4.2873e-10 | -46.4322 | -1.4398 | 7.1458e-10 | 7.1043e-10 | -84.2818 | -0.56628 | 2.8105e-10 | 180751908274.414 | 60.29% | 2.751 | 3.9331 | 2.8171e-10 | 180329005531.054 | 60.15% | 2.764 | 3.9547 | 4.377 | -1.3471 | -2.6348 | -1.2877 | -25.3488 | -8.3685 | -17.5079 | -25.8764 | -16.9803 | 0.026513 | 0.025714
4.3826 | 4.3854 | 5596875 | 2014875000.0001 | 36.9761 | -0.88876 | 4.411e-10 | 4.348e-10 | -47.872 | -1.4499 | 7.1959e-10 | 7.1181e-10 | -84.8481 | -0.56112 | 2.7849e-10 | 182413771476.26 | 60.85% | 2.7011 | 3.8495 | 2.7702e-10 | 183382998628.39 | 61.17% | 2.6727 | 3.8018 | 4.3826 | -1.3454 | -2.6414 | -1.296 | -25.5118 | -8.3738 | -17.5303 | -25.9042 | -17.1379 | 0.026757 | 0.026158
4.3882 | 4.391 | 5596875 | 2014874999.9997 | 36.0874 | -0.91069 | 4.5198e-10 | 4.4068e-10 | -49.3218 | -1.4479 | 7.186e-10 | 7.1254e-10 | -85.4092 | -0.5372 | 2.6662e-10 | 190535413263.956 | 63.55% | 2.4758 | 3.472 | 2.7186e-10 | 186859398877.111 | 62.33% | 2.5741 | 3.6368 | 4.3882 | -1.3449 | -2.6501 | -1.3052 | -25.6936 | -8.3792 | -17.5527 | -25.9319 | -17.3144 | 0.027948 | 0.027569
4.3938 | 4.3966 | 5596875 | 2014875000.0001 | 35.1767 | -0.92011 | 4.5666e-10 | 4.4459e-10 | -50.7697 | -1.4454 | 7.1735e-10 | 7.1257e-10 | -85.9464 | -0.52525 | 2.6069e-10 | 194870661820.453 | 65% | 2.3668 | 3.2895 | 2.6798e-10 | 189563429126.879 | 63.23% | 2.5012 | 3.5146 | 4.3938 | -1.346 | -2.6586 | -1.3126 | -25.8387 | -8.3845 | -17.5751 | -25.9596 | -17.4542 | 0.028584 | 0.028388
4.3994 | 4.4022 | 5596875 | 2014875000.0001 | 34.2566 | -0.92168 | 4.5744e-10 | 4.4739e-10 | -52.2151 | -1.4477 | 7.1853e-10 | 7.1186e-10 | -86.4717 | -0.52606 | 2.6109e-10 | 194569053957.806 | 64.9% | 2.3742 | 3.3018 | 2.6447e-10 | 192079151265.531 | 64.07% | 2.4361 | 3.4056 | 4.3994 | -1.3482 | -2.6682 | -1.3201 | -25.9854 | -8.3899 | -17.5975 | -25.9873 | -17.5956 | 0.02854 | 0.028537
4.405 | 4.4078 | 5596875 | 2014875000.0001 | 33.3349 | -0.92952 | 4.6133e-10 | 4.4781e-10 | -53.6628 | -1.4359 | 7.1264e-10 | 7.112e-10 | -86.9977 | -0.50635 | 2.513e-10 | 202145559843.525 | 67.43% | 2.1996 | 3.0093 | 2.6339e-10 | 192868226449.463 | 64.33% | 2.4163 | 3.3723 | 4.405 | -1.3538 | -2.677 | -1.3233 | -26.0483 | -8.3952 | -17.6199 | -26.0151 | -17.6531 | 0.029651 | 0.029707
4.4106 | 4.4134 | 5596875 | 2014875000.0001 | 32.4054 | -0.91858 | 4.559e-10 | 4.4612e-10 | -55.0987 | -1.4319 | 7.1067e-10 | 7.1027e-10 | -87.5041 | -0.51332 | 2.5476e-10 | 199399501702.11 | 66.51% | 2.2606 | 3.1115 | 2.6415e-10 | 192317313346.043 | 64.15% | 2.4301 | 3.3955 | 4.4106 | -1.3599 | -2.6838 | -1.3239 | -26.0604 | -8.4005 | -17.6423 | -26.0428 | -17.6599 | 0.029249 | 0.029278
4.4162 | 4.419 | 5596875 | 2014874999.9997 | 31.4868 | -0.91264 | 4.5295e-10 | 4.4262e-10 | -56.5306 | -1.4239 | 7.0671e-10 | 7.0926e-10 | -88.0174 | -0.5113 | 2.5376e-10 | 200185783402.849 | 66.77% | 2.2428 | 3.0818 | 2.6664e-10 | 190520998834.592 | 63.55% | 2.4762 | 3.4726 | 4.4162 | -1.3669 | -2.6874 | -1.3205 | -25.9941 | -8.4059 | -17.6646 | -26.0705 | -17.5882 | 0.029364 | 0.029237
4.4218 | 4.4246 | 5596875 | 2014875000.0001 | 30.5742 | -0.90072 | 4.4703e-10 | 4.3713e-10 | -57.9545 | -1.4177 | 7.036e-10 | 7.0864e-10 | -88.5287 | -0.51694 | 2.5656e-10 | 198002026404.466 | 66.04% | 2.2926 | 3.1651 | 2.7151e-10 | 187101178071.457 | 62.41% | 2.5675 | 3.6256 | 4.4218 | -1.3748 | -2.6918 | -1.317 | -25.9255 | -8.4112 | -17.687 | -26.0982 | -17.5143 | 0.029044 | 0.02876
4.4274 | 4.4302 | 5596875 | 2014875000.0001 | 29.6734 | -0.88485 | 4.3916e-10 | 4.3116e-10 | -59.3722 | -1.4112 | 7.004e-10 | 7.0888e-10 | -89.0456 | -0.52637 | 2.6124e-10 | 194456102759.905 | 64.86% | 2.377 | 3.3064 | 2.7772e-10 | 182919231363.188 | 61.01% | 2.6862 | 3.8245 | 4.4274 | -1.3838 | -2.6938 | -1.31 | -25.7877 | -8.4165 | -17.7094 | -26.1259 | -17.3712 | 0.028523 | 0.027979
4.4329 | 4.4357 | 5596875 | 2014875000.0001 | 28.7886 | -0.86396 | 4.2879e-10 | 4.2484e-10 | -60.7834 | -1.4115 | 7.0054e-10 | 7.0847e-10 | -89.572 | -0.54754 | 2.7175e-10 | 186937492967.297 | 62.35% | 2.572 | 3.6332 | 2.8363e-10 | 179109731948.174 | 59.74% | 2.8017 | 4.018 | 4.4329 | -1.3934 | -2.6945 | -1.3011 | -25.6131 | -8.4218 | -17.7318 | -26.1536 | -17.1912 | 0.027421 | 0.026585
4.4385 | 4.4413 | 5596875 | 2014875000.0001 | 27.9246 | -0.83621 | 4.1502e-10 | 4.1878e-10 | -62.1949 | -1.4192 | 7.0437e-10 | 7.0875e-10 | -90.1196 | -0.583 | 2.8935e-10 | 175567215469.851 | 58.56% | 2.9159 | 4.2093 | 2.8997e-10 | 175193292472.371 | 58.44% | 2.9284 | 4.2301 | 4.4385 | -1.402 | -2.6943 | -1.2923 | -25.4388 | -8.4271 | -17.7542 | -26.1813 | -17.0117 | 0.025753 | 0.024676
4.4441 | 4.4469 | 5596875 | 2014874999.9997 | 27.0884 | -0.81114 | 4.0258e-10 | 4.1414e-10 | -63.6141 | -1.4275 | 7.0846e-10 | 7.086e-10 | -90.7026 | -0.61632 | 3.0588e-10 | 166076496197.419 | 55.4% | 3.2587 | 4.7834 | 2.9446e-10 | 172522075803.087 | 57.55% | 3.0198 | 4.3832 | 4.4441 | -1.412 | -2.6959 | -1.2838 | -25.2723 | -8.4325 | -17.7766 | -26.209 | -16.8398 | 0.024361 | 0.023077
4.4497 | 4.4525 | 5596875 | 2014875000.0001 | 26.2773 | -0.78891 | 3.9154e-10 | 4.1067e-10 | -65.0416 | -1.4341 | 7.1177e-10 | 7.0858e-10 | -91.3189 | -0.64522 | 3.2023e-10 | 158637747735.322 | 52.91% | 3.5715 | 5.3074 | 2.9792e-10 | 170516987227.755 | 56.88% | 3.0912 | 4.5029 | 4.4497 | -1.42 | -2.6953 | -1.2754 | -25.1056 | -8.4378 | -17.799 | -26.2367 | -16.6679 | 0.023269 | 0.021791
4.4553 | 4.4581 | 5596875 | 2014875000.0001 | 25.4884 | -0.78795 | 3.9107e-10 | 4.0894e-10 | -66.4757 | -1.4508 | 7.2003e-10 | 7.0889e-10 | -91.9641 | -0.66283 | 3.2897e-10 | 154422976842.547 | 51.51% | 3.7691 | 5.6384 | 2.9995e-10 | 169359291674.919 | 56.49% | 3.1336 | 4.5739 | 4.4553 | -1.4213 | -2.6929 | -1.2716 | -25.0321 | -8.4431 | -17.8213 | -26.2644 | -16.589 | 0.022651 | 0.021085
4.4609 | 4.4637 | 5596875 | 2014875000.0001 | 24.7004 | -0.78151 | 3.8787e-10 | 4.0809e-10 | -67.9265 | -1.4385 | 7.1394e-10 | 7.0909e-10 | -92.6269 | -0.65698 | 3.2606e-10 | 155797279209.999 | 51.97% | 3.7029 | 5.5275 | 3.01e-10 | 168772542873.608 | 56.3% | 3.1554 | 4.6104 | 4.4609 | -1.4192 | -2.6933 | -1.2741 | -25.0817 | -8.4484 | -17.8437 | -26.2921 | -16.6333 | 0.022853 | 0.021303
4.4665 | 4.4693 | 5596875 | 2014875000.0001 | 23.9189 | -0.79527 | 3.947e-10 | 4.0849e-10 | -69.365 | -1.4421 | 7.1575e-10 | 7.0883e-10 | -93.2839 | -0.64687 | 3.2105e-10 | 158231420198.346 | 52.78% | 3.5899 | 5.3381 | 3.0034e-10 | 169143103787.507 | 56.42% | 3.1416 | 4.5873 | 4.4665 | -1.4145 | -2.6919 | -1.2774 | -25.146 | -8.4537 | -17.8661 | -26.3198 | -16.6923 | 0.02321 | 0.021685
4.4721 | 4.4749 | 5596875 | 2014875000.0001 | 23.1236 | -0.81568 | 4.0483e-10 | 4.1104e-10 | -70.8071 | -1.4285 | 7.0898e-10 | 7.0804e-10 | -93.9308 | -0.61283 | 3.0415e-10 | 167022370591.254 | 55.71% | 3.2219 | 4.7218 | 2.97e-10 | 171041240721.318 | 57.05% | 3.0723 | 4.4712 | 4.4721 | -1.4054 | -2.6904 | -1.285 | -25.2951 | -8.459 | -17.8885 | -26.3475 | -16.8362 | 0.024499 | 0.023058
4.4777 | 4.4805 | 5596875 | 2014874999.9997 | 22.3079 | -0.83565 | 4.1474e-10 | 4.1486e-10 | -72.2356 | -1.4237 | 7.0659e-10 | 7.069e-10 | -94.5436 | -0.58804 | 2.9185e-10 | 174061212895.497 | 58.06% | 2.9666 | 4.2941 | 2.9204e-10 | 173946195418.205 | 58.02% | 2.9705 | 4.3007 | 4.4777 | -1.3949 | -2.6898 | -1.2948 | -25.4888 | -8.4643 | -17.9109 | -26.3752 | -17.0245 | 0.025532 | 0.024268
4.4833 | 4.4861 | 5596875 | 2014875000.0001 | 21.4723 | -0.86238 | 4.2801e-10 | 4.1978e-10 | -73.6593 | -1.4245 | 7.0697e-10 | 7.0517e-10 | -95.1316 | -0.56208 | 2.7896e-10 | 182102105193.731 | 60.74% | 2.7104 | 3.865 | 2.8539e-10 | 178001858153.172 | 59.37% | 2.8367 | 4.0766 | 4.4833 | -1.3859 | -2.6889 | -1.303 | -25.6493 | -8.4695 | -17.9333 | -26.4028 | -17.1798 | 0.026711 | 0.025589
4.4889 | 4.4917 | 5596875 | 2014875000.0001 | 20.6099 | -0.86615 | 4.2988e-10 | 4.2449e-10 | -75.0838 | -1.4156 | 7.0259e-10 | 7.0299e-10 | -95.6937 | -0.54948 | 2.7271e-10 | 186276833632.915 | 62.13% | 2.5903 | 3.6638 | 2.7849e-10 | 182410497618.253 | 60.84% | 2.7012 | 3.8497 | 4.4889 | -1.3762 | -2.6877 | -1.3114 | -25.8159 | -8.4748 | -17.9557 | -26.4305 | -17.3411 | 0.027324 | 0.026388
4.4945 | 4.4973 | 5596875 | 2014875000.0001 | 19.7438 | -0.87279 | 4.3317e-10 | 4.2867e-10 | -76.4994 | -1.4057 | 6.9767e-10 | 7.017e-10 | -96.2432 | -0.53292 | 2.6449e-10 | 192064206547.215 | 64.06% | 2.4365 | 3.4062 | 2.7303e-10 | 186059053656.695 | 62.06% | 2.5963 | 3.6739 | 4.4945 | -1.371 | -2.6887 | -1.3177 | -25.9396 | -8.4801 | -17.9781 | -26.4582 | -17.4595 | 0.028173 | 0.02736
4.5001 | 4.5029 | 5596875 | 2014875000.0001 | 18.871 | -0.89267 | 4.4304e-10 | 4.3094e-10 | -77.9052 | -1.4018 | 6.9572e-10 | 7.005e-10 | -96.7761 | -0.50913 | 2.5268e-10 | 201040978306.085 | 67.06% | 2.2238 | 3.0499 | 2.6955e-10 | 188459450563.928 | 62.86% | 2.5306 | 3.5639 | 4.5001 | -1.3697 | -2.6908 | -1.3211 | -26.0051 | -8.4854 | -18.0005 | -26.4858 | -17.5197 | 0.029489 | 0.028702
4.5057 | 4.5085 | 5596875 | 2014874999.9997 | 17.9783 | -0.89575 | 4.4457e-10 | 4.3141e-10 | -79.3069 | -1.4021 | 6.9589e-10 | 7.0081e-10 | -97.2852 | -0.50638 | 2.5132e-10 | 202130782957.424 | 67.42% | 2.1999 | 3.0098 | 2.694e-10 | 188564486179.981 | 62.9% | 2.5278 | 3.5591 | 4.5057 | -1.3743 | -2.6976 | -1.3233 | -26.05 | -8.4907 | -18.0228 | -26.5135 | -17.5594 | 0.029649 | 0.028887
4.5113 | 4.5141 | 5596875 | 2014875000.0001 | 17.0825 | -0.89798 | 4.4568e-10 | 4.2965e-10 | -80.7091 | -1.3957 | 6.9271e-10 | 7.0199e-10 | -97.7916 | -0.49774 | 2.4703e-10 | 205641474338.3 | 68.59% | 2.1254 | 2.8851 | 2.7235e-10 | 186527012273.371 | 62.22% | 2.5833 | 3.6521 | 4.5113 | -1.3827 | -2.705 | -1.3223 | -26.0297 | -8.4959 | -18.0452 | -26.5412 | -17.5338 | 0.030164 | 0.029309
4.5169 | 4.5197 | 5596875 | 2014875000.0001 | 16.1846 | -0.89249 | 4.4295e-10 | 4.26e-10 | -82.1048 | -1.4024 | 6.9605e-10 | 7.0341e-10 | -98.2894 | -0.50995 | 2.5309e-10 | 200716176733.766 | 66.95% | 2.231 | 3.062 | 2.774e-10 | 183126506087.945 | 61.08% | 2.6802 | 3.8143 | 4.5169 | -1.3978 | -2.7157 | -1.3179 | -25.942 | -8.5012 | -18.0676 | -26.5688 | -17.4408 | 0.029442 | 0.02842
4.5225 | 4.5253 | 5596875 | 2014875000.0001 | 15.2921 | -0.8741 | 4.3383e-10 | 4.2269e-10 | -83.5073 | -1.41 | 6.9982e-10 | 7.0554e-10 | -98.7993 | -0.53594 | 2.6599e-10 | 190983119012.837 | 63.7% | 2.4642 | 3.4526 | 2.8284e-10 | 179604569574.635 | 59.91% | 2.7863 | 3.9921 | 4.5225 | -1.4148 | -2.7263 | -1.3115 | -25.817 | -8.5065 | -18.09 | -26.5965 | -17.3105 | 0.028014 | 0.026807
4.5281 | 4.5309 | 5596875 | 2014875000.0001 | 14.418 | -0.84563 | 4.1969e-10 | 4.2053e-10 | -84.9173 | -1.4154 | 7.0249e-10 | 7.08e-10 | -99.3353 | -0.5698 | 2.828e-10 | 179635239663.783 | 59.92% | 2.7854 | 3.9905 | 2.8746e-10 | 176717320201.167 | 58.95% | 2.8781 | 4.1459 | 4.5281 | -1.4326 | -2.7342 | -1.3016 | -25.6222 | -8.5117 | -18.1124 | -26.6241 | -17.1104 | 0.026349 | 0.024892
4.5337 | 4.5365 | 5596875 | 2014874999.9997 | 13.5723 | -0.82601 | 4.0995e-10 | 4.1862e-10 | -86.3327 | -1.4355 | 7.1245e-10 | 7.1033e-10 | -99.9051 | -0.6095 | 3.025e-10 | 167934309035.824 | 56.02% | 3.187 | 4.6633 | 2.917e-10 | 174148901127.427 | 58.09% | 2.9636 | 4.2891 | 4.5337 | -1.4502 | -2.739 | -1.2888 | -25.3706 | -8.517 | -18.1348 | -26.6518 | -16.8536 | 0.024633 | 0.022893
4.5393 | 4.5421 | 5596875 | 2014875000.0001 | 12.7463 | -0.79655 | 3.9534e-10 | 4.174e-10 | -87.7682 | -1.4498 | 7.1956e-10 | 7.1235e-10 | -100.5146 | -0.65327 | 3.2422e-10 | 156682932453.681 | 52.26% | 3.6612 | 5.4576 | 2.9495e-10 | 172233875213.566 | 57.45% | 3.0299 | 4.4001 | 4.5393 | -1.4641 | -2.7418 | -1.2777 | -25.1506 | -8.5222 | -18.1572 | -26.6794 | -16.6284 | 0.022983 | 0.021048
4.5449 | 4.5477 | 5596875 | 2014875000.0001 | 11.9498 | -0.78162 | 3.8793e-10 | 4.1712e-10 | -89.2181 | -1.4558 | 7.2252e-10 | 7.1433e-10 | -101.1678 | -0.67417 | 3.3459e-10 | 151825742969.404 | 50.64% | 3.8992 | 5.8562 | 2.9721e-10 | 170921222645.27 | 57.01% | 3.0766 | 4.4784 | 4.5449 | -1.4718 | -2.7415 | -1.2697 | -24.9941 | -8.5275 | -18.1795 | -26.707 | -16.4666 | 0.02227 | 0.020172
4.5505 | 4.5533 | 5596875 | 2014875000.0001 | 11.1681 | -0.7928 | 3.9347e-10 | 4.1745e-10 | -90.6738 | -1.4628 | 7.2602e-10 | 7.1575e-10 | -101.842 | -0.67005 | 3.3255e-10 | 152759295591.715 | 50.95% | 3.8517 | 5.7767 | 2.9829e-10 | 170301669896.348 | 56.81% | 3.099 | 4.516 | 4.5505 | -1.4723 | -2.7408 | -1.2685 | -24.9706 | -8.5327 | -18.2019 | -26.7347 | -16.4379 | 0.022407 | 0.020236
4.5561 | 4.5589 | 5596875 | 2014875000.0001 | 10.3753 | -0.82495 | 4.0943e-10 | 4.1876e-10 | -92.1367 | -1.4603 | 7.2476e-10 | 7.1681e-10 | -102.512 | -0.63535 | 3.1533e-10 | 161102242380.286 | 53.74% | 3.4631 | 5.1257 | 2.9806e-10 | 170437292246.781 | 56.85% | 3.0941 | 4.5077 | 4.5561 | -1.4646 | -2.7389 | -1.2743 | -25.0845 | -8.538 | -18.2243 | -26.7623 | -16.5465 | 0.023631 | 0.021455
4.5617 | 4.5645 | 5596875 | 2014875000.0001 | 9.5504 | -0.85029 | 4.2201e-10 | 4.2162e-10 | -93.597 | -1.4534 | 7.2133e-10 | 7.1748e-10 | -103.1474 | -0.60309 | 2.9932e-10 | 169717503125.718 | 56.61% | 3.1204 | 4.5518 | 2.9587e-10 | 171697421830.375 | 57.27% | 3.0488 | 4.4319 | 4.5617 | -1.4549 | -2.7372 | -1.2822 | -25.2411 | -8.5432 | -18.2467 | -26.7899 | -16.6979 | 0.024895 | 0.022782
4.5673 | 4.5701 | 5596875 | 2014874999.9997 | 8.7001 | -0.86871 | 4.3115e-10 | 4.2465e-10 | -95.0504 | -1.447 | 7.1815e-10 | 7.1675e-10 | -103.7505 | -0.57827 | 2.87e-10 | 177003661591.4 | 59.04% | 2.8688 | 4.1303 | 2.9209e-10 | 173917715317.606 | 58.01% | 2.9715 | 4.3023 | 4.5673 | -1.4422 | -2.7332 | -1.291 | -25.413 | -8.5485 | -18.2691 | -26.8176 | -16.8645 | 0.025963 | 0.023967
4.5729 | 4.5757 | 5596875 | 2014875000.0001 | 7.8314 | -0.89166 | 4.4254e-10 | 4.2943e-10 | -96.4973 | -1.4396 | 7.1449e-10 | 7.1575e-10 | -104.3287 | -0.54794 | 2.7195e-10 | 186799975905.548 | 62.31% | 2.5758 | 3.6395 | 2.8632e-10 | 177422327631.824 | 59.18% | 2.8553 | 4.1076 | 4.5729 | -1.4281 | -2.7302 | -1.3021 | -25.6324 | -8.5537 | -18.2915 | -26.8452 | -17.0787 | 0.0274 | 0.025584
4.5785 | 4.5813 | 5596875 | 2014875000.0001 | 6.9397 | -0.89992 | 4.4664e-10 | 4.3502e-10 | -97.9369 | -1.4338 | 7.1162e-10 | 7.1506e-10 | -104.8767 | -0.53392 | 2.6499e-10 | 191707172047.299 | 63.95% | 2.4456 | 3.4215 | 2.8005e-10 | 181399374291.803 | 60.51% | 2.7314 | 3.9002 | 4.5785 | -1.4159 | -2.7267 | -1.3108 | -25.8038 | -8.5589 | -18.3139 | -26.8728 | -17.2448 | 0.02812 | 0.026479
4.5841 | 4.5869 | 5596875 | 2014875000.0001 | 6.0398 | -0.90304 | 4.4819e-10 | 4.3983e-10 | -99.3708 | -1.4337 | 7.1157e-10 | 7.1406e-10 | -105.4106 | -0.53068 | 2.6338e-10 | 192876397442.119 | 64.34% | 2.416 | 3.3719 | 2.7423e-10 | 185247385353.876 | 61.79% | 2.6191 | 3.7121 | 4.5841 | -1.4079 | -2.7275 | -1.3196 | -25.9755 | -8.5642 | -18.3363 | -26.9004 | -17.4113 | 0.028292 | 0.026865
4.5897 | 4.5925 | 5596875 | 2014875000.0001 | 5.1368 | -0.90897 | 4.5113e-10 | 4.4253e-10 | -100.8045 | -1.4303 | 7.0986e-10 | 7.1358e-10 | -105.9413 | -0.52131 | 2.5873e-10 | 196341663567.778 | 65.49% | 2.3315 | 3.2303 | 2.7106e-10 | 187415795063.632 | 62.51% | 2.5589 | 3.6112 | 4.5897 | -1.4042 | -2.7304 | -1.3262 | -26.1056 | -8.5694 | -18.3587 | -26.928 | -17.5362 | 0.0288 | 0.02751
4.5953 | 4.5981 | 5596875 | 2014874999.9997 | 4.2278 | -0.89335 | 4.4338e-10 | 4.4302e-10 | -102.2348 | -1.4191 | 7.0433e-10 | 7.1361e-10 | -106.4626 | -0.52578 | 2.6095e-10 | 194673034690.277 | 64.93% | 2.3717 | 3.2976 | 2.7059e-10 | 187737437010.212 | 62.62% | 2.5501 | 3.5965 | 4.5953 | -1.4051 | -2.735 | -1.3299 | -26.1789 | -8.5746 | -18.381 | -26.9557 | -17.6043 | 0.028555 | 0.027348
4.6009 | 4.6037 | 5596875 | 2014875000.0001 | 3.3345 | -0.90242 | 4.4788e-10 | 4.4183e-10 | -103.6539 | -1.4278 | 7.0863e-10 | 7.1386e-10 | -106.9884 | -0.52539 | 2.6076e-10 | 194818745208.375 | 64.98% | 2.3681 | 3.2916 | 2.7203e-10 | 186746325458.07 | 62.29% | 2.5773 | 3.642 | 4.6009 | -1.4119 | -2.7415 | -1.3295 | -26.1719 | -8.5798 | -18.4034 | -26.9833 | -17.592 | 0.028577 | 0.027317
4.6065 | 4.6093 | 5596875 | 2014875000.0001 | 2.432 | -0.90544 | 4.4938e-10 | 4.3844e-10 | -105.0817 | -1.4405 | 7.1492e-10 | 7.144e-10 | -107.5138 | -0.53504 | 2.6554e-10 | 191306383620.38 | 63.81% | 2.4559 | 3.4386 | 2.7596e-10 | 184082681674.54 | 61.4% | 2.6524 | 3.7678 | 4.6065 | -1.4195 | -2.7494 | -1.3299 | -26.1791 | -8.5851 | -18.4258 | -27.0109 | -17.5941 | 0.028061 | 0.026795
4.612 | 4.6148 | 5596875 | 2014875000.0001 | 1.5266 | -0.89955 | 4.4645e-10 | 4.3386e-10 | -106.5222 | -1.4407 | 7.1501e-10 | 7.1467e-10 | -108.0488 | -0.54112 | 2.6856e-10 | 189156709043.668 | 63.09% | 2.512 | 3.5327 | 2.8082e-10 | 180901629353.818 | 60.34% | 2.7465 | 3.9254 | 4.612 | -1.4287 | -2.7558 | -1.3271 | -26.124 | -8.5903 | -18.4482 | -27.0385 | -17.5337 | 0.027746 | 0.026371
4.6176 | 4.6204 | 5596875 | 2014875000.0001 | 0.62705 | -0.88461 | 4.3904e-10 | 4.2795e-10 | -107.9629 | -1.4496 | 7.1946e-10 | 7.1378e-10 | -108.5899 | -0.56502 | 2.8043e-10 | 181152588881.08 | 60.42% | 2.7389 | 3.9127 | 2.8583e-10 | 177725907969.947 | 59.28% | 2.8455 | 4.0913 | 4.6176 | -1.4389 | -2.7602 | -1.3213 | -26.009 | -8.5955 | -18.4706 | -27.0661 | -17.4135 | 0.026572 | 0.025051
4.6232 | 4.626 | 5596875 | 2014874999.9997 | -0.25756 | -0.8613 | 4.2747e-10 | 4.2113e-10 | -109.4125 | -1.4541 | 7.2168e-10 | 7.1209e-10 | -109.1549 | -0.5928 | 2.9421e-10 | 172664212182.908 | 57.59% | 3.0148 | 4.3749 | 2.9097e-10 | 174589566720.819 | 58.24% | 2.9487 | 4.2641 | 4.6232 | -1.4506 | -2.7638 | -1.3132 | -25.8505 | -8.6007 | -18.493 | -27.0937 | -17.2498 | 0.025327 | 0.023624
4.6288 | 4.6316 | 5596875 | 2014875000.0001 | -1.1189 | -0.84229 | 4.1804e-10 | 4.1521e-10 | -110.8666 | -1.4524 | 7.2083e-10 | 7.099e-10 | -109.7477 | -0.6101 | 3.028e-10 | 167769297171.429 | 55.96% | 3.1933 | 4.6739 | 2.9469e-10 | 172382796348.248 | 57.5% | 3.0247 | 4.3914 | 4.6288 | -1.4644 | -2.7691 | -1.3048 | -25.6844 | -8.6059 | -18.5154 | -27.1213 | -17.0785 | 0.024609 | 0.022699
4.6344 | 4.6372 | 5596875 | 2014875000.0001 | -1.9611 | -0.81651 | 4.0524e-10 | 4.0985e-10 | -112.319 | -1.4517 | 7.2049e-10 | 7.0722e-10 | -110.3578 | -0.63518 | 3.1525e-10 | 161143681532.47 | 53.75% | 3.4613 | 5.1227 | 2.9736e-10 | 170834691070.933 | 56.98% | 3.0797 | 4.4836 | 4.6344 | -1.4745 | -2.7727 | -1.2982 | -25.5549 | -8.6111 | -18.5377 | -27.1488 | -16.9438 | 0.023637 | 0.021605
4.64 | 4.6428 | 5596875 | 2014875000.0001 | -2.7777 | -0.79838 | 3.9624e-10 | 4.053e-10 | -113.7707 | -1.4398 | 7.1461e-10 | 7.0349e-10 | -110.993 | -0.64147 | 3.1837e-10 | 159564454058.058 | 53.22% | 3.5301 | 5.2381 | 2.9819e-10 | 170360853889.056 | 56.82% | 3.0969 | 4.5124 | 4.64 | -1.4823 | -2.7757 | -1.2933 | -25.4595 | -8.6163 | -18.5601 | -27.1764 | -16.8432 | 0.023405 | 0.02124
4.6456 | 4.6484 | 5596875 | 2014875000.0001 | -3.576 | -0.772 | 3.8315e-10 | 4.0192e-10 | -115.2105 | -1.4139 | 7.0173e-10 | 7.0039e-10 | -111.6345 | -0.64189 | 3.1858e-10 | 159459168171.069 | 53.19% | 3.5348 | 5.2459 | 2.9847e-10 | 170202755157.912 | 56.77% | 3.1026 | 4.522 | 4.6456 | -1.4879 | -2.7813 | -1.2934 | -25.4597 | -8.6215 | -18.5825 | -27.204 | -16.8382 | 0.02339 | 0.021194
4.6512 | 4.654 | 5596875 | 2014875000.0001 | -4.348 | -0.75785 | 3.7613e-10 | 4.0164e-10 | -116.6244 | -1.393 | 6.9134e-10 | 6.9792e-10 | -112.2764 | -0.63512 | 3.1521e-10 | 161159978716.005 | 53.76% | 3.4606 | 5.1216 | 2.9628e-10 | 171460258907.344 | 57.19% | 3.0573 | 4.446 | 4.6512 | -1.4894 | -2.7847 | -1.2953 | -25.4972 | -8.6267 | -18.6049 | -27.2316 | -16.8705 | 0.023639 | 0.021436
4.6568 | 4.6596 | 5596875 | 2014874999.9997 | -5.1059 | -0.76222 | 3.783e-10 | 4.0433e-10 | -118.0174 | -1.3706 | 6.8022e-10 | 6.9719e-10 | -112.9115 | -0.60834 | 3.0192e-10 | 168254427299.39 | 56.12% | 3.1749 | 4.6431 | 2.9286e-10 | 173462516144.878 | 57.86% | 2.9871 | 4.3285 | 4.6568 | -1.4842 | -2.7865 | -1.3023 | -25.6356 | -8.6319 | -18.6273 | -27.2592 | -17.0037 | 0.02468 | 0.022529
4.6624 | 4.6652 | 5596875 | 2014875000.0001 | -5.8681 | -0.78369 | 3.8895e-10 | 4.0911e-10 | -119.3879 | -1.3683 | 6.7908e-10 | 6.9756e-10 | -113.5198 | -0.58458 | 2.9013e-10 | 175093437000.984 | 58.4% | 2.9317 | 4.2357 | 2.8845e-10 | 176114369532.527 | 58.74% | 2.8978 | 4.179 | 4.6624 | -1.4744 | -2.7899 | -1.3154 | -25.8946 | -8.6371 | -18.6497 | -27.2867 | -17.2575 | 0.025683 | 0.023766
4.668 | 4.6708 | 5596875 | 2014875000.0001 | -6.6518 | -0.80454 | 3.993e-10 | 4.156e-10 | -120.7562 | -1.3579 | 6.7394e-10 | 6.9902e-10 | -114.1044 | -0.55337 | 2.7464e-10 | 184969079564.74 | 61.7% | 2.627 | 3.7253 | 2.8342e-10 | 179239682971.257 | 59.79% | 2.7977 | 4.0112 | 4.668 | -1.4606 | -2.7917 | -1.3311 | -26.2036 | -8.6422 | -18.6721 | -27.3143 | -17.5613 | 0.027132 | 0.025518
4.6736 | 4.6764 | 5596875 | 2014875000.0001 | -7.4563 | -0.82461 | 4.0926e-10 | 4.2307e-10 | -122.1141 | -1.3719 | 6.8087e-10 | 7.0143e-10 | -114.6578 | -0.54725 | 2.7161e-10 | 187034789947.604 | 62.39% | 2.5693 | 3.6287 | 2.7835e-10 | 182501176726.914 | 60.87% | 2.6986 | 3.8452 | 4.6736 | -1.4458 | -2.7922 | -1.3464 | -26.5035 | -8.6474 | -18.6945 | -27.3419 | -17.8561 | 0.027435 | 0.026204
4.6792 | 4.682 | 5596875 | 2014875000.0001 | -8.2809 | -0.87842 | 4.3597e-10 | 4.3197e-10 | -123.486 | -1.3949 | 6.9231e-10 | 7.0535e-10 | -115.205 | -0.51651 | 2.5635e-10 | 198168323042.812 | 66.1% | 2.2887 | 3.1587 | 2.7338e-10 | 185821427762.427 | 61.98% | 2.603 | 3.6851 | 4.6792 | -1.4309 | -2.7896 | -1.3587 | -26.7462 | -8.6526 | -18.7169 | -27.3694 | -18.0936 | 0.029068 | 0.0281
4.6848 | 4.6876 | 5596875 | 2014874999.9997 | -9.1594 | -0.92096 | 4.5708e-10 | 4.4048e-10 | -124.8809 | -1.438 | 7.1367e-10 | 7.0995e-10 | -115.7215 | -0.517 | 2.5659e-10 | 197978372193.834 | 66.04% | 2.2931 | 3.166 | 2.6946e-10 | 188521894762.71 | 62.88% | 2.5289 | 3.561 | 4.6848 | -1.4193 | -2.7859 | -1.3666 | -26.9016 | -8.6578 | -18.7392 | -27.397 | -18.2439 | 0.02904 | 0.028272
4.6904 | 4.6932 | 5596875 | 2014875000.0001 | -10.0803 | -0.94821 | 4.706e-10 | 4.4685e-10 | -126.3189 | -1.4606 | 7.2489e-10 | 7.1479e-10 | -116.2386 | -0.51236 | 2.5429e-10 | 199772193449.297 | 66.64% | 2.2521 | 3.0974 | 2.6795e-10 | 189588498277.903 | 63.24% | 2.5006 | 3.5135 | 4.6904 | -1.4141 | -2.7856 | -1.3716 | -26.9992 | -8.6629 | -18.7616 | -27.4246 | -18.3362 | 0.029303 | 0.028639
4.696 | 4.6988 | 5596875 | 2014875000.0001 | -11.0285 | -0.96038 | 4.7664e-10 | 4.4997e-10 | -127.7794 | -1.4841 | 7.3656e-10 | 7.1891e-10 | -116.7509 | -0.52371 | 2.5992e-10 | 195443499650.84 | 65.19% | 2.353 | 3.2663 | 2.6894e-10 | 188892113946.435 | 63.01% | 2.519 | 3.5445 | 4.696 | -1.4106 | -2.7847 | -1.374 | -27.048 | -8.6681 | -18.784 | -27.4521 | -18.3799 | 0.028668 | 0.028051
4.7016 | 4.7044 | 5596875 | 2014875000.0001 | -11.9889 | -0.96392 | 4.784e-10 | 4.4993e-10 | -129.2635 | -1.4931 | 7.4105e-10 | 7.2284e-10 | -117.2746 | -0.52921 | 2.6265e-10 | 193412168201.638 | 64.51% | 2.4027 | 3.3495 | 2.729e-10 | 186146177615.295 | 62.09% | 2.5939 | 3.6699 | 4.7016 | -1.4116 | -2.7837 | -1.3722 | -27.0109 | -8.6733 | -18.8064 | -27.4797 | -18.3377 | 0.02837 | 0.027663
4.7072 | 4.71 | 5596875 | 2014875000.0001 | -12.9528 | -0.96923 | 4.8104e-10 | 4.4734e-10 | -130.7567 | -1.5009 | 7.449e-10 | 7.2441e-10 | -117.8038 | -0.53166 | 2.6387e-10 | 192521260558.883 | 64.22% | 2.425 | 3.3869 | 2.7707e-10 | 183346361769.826 | 61.16% | 2.6737 | 3.8036 | 4.7072 | -1.4155 | -2.786 | -1.3705 | -26.9785 | -8.6784 | -18.8288 | -27.5072 | -18.3 | 0.02824 | 0.027447
4.7128 | 4.7156 | 5596875 | 2014874999.9997 | -13.922 | -0.9465 | 4.6976e-10 | 4.4105e-10 | -132.2575 | -1.4948 | 7.419e-10 | 7.2349e-10 | -118.3355 | -0.54833 | 2.7214e-10 | 186669651579.608 | 62.26% | 2.5794 | 3.6455 | 2.8244e-10 | 179862060620.842 | 59.99% | 2.7783 | 3.9788 | 4.7128 | -1.4236 | -2.7917 | -1.3681 | -26.9315 | -8.6836 | -18.8512 | -27.5348 | -18.2479 | 0.027381 | 0.026505
4.7184 | 4.7212 | 5596875 | 2014875000.0001 | -14.8685 | -0.90327 | 4.483e-10 | 4.3286e-10 | -133.7524 | -1.478 | 7.3355e-10 | 7.1981e-10 | -118.8838 | -0.57474 | 2.8525e-10 | 178090678286.331 | 59.4% | 2.8339 | 4.0718 | 2.8695e-10 | 177035855813.043 | 59.05% | 2.8677 | 4.1286 | 4.7184 | -1.4372 | -2.7976 | -1.3604 | -26.7795 | -8.6887 | -18.8736 | -27.5623 | -18.0907 | 0.026123 | 0.025039
4.724 | 4.7268 | 5596875 | 2014875000.0001 | -15.7718 | -0.85297 | 4.2333e-10 | 4.2426e-10 | -135.2304 | -1.4594 | 7.2433e-10 | 7.1471e-10 | -119.4586 | -0.60647 | 3.01e-10 | 168772416496.034 | 56.3% | 3.1554 | 4.6105 | 2.9045e-10 | 174902343040.582 | 58.34% | 2.9381 | 4.2465 | 4.724 | -1.4532 | -2.8073 | -1.3541 | -26.6546 | -8.6939 | -18.8959 | -27.5898 | -17.9607 | 0.024756 | 0.023531
4.7296 | 4.7324 | 5596875 | 2014875000.0001 | -16.6248 | -0.80366 | 3.9886e-10 | 4.1675e-10 | -136.6898 | -1.445 | 7.1714e-10 | 7.0873e-10 | -120.065 | -0.64129 | 3.1828e-10 | 159607936850.378 | 53.24% | 3.5282 | 5.2349 | 2.9198e-10 | 173984649461.763 | 58.03% | 2.9692 | 4.2985 | 4.7296 | -1.4704 | -2.817 | -1.3467 | -26.5091 | -8.699 | -18.9183 | -27.6174 | -17.8101 | 0.023412 | 0.02204
4.7352 | 4.738 | 5596875 | 2014875000.0001 | -17.4284 | -0.76719 | 3.8076e-10 | 4.1132e-10 | -138.1348 | -1.4068 | 6.9821e-10 | 7.036e-10 | -120.7063 | -0.63962 | 3.1745e-10 | 160025811009.573 | 53.38% | 3.5098 | 5.204 | 2.9228e-10 | 173805378216.052 | 57.97% | 2.9753 | 4.3088 | 4.7352 | -1.4843 | -2.8282 | -1.3439 | -26.4543 | -8.7042 | -18.9407 | -27.6449 | -17.7501 | 0.023473 | 0.021998
4.7408 | 4.7436 | 5596875 | 2014874999.9997 | -18.1956 | -0.73904 | 3.6679e-10 | 4.0699e-10 | -139.5416 | -1.3745 | 6.8218e-10 | 6.9893e-10 | -121.3459 | -0.63547 | 3.1539e-10 | 161070616367.078 | 53.73% | 3.4644 | 5.128 | 2.9193e-10 | 174013639881.396 | 58.04% | 2.9682 | 4.2969 | 4.7408 | -1.4928 | -2.8395 | -1.3467 | -26.5107 | -8.7093 | -18.9631 | -27.6724 | -17.8014 | 0.023626 | 0.022179
4.7464 | 4.7492 | 5596875 | 2014875000.0001 | -18.9347 | -0.73937 | 3.6696e-10 | 4.0518e-10 | -140.9161 | -1.3563 | 6.7315e-10 | 6.9573e-10 | -121.9814 | -0.61694 | 3.0619e-10 | 165909448430.885 | 55.34% | 3.2653 | 4.7944 | 2.9055e-10 | 174842629378.121 | 58.32% | 2.9401 | 4.2498 | 4.7464 | -1.4935 | -2.8479 | -1.3544 | -26.6624 | -8.7145 | -18.9855 | -27.7 | -17.9479 | 0.024336 | 0.023006
4.752 | 4.7548 | 5596875 | 2014875000.0001 | -19.674 | -0.7576 | 3.76e-10 | 4.0612e-10 | -142.2724 | -1.3475 | 6.688e-10 | 6.9433e-10 | -122.5983 | -0.58994 | 2.9279e-10 | 173501615300.131 | 57.87% | 2.9858 | 4.3262 | 2.8822e-10 | 176255847005.023 | 58.79% | 2.8932 | 4.1712 | 4.752 | -1.4876 | -2.8529 | -1.3653 | -26.8768 | -8.7196 | -19.0079 | -27.7275 | -18.1572 | 0.02545 | 0.024311
4.7576 | 4.7604 | 5596875 | 2014875000.0001 | -20.4316 | -0.794 | 3.9407e-10 | 4.0941e-10 | -143.6199 | -1.3517 | 6.7084e-10 | 6.9394e-10 | -123.1883 | -0.55766 | 2.7677e-10 | 183543574389.05 | 61.22% | 2.668 | 3.794 | 2.8452e-10 | 178543503919.22 | 59.55% | 2.8195 | 4.0478 | 4.7576 | -1.4766 | -2.8563 | -1.3797 | -27.1585 | -8.7247 | -19.0303 | -27.755 | -18.4338 | 0.026923 | 0.026079
4.7632 | 4.766 | 5596875 | 2014875000.0001 | -21.2256 | -0.84359 | 4.1868e-10 | 4.1524e-10 | -144.9716 | -1.3795 | 6.8464e-10 | 6.9474e-10 | -123.746 | -0.53588 | 2.6596e-10 | 191003076487.633 | 63.71% | 2.4637 | 3.4517 | 2.795e-10 | 181756214063.359 | 60.63% | 2.7207 | 3.8823 | 4.7632 | -1.4604 | -2.8552 | -1.3948 | -27.4559 | -8.7299 | -19.0527 | -27.7825 | -18.726 | 0.028017 | 0.027537
4.7688 | 4.7716 | 5596875 | 2014875000.0001 | -22.0692 | -0.87328 | 4.3341e-10 | 4.2273e-10 | -146.3511 | -1.3972 | 6.9343e-10 | 6.9762e-10 | -124.2818 | -0.52391 | 2.6002e-10 | 195370262041.249 | 65.17% | 2.3548 | 3.2693 | 2.7488e-10 | 184805251294.376 | 61.64% | 2.6317 | 3.7331 | 4.7688 | -1.4447 | -2.8506 | -1.4059 | -27.6748 | -8.735 | -19.0751 | -27.81 | -18.9398 | 0.028658 | 0.028454
4.7744 | 4.7772 | 5596875 | 2014874999.9997 | -22.9425 | -0.90633 | 4.4982e-10 | 4.3173e-10 | -147.7483 | -1.424 | 7.0673e-10 | 7.0193e-10 | -124.8057 | -0.51765 | 2.5691e-10 | 197732389511.392 | 65.95% | 2.2988 | 3.1756 | 2.702e-10 | 188007362175.765 | 62.71% | 2.5428 | 3.5843 | 4.7744 | -1.43 | -2.8443 | -1.4144 | -27.8419 | -8.7401 | -19.0974 | -27.8376 | -19.1018 | 0.029004 | 0.029011
4.78 | 4.7828 | 5596875 | 2014875000.0001 | -23.8488 | -0.92399 | 4.5858e-10 | 4.4017e-10 | -149.1722 | -1.4471 | 7.1821e-10 | 7.0681e-10 | -125.3234 | -0.52311 | 2.5962e-10 | 195668852083.791 | 65.27% | 2.3476 | 3.2572 | 2.6665e-10 | 190515021316.193 | 63.55% | 2.4763 | 3.4729 | 4.78 | -1.4185 | -2.8385 | -1.42 | -27.9523 | -8.7452 | -19.1198 | -27.8651 | -19.207 | 0.028701 | 0.028832
4.7856 | 4.7884 | 5596875 | 2014875000.0001 | -24.7728 | -0.92599 | 4.5958e-10 | 4.4685e-10 | -150.6193 | -1.4506 | 7.1995e-10 | 7.1189e-10 | -125.8465 | -0.52462 | 2.6038e-10 | 195103064761.131 | 65.08% | 2.3612 | 3.2801 | 2.6504e-10 | 191666633073.223 | 63.93% | 2.4466 | 3.4232 | 4.7856 | -1.4113 | -2.8338 | -1.4225 | -28.0012 | -8.7504 | -19.1422 | -27.8926 | -19.2508 | 0.028618 | 0.028781
4.7912 | 4.7939 | 5596875 | 2014875000.0001 | -25.6988 | -0.93295 | 4.6303e-10 | 4.51e-10 | -152.0699 | -1.4628 | 7.2599e-10 | 7.1684e-10 | -126.3711 | -0.52983 | 2.6296e-10 | 193186505428.169 | 64.44% | 2.4083 | 3.359 | 2.6584e-10 | 191091654960.896 | 63.74% | 2.4614 | 3.4479 | 4.7912 | -1.4076 | -2.8307 | -1.4231 | -28.0141 | -8.7555 | -19.1646 | -27.9201 | -19.2587 | 0.028337 | 0.028476
4.7967 | 4.7995 | 5596875 | 2014875000.0001 | -26.6318 | -0.93314 | 4.6312e-10 | 4.5181e-10 | -153.5327 | -1.4706 | 7.2985e-10 | 7.1991e-10 | -126.901 | -0.53742 | 2.6672e-10 | 190458658948.822 | 63.53% | 2.4778 | 3.4753 | 2.681e-10 | 189482540161.855 | 63.2% | 2.5034 | 3.5182 | 4.7967 | -1.406 | -2.829 | -1.423 | -28.0127 | -8.7606 | -19.187 | -27.9476 | -19.2521 | 0.027937 | 0.028032
4.8023 | 4.8051 | 5596875 | 2014874999.9997 | -27.5649 | -0.9384 | 4.6574e-10 | 4.5066e-10 | -155.0033 | -1.4701 | 7.2963e-10 | 7.2214e-10 | -127.4384 | -0.53171 | 2.6389e-10 | 192504418111.236 | 64.21% | 2.4254 | 3.3876 | 2.7148e-10 | 187119067453.871 | 62.41% | 2.567 | 3.6248 | 4.8023 | -1.4061 | -2.83 | -1.4239 | -28.029 | -8.7657 | -19.2094 | -27.9751 | -19.2633 | 0.028237 | 0.028316
4.8079 | 4.8107 | 5596875 | 2014875000.0001 | -28.5033 | -0.9264 | 4.5978e-10 | 4.4782e-10 | -156.4734 | -1.4645 | 7.2685e-10 | 7.2269e-10 | -127.9701 | -0.53811 | 2.6707e-10 | 190212915338.459 | 63.45% | 2.4842 | 3.4861 | 2.7487e-10 | 184813195631.878 | 61.65% | 2.6315 | 3.7328 | 4.8079 | -1.4101 | -2.8318 | -1.4217 | -27.9859 | -8.7708 | -19.2318 | -28.0026 | -19.2151 | 0.027901 | 0.027877
4.8135 | 4.8163 | 5596875 | 2014875000.0001 | -29.4297 | -0.90575 | 4.4953e-10 | 4.4383e-10 | -157.9379 | -1.4602 | 7.247e-10 | 7.2177e-10 | -128.5082 | -0.55443 | 2.7517e-10 | 184613562335.492 | 61.58% | 2.6372 | 3.7423 | 2.7795e-10 | 182768881041.414 | 60.96% | 2.6907 | 3.8319 | 4.8135 | -1.4148 | -2.8354 | -1.4207 | -27.9656 | -8.7759 | -19.2541 | -28.0301 | -19.1897 | 0.02708 | 0.026989
4.8191 | 4.8219 | 5596875 | 2014875000.0001 | -30.3355 | -0.88602 | 4.3974e-10 | 4.3928e-10 | -159.3981 | -1.4614 | 7.2529e-10 | 7.1986e-10 | -129.0626 | -0.57534 | 2.8555e-10 | 177904826495.007 | 59.34% | 2.8398 | 4.0817 | 2.8058e-10 | 181052415630.285 | 60.39% | 2.7419 | 3.9178 | 4.8191 | -1.4243 | -2.8385 | -1.4142 | -27.8382 | -8.781 | -19.2765 | -28.0575 | -19.0572 | 0.026096 | 0.025799
4.8247 | 4.8275 | 5596875 | 2014875000.0001 | -31.2215 | -0.86143 | 4.2754e-10 | 4.3436e-10 | -160.8594 | -1.4474 | 7.1833e-10 | 7.1652e-10 | -129.638 | -0.58592 | 2.908e-10 | 174692015471.802 | 58.27% | 2.9452 | 4.2583 | 2.8216e-10 | 180040733897.02 | 60.05% | 2.7728 | 3.9695 | 4.8247 | -1.4358 | -2.8463 | -1.4105 | -27.7661 | -8.7861 | -19.2989 | -28.085 | -18.9799 | 0.025624 | 0.025201
4.8303 | 4.8331 | 5596875 | 2014874999.9997 | -32.0829 | -0.84786 | 4.208e-10 | 4.2992e-10 | -162.3068 | -1.4468 | 7.1807e-10 | 7.1235e-10 | -130.2239 | -0.59896 | 2.9727e-10 | 170889256433.477 | 57% | 3.0778 | 4.4803 | 2.8242e-10 | 179871788858.76 | 60% | 2.778 | 3.9783 | 4.8303 | -1.447 | -2.856 | -1.409 | -27.7369 | -8.7912 | -19.3213 | -28.1125 | -18.9457 | 0.025067 | 0.024579
4.8359 | 4.8387 | 5596875 | 2014875000.0001 | -32.9308 | -0.84338 | 4.1857e-10 | 4.2528e-10 | -163.7536 | -1.4361 | 7.1275e-10 | 7.0756e-10 | -130.8228 | -0.59272 | 2.9417e-10 | 172687680138.031 | 57.6% | 3.014 | 4.3735 | 2.8228e-10 | 179961025856.749 | 60.03% | 2.7753 | 3.9737 | 4.8359 | -1.4546 | -2.8626 | -1.408 | -27.7167 | -8.7963 | -19.3437 | -28.14 | -18.9204 | 0.02533 | 0.024776
4.8415 | 4.8443 | 5596875 | 2014875000.0001 | -33.7741 | -0.83547 | 4.1465e-10 | 4.2219e-10 | -165.1897 | -1.4267 | 7.0809e-10 | 7.0304e-10 | -131.4156 | -0.59125 | 2.9344e-10 | 173117717423.322 | 57.74% | 2.999 | 4.3485 | 2.8085e-10 | 180878885000.163 | 60.33% | 2.7472 | 3.9266 | 4.8415 | -1.4614 | -2.8707 | -1.4093 | -27.7422 | -8.8014 | -19.3661 | -28.1675 | -18.9409 | 0.025393 | 0.024836
4.8471 | 4.8499 | 5596875 | 2014875000.0001 | -34.6096 | -0.82524 | 4.0958e-10 | 4.2033e-10 | -166.6164 | -1.4083 | 6.9894e-10 | 6.993e-10 | -132.0068 | -0.58303 | 2.8936e-10 | 175559264758.492 | 58.56% | 2.9162 | 4.2097 | 2.7897e-10 | 182097880551.819 | 60.74% | 2.7105 | 3.8652 | 4.8471 | -1.4649 | -2.8811 | -1.4163 | -27.8792 | -8.8065 | -19.3885 | -28.1949 | -19.0727 | 0.025752 | 0.025332
4.8527 | 4.8555 | 5596875 | 2014875000.0001 | -35.4349 | -0.82396 | 4.0894e-10 | 4.2017e-10 | -168.0247 | -1.3887 | 6.8924e-10 | 6.9624e-10 | -132.5898 | -0.56477 | 2.803e-10 | 181233509218.042 | 60.45% | 2.7364 | 3.9086 | 2.7607e-10 | 184010453837.216 | 61.38% | 2.6545 | 3.7713 | 4.8527 | -1.4629 | -2.887 | -1.424 | -28.0323 | -8.8116 | -19.4109 | -28.2224 | -19.2207 | 0.026584 | 0.026323
4.8583 | 4.8611 | 5596875 | 2014875000.0001 | -36.2588 | -0.83474 | 4.1429e-10 | 4.2137e-10 | -169.4134 | -1.378 | 6.8393e-10 | 6.9471e-10 | -133.1546 | -0.54329 | 2.6964e-10 | 188399523944.751 | 62.84% | 2.5322 | 3.5666 | 2.7334e-10 | 185851234837.754 | 61.99% | 2.6022 | 3.6837 | 4.8583 | -1.4565 | -2.8906 | -1.4341 | -28.2295 | -8.8166 | -19.4333 | -28.2499 | -19.4128 | 0.027635 | 0.027606
4.8639 | 4.8667 | 5596875 | 2014874999.9997 | -37.0936 | -0.83554 | 4.1469e-10 | 4.2339e-10 | -170.7915 | -1.3641 | 6.7704e-10 | 6.9367e-10 | -133.6979 | -0.5286 | 2.6235e-10 | 193634787027.598 | 64.59% | 2.3972 | 3.3403 | 2.7028e-10 | 187950327214.593 | 62.69% | 2.5444 | 3.5869 | 4.8639 | -1.4464 | -2.8894 | -1.443 | -28.4054 | -8.8217 | -19.4556 | -28.2773 | -19.5837 | 0.028403 | 0.02859
4.8695 | 4.8723 | 5596875 | 2014875000.0001 | -37.9291 | -0.85777 | 4.2572e-10 | 4.2597e-10 | -172.1556 | -1.3641 | 6.7703e-10 | 6.9359e-10 | -134.2265 | -0.50636 | 2.5131e-10 | 202138842944.754 | 67.42% | 2.1997 | 3.0095 | 2.6762e-10 | 189818734473.495 | 63.32% | 2.4945 | 3.5034 | 4.8695 | -1.4353 | -2.8871 | -1.4518 | -28.5784 | -8.8268 | -19.478 | -28.3048 | -19.7516 | 0.02965 | 0.030067
4.8751 | 4.8779 | 5596875 | 2014875000.0001 | -38.7869 | -0.86463 | 4.2912e-10 | 4.2838e-10 | -173.5197 | -1.3774 | 6.8361e-10 | 6.9413e-10 | -134.7329 | -0.51276 | 2.5449e-10 | 199615968740.914 | 66.58% | 2.2557 | 3.1033 | 2.6575e-10 | 191153852160.82 | 63.76% | 2.4598 | 3.4452 | 4.8751 | -1.4211 | -2.8808 | -1.4597 | -28.734 | -8.8319 | -19.5004 | -28.3323 | -19.9022 | 0.02928 | 0.029884
4.8807 | 4.8835 | 5596875 | 2014875000.0001 | -39.6515 | -0.88238 | 4.3793e-10 | 4.3178e-10 | -174.8971 | -1.3935 | 6.9158e-10 | 6.962e-10 | -135.2456 | -0.51107 | 2.5365e-10 | 200275492965.401 | 66.8% | 2.2408 | 3.0784 | 2.6442e-10 | 192118951974.787 | 64.08% | 2.4351 | 3.4039 | 4.8807 | -1.4096 | -2.8724 | -1.4628 | -28.7955 | -8.8369 | -19.5228 | -28.3597 | -19.9585 | 0.029377 | 0.030033
4.8863 | 4.8891 | 5596875 | 2014875000.0001 | -40.5339 | -0.88808 | 4.4076e-10 | 4.353e-10 | -176.2906 | -1.4134 | 7.0148e-10 | 6.9918e-10 | -135.7567 | -0.52532 | 2.6072e-10 | 194845507770.28 | 64.99% | 2.3675 | 3.2906 | 2.6388e-10 | 192510706208.262 | 64.21% | 2.4252 | 3.3873 | 4.8863 | -1.4016 | -2.8634 | -1.4619 | -28.7767 | -8.842 | -19.5452 | -28.3872 | -19.9348 | 0.028581 | 0.02915
4.8919 | 4.8947 | 5596875 | 2014874999.9997 | -41.422 | -0.89261 | 4.4301e-10 | 4.3821e-10 | -177.704 | -1.4239 | 7.067e-10 | 7.0278e-10 | -136.282 | -0.5313 | 2.6369e-10 | 192651454111.644 | 64.26% | 2.4217 | 3.3814 | 2.6458e-10 | 192003860862.268 | 64.04% | 2.4381 | 3.4088 | 4.8919 | -1.3943 | -2.8554 | -1.4611 | -28.7628 | -8.8471 | -19.5676 | -28.4146 | -19.9157 | 0.028259 | 0.028761
4.8975 | 4.9003 | 5596875 | 2014875000.0001 | -42.3146 | -0.90059 | 4.4697e-10 | 4.4073e-10 | -179.1279 | -1.4343 | 7.1188e-10 | 7.0713e-10 | -136.8133 | 359.4662 | -1.7841e-07 | -284743426.6303 | -0.09498% | 1108551.4207 | 1856869.3764 | 2.664e-10 | 190690506044.043 | 63.61% | 2.4718 | 3.4652 | 4.8975 | -1.392 | -2.8498 | -1.4578 | -28.6967 | -8.8521 | -19.59 | -28.4421 | -19.8446 | 4.1767e-05 | 4.231e-05
4.9031 | 4.9059 | 5596875 | 2014875000.0001 | -43.2152 | -0.88882 | 4.4113e-10 | 4.4272e-10 | 179.4378 | -1.4386 | 7.1401e-10 | 7.1101e-10 | 222.6529 | -0.54982 | 2.7288e-10 | 186162079504.091 | 62.1% | 2.5935 | 3.6691 | 2.6829e-10 | 189346792317.098 | 63.16% | 2.507 | 3.5242 | 4.9031 | -1.3924 | -2.8483 | -1.4559 | -28.6597 | -8.8572 | -19.6123 | -28.4695 | -19.8025 | 0.027307 | 0.027572
4.9087 | 4.9115 | 5596875 | 2014875000.0001 | -44.104 | -0.90065 | 4.47e-10 | 4.4707e-10 | 177.9991 | -1.4541 | 7.2168e-10 | 7.1357e-10 | 222.1031 | -0.55344 | 2.7468e-10 | 184945220899.644 | 61.69% | 2.6277 | 3.7265 | 2.665e-10 | 190619579053.816 | 63.58% | 2.4736 | 3.4683 | 4.9087 | -1.3979 | -2.8518 | -1.4539 | -28.62 | -8.8622 | -19.6347 | -28.497 | -19.7578 | 0.027128 | 0.027298
4.9143 | 4.9171 | 5596875 | 2014875000.0001 | -45.0046 | -0.90199 | 4.4766e-10 | 4.4552e-10 | 176.545 | -1.4548 | 7.2205e-10 | 7.146e-10 | 221.5497 | -0.55285 | 2.7438e-10 | 185143063365.364 | 61.76% | 2.6221 | 3.7171 | 2.6909e-10 | 188786532035.644 | 62.97% | 2.5219 | 3.5492 | 4.9143 | -1.4084 | -2.859 | -1.4505 | -28.5539 | -8.8673 | -19.6571 | -28.5244 | -19.6866 | 0.027157 | 0.027198
4.9199 | 4.9227 | 5596875 | 2014874999.9997 | -45.9066 | -0.89919 | 4.4628e-10 | 4.4431e-10 | 175.0902 | -1.4579 | 7.2358e-10 | 7.1495e-10 | 220.9968 | -0.55873 | 2.773e-10 | 183193651535.775 | 61.11% | 2.6782 | 3.811 | 2.7064e-10 | 187705079884.501 | 62.61% | 2.551 | 3.598 | 4.9199 | -1.424 | -2.8692 | -1.4453 | -28.4499 | -8.8723 | -19.6795 | -28.5518 | -19.5776 | 0.026871 | 0.026732
4.9255 | 4.9283 | 5596875 | 2014875000.0001 | -46.8058 | -0.89135 | 4.4239e-10 | 4.4305e-10 | 173.6323 | -1.4603 | 7.2478e-10 | 7.1499e-10 | 220.4381 | -0.56899 | 2.8239e-10 | 179890349499.314 | 60% | 2.7775 | 3.9773 | 2.7195e-10 | 186801735064.436 | 62.31% | 2.5757 | 3.6394 | 4.9255 | -1.439 | -2.8809 | -1.4419 | -28.3838 | -8.8774 | -19.7019 | -28.5793 | -19.5064 | 0.026387 | 0.026125
4.9311 | 4.9339 | 5596875 | 2014875000.0001 | -47.6972 | -0.90202 | 4.4768e-10 | 4.4073e-10 | 172.1719 | -1.4503 | 7.1979e-10 | 7.1349e-10 | 219.8691 | -0.54826 | 2.7211e-10 | 186690417612.589 | 62.27% | 2.5788 | 3.6446 | 2.7275e-10 | 186250199104.413 | 62.12% | 2.591 | 3.665 | 4.9311 | -1.4529 | -2.8911 | -1.4382 | -28.3101 | -8.8824 | -19.7243 | -28.6067 | -19.4277 | 0.027384 | 0.026973
4.9367 | 4.9395 | 5596875 | 2014875000.0001 | -48.5992 | -0.96105 | 4.7698e-10 | 4.3899e-10 | 170.7217 | -1.4341 | 7.1176e-10 | 7.1158e-10 | 219.3208 | -0.47306 | 2.3478e-10 | 216369827395.436 | 72.17% | 1.9199 | 2.5408 | 2.7259e-10 | 186362618803.291 | 62.16% | 2.5879 | 3.6598 | 4.9367 | -1.4674 | -2.9043 | -1.437 | -28.2864 | -8.8874 | -19.7467 | -28.6341 | -19.399 | 0.031738 | 0.031179
4.9423 | 4.9451 | 5596875 | 2014875000.0001 | -49.5602 | -0.84789 | 4.2082e-10 | 4.4681e-10 | 169.2875 | -1.4163 | 7.0293e-10 | 7.1902e-10 | 218.8478 | -0.56843 | 2.8211e-10 | 180068849677.933 | 60.06% | 2.772 | 3.9681 | 2.7221e-10 | 186622220788.601 | 62.25% | 2.5807 | 3.6477 | 4.9423 | -1.48 | -2.9172 | -1.4372 | -28.2921 | -8.8925 | -19.7691 | -28.6615 | -19.3996 | 0.026413 | 0.025919
4.9479 | 4.9507 | 5596875 | 2014875000.0001 | -50.4081 | -0.86135 | 4.2749e-10 | 4.4486e-10 | 167.8712 | -1.421 | 7.0527e-10 | 7.175e-10 | 218.2794 | -0.55968 | 2.7777e-10 | 182883143202.181 | 61% | 2.6873 | 3.8263 | 2.7263e-10 | 186332543857.456 | 62.15% | 2.5887 | 3.6612 | 4.9479 | -1.481 | -2.9234 | -1.4425 | -28.3953 | -8.8975 | -19.7915 | -28.689 | -19.4978 | 0.026826 | 0.026428
4.9535 | 4.9563 | 5596875 | 2014874999.9997 | -51.2695 | -0.86459 | 4.291e-10 | 4.4351e-10 | 166.4502 | -1.4249 | 7.0719e-10 | 7.1558e-10 | 217.7197 | -0.56031 | 2.7809e-10 | 182677950838.401 | 60.93% | 2.6933 | 3.8364 | 2.7208e-10 | 186712224016.445 | 62.28% | 2.5782 | 3.6436 | 4.9535 | -1.4756 | -2.9251 | -1.4495 | -28.533 | -8.9025 | -19.8138 | -28.7164 | -19.6305 | 0.026796 | 0.026548
4.9591 | 4.9619 | 5596875 | 2014875000.0001 | -52.1341 | -0.84937 | 4.2155e-10 | 4.3918e-10 | 165.0253 | -1.401 | 6.9532e-10 | 7.1231e-10 | 217.1594 | -0.5516 | 2.7377e-10 | 185559779430.983 | 61.89% | 2.6103 | 3.6974 | 2.7313e-10 | 185992088795.594 | 62.04% | 2.5982 | 3.6771 | 4.9591 | -1.4599 | -2.9174 | -1.4574 | -28.6891 | -8.9076 | -19.8362 | -28.7438 | -19.7815 | 0.027218 | 0.027143
4.9647 | 4.9675 | 5596875 | 2014875000.0001 | -52.9834 | -0.85014 | 4.2193e-10 | 4.3837e-10 | 163.6243 | -1.3963 | 6.93e-10 | 7.1255e-10 | 216.6078 | -0.54617 | 2.7107e-10 | 187405024772.001 | 62.51% | 2.5592 | 3.6117 | 2.7417e-10 | 185283974676.427 | 61.8% | 2.6181 | 3.7104 | 4.9647 | -1.4434 | -2.9058 | -1.4624 | -28.7872 | -8.9126 | -19.8586 | -28.7712 | -19.8746 | 0.027489 | 0.027511
4.9703 | 4.973 | 5596875 | 2014875000.0001 | -53.8336 | -1.074 | 5.3302e-10 | 4.4119e-10 | 162.228 | -1.619 | 8.0353e-10 | 7.1808e-10 | 216.0616 | -0.54503 | 2.705e-10 | 187796962784.3 | 62.64% | 2.5485 | 3.5938 | 2.769e-10 | 183460876389.489 | 61.19% | 2.6704 | 3.798 | 4.9703 | -1.4178 | -2.8835 | -1.4656 | -28.8513 | -8.9176 | -19.881 | -28.7986 | -19.9337 | 0.027547 | 0.02762
4.9758 | 4.9786 | 5596875 | 2014875000.0001 | -54.9076 | -0.85887 | 4.2627e-10 | 4.4585e-10 | 160.609 | -1.4211 | 7.053e-10 | 7.2124e-10 | 215.5166 | -0.56223 | 2.7904e-10 | 182054451905.311 | 60.73% | 2.7118 | 3.8674 | 2.7539e-10 | 184464289781.209 | 61.53% | 2.6414 | 3.7495 | 4.9758 | -1.391 | -2.8583 | -1.4673 | -28.8836 | -8.9226 | -19.9034 | -28.826 | -19.9609 | 0.026704 | 0.026782
4.9814 | 4.9842 | 5596875 | 2014874999.9997 | -55.7664 | -0.86912 | 4.3135e-10 | 4.4858e-10 | 159.1879 | -1.4156 | 7.0256e-10 | 7.2237e-10 | 214.9543 | -0.54644 | 2.712e-10 | 187312989625.555 | 62.48% | 2.5617 | 3.6159 | 2.7379e-10 | 185542803208.352 | 61.89% | 2.6108 | 3.6982 | 4.9814 | -1.3766 | -2.8444 | -1.4679 | -28.8948 | -8.9277 | -19.9258 | -28.8534 | -19.9671 | 0.027476 | 0.027533
4.987 | 4.9898 | 5596875 | 2014875000.0001 | -56.6356 | -0.79536 | 3.9474e-10 | 4.5306e-10 | 157.7723 | -1.3877 | 6.8872e-10 | 7.2514e-10 | 214.4079 | -0.59234 | 2.9398e-10 | 172799631854.738 | 57.64% | 3.0101 | 4.367 | 2.7207e-10 | 186714318148.408 | 62.28% | 2.5781 | 3.6435 | 4.987 | -1.3776 | -2.8483 | -1.4707 | -28.9505 | -8.9327 | -19.9482 | -28.8808 | -20.0178 | 0.025347 | 0.025435
4.9926 | 4.9954 | 5596875 | 2014875000.0001 | -57.4309 | -0.88422 | 4.3885e-10 | 4.5728e-10 | 156.3847 | -1.4556 | 7.2244e-10 | 7.2806e-10 | 213.8156 | -0.5714 | 2.8359e-10 | 179131533623.611 | 59.75% | 2.801 | 4.0168 | 2.7078e-10 | 187608037977.176 | 62.58% | 2.5536 | 3.6024 | 4.9926 | -1.3768 | -2.8489 | -1.4721 | -28.9774 | -8.9377 | -19.9705 | -28.9082 | -20.0397 | 0.026276 | 0.026367
4.9982 | 5.001 | 5596875 | 2014875000.0001 | -58.3151 | -1.0234 | 5.0792e-10 | 4.606e-10 | 154.929 | -1.5568 | 7.7267e-10 | 7.304e-10 | 213.2442 | -0.53344 | 2.6475e-10 | 191876892867.298 | 64% | 2.4413 | 3.4142 | 2.698e-10 | 188289324709.586 | 62.8% | 2.5352 | 3.5715 | 4.9982 | -1.3792 | -2.8513 | -1.472 | -28.9768 | -8.9427 | -19.9929 | -28.9356 | -20.0341 | 0.028145 | 0.028203
5.0038 | 5.0066 | 5596875 | 2014875000.0001 | -59.3385 | -0.95128 | 4.7213e-10 | 4.5061e-10 | 153.3722 | -1.4863 | 7.3768e-10 | 7.2044e-10 | 212.7107 | -0.53504 | 2.6555e-10 | 191304015493.485 | 63.81% | 2.4559 | 3.4387 | 2.6983e-10 | 188267892370.741 | 62.8% | 2.5358 | 3.5725 | 5.0038 | -1.3951 | -2.864 | -1.4689 | -28.9147 | -8.9477 | -20.0153 | -28.963 | -19.967 | 0.028061 | 0.027993
5.0094 | 5.0122 | 5596875 | 2014874999.9997 | -60.2898 | -0.92178 | 4.5749e-10 | 4.4667e-10 | 151.8859 | -1.446 | 7.1765e-10 | 7.1661e-10 | 212.1757 | -0.5242 | 2.6016e-10 | 195261169076.77 | 65.13% | 2.3574 | 3.2737 | 2.6994e-10 | 188188127546.162 | 62.77% | 2.5379 | 3.5761 | 5.0094 | -1.418 | -2.8813 | -1.4634 | -28.8063 | -8.9527 | -20.0377 | -28.9904 | -19.8536 | 0.028642 | 0.028378
5.015 | 5.0178 | 5596875 | 2014875000.0001 | -61.2116 | -0.96401 | 4.7845e-10 | 4.4365e-10 | 150.4399 | -1.4862 | 7.3764e-10 | 7.1437e-10 | 211.6515 | -0.52223 | 2.5919e-10 | 195996378559.688 | 65.38% | 2.3397 | 3.2441 | 2.7072e-10 | 187651216577.118 | 62.59% | 2.5525 | 3.6005 | 5.015 | -1.4296 | -2.8872 | -1.4576 | -28.6932 | -8.9577 | -20.0601 | -29.0178 | -19.7355 | 0.028749 | 0.028284
5.0206 | 5.0234 | 5596875 | 2014875000.0001 | -62.1756 | -0.94288 | 4.6796e-10 | 4.4211e-10 | 148.9536 | -1.4658 | 7.2747e-10 | 7.1294e-10 | 211.1292 | -0.52288 | 2.5951e-10 | 195754135722.17 | 65.29% | 2.3455 | 3.2538 | 2.7083e-10 | 187568482219.286 | 62.56% | 2.5547 | 3.6042 | 5.0206 | -1.4347 | -2.8905 | -1.4558 | -28.6582 | -8.9627 | -20.0825 | -29.0452 | -19.6955 | 0.028714 | 0.028161
5.0262 | 5.029 | 5596875 | 2014875000.0001 | -63.1185 | -0.92366 | 4.5842e-10 | 4.3888e-10 | 147.4879 | -1.4481 | 7.1871e-10 | 7.0754e-10 | 210.6064 | -0.52446 | 2.6029e-10 | 195164410328.079 | 65.1% | 2.3597 | 3.2776 | 2.6866e-10 | 189089017875.527 | 63.07% | 2.5138 | 3.5357 | 5.0262 | -1.448 | -2.8985 | -1.4505 | -28.554 | -8.9677 | -20.1049 | -29.0726 | -19.5863 | 0.028627 | 0.027889
5.0318 | 5.0346 | 5596875 | 2014875000.0001 | -64.0421 | -0.85261 | 4.2316e-10 | 4.3174e-10 | 146.0398 | -1.3983 | 6.94e-10 | 6.9847e-10 | 210.0819 | -0.54571 | 2.7084e-10 | 187562704292.241 | 62.56% | 2.5549 | 3.6045 | 2.6673e-10 | 190453914212.991 | 63.53% | 2.4779 | 3.4755 | 5.0318 | -1.4584 | -2.9092 | -1.4507 | -28.5575 | -8.9727 | -20.1273 | -29.0999 | -19.5848 | 0.027512 | 0.026771
5.0374 | 5.0402 | 5596875 | 2014874999.9997 | -64.8947 | -0.77148 | 3.8289e-10 | 4.2812e-10 | 144.6414 | -1.3362 | 6.6319e-10 | 6.9331e-10 | 209.5362 | -0.56476 | 2.803e-10 | 181237334263.898 | 60.45% | 2.7363 | 3.9084 | 2.6519e-10 | 191559273405.073 | 63.9% | 2.4494 | 3.4278 | 5.0374 | -1.4731 | -2.9253 | -1.4521 | -28.5855 | -8.9777 | -20.1497 | -29.1273 | -19.6079 | 0.026584 | 0.02587
5.043 | 5.0458 | 5596875 | 2014875000.0001 | -65.6662 | -0.80228 | 3.9818e-10 | 4.2617e-10 | 143.3052 | -1.3658 | 6.7788e-10 | 6.9114e-10 | 208.9714 | -0.56356 | 2.797e-10 | 181623271569.929 | 60.58% | 2.7247 | 3.889 | 2.6497e-10 | 191722127033.023 | 63.95% | 2.4452 | 3.4208 | 5.043 | -1.4871 | -2.9413 | -1.4541 | -28.6245 | -8.9827 | -20.172 | -29.1547 | -19.6418 | 0.026641 | 0.025941
5.0486 | 5.0514 | 5596875 | 2014875000.0001 | -66.4685 | -0.76115 | 3.7776e-10 | 4.2323e-10 | 141.9394 | -1.3561 | 6.7306e-10 | 6.8907e-10 | 208.4079 | -0.59498 | 2.953e-10 | 172031002670.161 | 57.38% | 3.037 | 4.4121 | 2.6583e-10 | 191096398016.925 | 63.74% | 2.4613 | 3.4477 | 5.0486 | -1.4942 | -2.9514 | -1.4572 | -28.685 | -8.9876 | -20.1944 | -29.1821 | -19.6974 | 0.025234 | 0.024613
5.0542 | 5.057 | 5596875 | 2014875000.0001 | -67.2297 | -0.8127 | 4.0335e-10 | 4.2276e-10 | 140.5832 | -1.3358 | 6.6298e-10 | 6.8929e-10 | 207.8129 | -0.52313 | 2.5963e-10 | 195660193642.53 | 65.26% | 2.3478 | 3.2576 | 2.6653e-10 | 190597890478.908 | 63.58% | 2.4742 | 3.4693 | 5.0542 | -1.4922 | -2.957 | -1.4648 | -28.8347 | -8.9926 | -20.2168 | -29.2094 | -19.8421 | 0.0287 | 0.028168
5.0598 | 5.0626 | 5596875 | 2014875000.0001 | -68.0424 | -0.86513 | 4.2937e-10 | 4.2358e-10 | 139.2474 | -1.3559 | 6.7295e-10 | 6.9113e-10 | 207.2898 | -0.49077 | 2.4357e-10 | 208560538695.272 | 69.57% | 2.0663 | 2.7861 | 2.6755e-10 | 189874320780.06 | 63.33% | 2.493 | 3.5009 | 5.0598 | -1.4876 | -2.9586 | -1.4711 | -28.9577 | -8.9976 | -20.2392 | -29.2368 | -19.9601 | 0.030592 | 0.03017
5.0654 | 5.0682 | 5596875 | 2014875000.0001 | -68.9075 | -0.87104 | 4.323e-10 | 4.2775e-10 | 137.8915 | -1.372 | 6.8092e-10 | 6.963e-10 | 206.799 | -0.50093 | 2.4862e-10 | 204331559990.358 | 68.16% | 2.1527 | 2.9309 | 2.6854e-10 | 189169454395.2 | 63.1% | 2.5117 | 3.5321 | 5.0654 | -1.4778 | -2.9563 | -1.4785 | -29.1046 | -9.0026 | -20.2616 | -29.2642 | -20.102 | 0.029972 | 0.029736
5.071 | 5.0738 | 5596875 | 2014874999.9997 | -69.7785 | -0.87851 | 4.3601e-10 | 4.3604e-10 | 136.5195 | -1.3977 | 6.937e-10 | 7.0434e-10 | 206.2981 | -0.51921 | 2.5769e-10 | 197138767123.966 | 65.76% | 2.3127 | 3.1988 | 2.683e-10 | 189340554876.698 | 63.16% | 2.5071 | 3.5245 | 5.071 | -1.4679 | -2.9518 | -1.484 | -29.2121 | -9.0075 | -20.284 | -29.2915 | -20.2046 | 0.028917 | 0.028804
5.0766 | 5.0794 | 5596875 | 2014875000.0001 | -70.657 | -0.89892 | 4.4614e-10 | 4.4175e-10 | 135.1218 | -1.4404 | 7.1488e-10 | 7.1027e-10 | 205.7789 | -0.54146 | 2.6873e-10 | 189035784434.179 | 63.05% | 2.5152 | 3.538 | 2.6851e-10 | 189188871137.95 | 63.11% | 2.5111 | 3.5312 | 5.0766 | -1.4576 | -2.9452 | -1.4876 | -29.2841 | -9.0125 | -20.3064 | -29.3189 | -20.2716 | 0.027728 | 0.027681
5.0822 | 5.085 | 5596875 | 2014875000.0001 | -71.556 | -0.9325 | 4.6281e-10 | 4.4836e-10 | 133.6814 | -1.4708 | 7.2997e-10 | 7.1595e-10 | 205.2374 | -0.53829 | 2.6716e-10 | 190150094565.202 | 63.43% | 2.4858 | 3.4888 | 2.6758e-10 | 189846551768.659 | 63.32% | 2.4938 | 3.5021 | 5.0822 | -1.4471 | -2.9359 | -1.4888 | -29.3077 | -9.0175 | -20.3287 | -29.3462 | -20.2902 | 0.027892 | 0.027839
5.0878 | 5.0906 | 5596875 | 2014875000.0001 | -72.4885 | -0.94179 | 4.6742e-10 | 4.5064e-10 | 132.2106 | -1.4888 | 7.3889e-10 | 7.2138e-10 | 204.6991 | -0.54697 | 2.7147e-10 | 187132150192.43 | 62.42% | 2.5666 | 3.6242 | 2.7073e-10 | 187638983902.911 | 62.59% | 2.5528 | 3.601 | 5.0878 | -1.4405 | -2.9305 | -1.4899 | -29.3293 | -9.0224 | -20.3511 | -29.3736 | -20.3068 | 0.027449 | 0.027389
5.0934 | 5.0962 | 5596875 | 2014875000.0001 | -73.4303 | -0.94507 | 4.6905e-10 | 4.4863e-10 | 130.7219 | -1.5129 | 7.5085e-10 | 7.2444e-10 | 204.1521 | -0.56781 | 2.8181e-10 | 180264129842.706 | 60.13% | 2.766 | 3.958 | 2.7581e-10 | 184184887822.283 | 61.44% | 2.6494 | 3.7629 | 5.0934 | -1.4378 | -2.9269 | -1.4892 | -29.3141 | -9.0274 | -20.3735 | -29.4009 | -20.2867 | 0.026442 | 0.026329
5.099 | 5.1018 | 5596875 | 2014874999.9997 | -74.3753 | -0.95505 | 4.74e-10 | 4.443e-10 | 129.209 | -1.5144 | 7.5162e-10 | 7.2486e-10 | 203.5843 | -0.55938 | 2.7763e-10 | 182979945134.371 | 61.03% | 2.6845 | 3.8215 | 2.8056e-10 | 181068475679.91 | 60.4% | 2.7414 | 3.917 | 5.099 | -1.4391 | -2.9261 | -1.4871 | -29.2728 | -9.0324 | -20.3959 | -29.4283 | -20.2404 | 0.02684 | 0.026635
5.1046 | 5.1074 | 5596875 | 2014875000.0001 | -75.3304 | -0.92894 | 4.6104e-10 | 4.3799e-10 | 127.6946 | -1.4973 | 7.4311e-10 | 7.2226e-10 | 203.0249 | -0.56833 | 2.8207e-10 | 180099650941.483 | 60.07% | 2.771 | 3.9665 | 2.8428e-10 | 178700136118.731 | 59.61% | 2.8146 | 4.0395 | 5.1046 | -1.4469 | -2.9337 | -1.4868 | -29.2678 | -9.0373 | -20.4183 | -29.4556 | -20.2305 | 0.026418 | 0.026175
5.1102 | 5.113 | 5596875 | 2014875000.0001 | -76.2593 | -0.90764 | 4.5047e-10 | 4.3004e-10 | 126.1973 | -1.482 | 7.3553e-10 | 7.1643e-10 | 202.4566 | -0.57437 | 2.8506e-10 | 178206025131.554 | 59.44% | 2.8302 | 4.0657 | 2.8639e-10 | 177382013503.915 | 59.17% | 2.8566 | 4.1098 | 5.1102 | -1.4601 | -2.9456 | -1.4855 | -29.2427 | -9.0423 | -20.4407 | -29.483 | -20.2004 | 0.02614 | 0.025833
5.1158 | 5.1186 | 5596875 | 2014875000.0001 | -77.167 | -0.86332 | 4.2847e-10 | 4.2043e-10 | 124.7153 | -1.4562 | 7.2274e-10 | 7.0854e-10 | 201.8822 | -0.5929 | 2.9426e-10 | 172634579000.713 | 57.58% | 3.0158 | 4.3766 | 2.8811e-10 | 176319447886.293 | 58.81% | 2.8911 | 4.1677 | 5.1158 | -1.4762 | -2.961 | -1.4849 | -29.2294 | -9.0472 | -20.4631 | -29.5103 | -20.1821 | 0.025323 | 0.024975
5.1214 | 5.1242 | 5596875 | 2014875000.0001 | -78.0303 | -0.82039 | 4.0717e-10 | 4.1121e-10 | 123.2591 | -1.4237 | 7.0659e-10 | 7.0064e-10 | 201.2893 | -0.6033 | 2.9942e-10 | 169659561368.978 | 56.59% | 3.1225 | 4.5553 | 2.8944e-10 | 175513752886.608 | 58.54% | 2.9177 | 4.2122 | 5.1214 | -1.4952 | -2.9798 | -1.4846 | -29.2248 | -9.0522 | -20.4855 | -29.5376 | -20.1726 | 0.024886 | 0.024506
5.127 | 5.1298 | 5596875 | 2014874999.9997 | -78.8507 | -0.77519 | 3.8473e-10 | 4.0439e-10 | 121.8354 | -1.3813 | 6.8557e-10 | 6.9314e-10 | 200.686 | -0.60614 | 3.0083e-10 | 168864543657.742 | 56.33% | 3.152 | 4.6047 | 2.8875e-10 | 175931457995.043 | 58.68% | 2.9039 | 4.1891 | 5.127 | -1.5152 | -3.0017 | -1.4865 | -29.2618 | -9.0571 | -20.5079 | -29.565 | -20.2047 | 0.02477 | 0.024403
5.1326 | 5.1354 | 5596875 | 2014875000.0001 | -79.6259 | -0.73859 | 3.6657e-10 | 3.9923e-10 | 120.454 | -1.3402 | 6.6515e-10 | 6.878e-10 | 200.0799 | -0.60162 | 2.9859e-10 | 170134448705.224 | 56.75% | 3.1051 | 4.5262 | 2.8857e-10 | 176041911134.146 | 58.72% | 2.9002 | 4.1829 | 5.1326 | -1.5339 | -3.0216 | -1.4877 | -29.2846 | -9.0621 | -20.5302 | -29.5923 | -20.2226 | 0.024956 | 0.024582
5.1382 | 5.141 | 5596875 | 2014875000.0001 | -80.3644 | -0.72274 | 3.587e-10 | 3.969e-10 | 119.1138 | -1.311 | 6.5067e-10 | 6.8488e-10 | 199.4783 | -0.58828 | 2.9197e-10 | 173991035989.471 | 58.04% | 2.969 | 4.2981 | 2.8797e-10 | 176404205049.101 | 58.84% | 2.8883 | 4.163 | 5.1382 | -1.5481 | -3.0386 | -1.4906 | -29.3415 | -9.067 | -20.5526 | -29.6196 | -20.2745 | 0.025522 | 0.025176
5.1438 | 5.1466 | 5596875 | 2014875000.0001 | -81.0872 | -0.71942 | 3.5705e-10 | 3.968e-10 | 117.8028 | -1.296 | 6.432e-10 | 6.8394e-10 | 198.89 | -0.57654 | 2.8614e-10 | 177534222541.282 | 59.22% | 2.8517 | 4.1016 | 2.8714e-10 | 176917126248.378 | 59.01% | 2.8716 | 4.135 | 5.1438 | -1.5538 | -3.0503 | -1.4964 | -29.4575 | -9.0719 | -20.575 | -29.6469 | -20.3855 | 0.026041 | 0.025801
5.1494 | 5.1521 | 5596875 | 2014875000.0001 | -81.8066 | -0.73751 | 3.6603e-10 | 3.9946e-10 | 116.5069 | -1.3138 | 6.5205e-10 | 6.8501e-10 | 198.3135 | -0.57628 | 2.8601e-10 | 177613479260.138 | 59.24% | 2.8491 | 4.0974 | 2.8554e-10 | 177905733797.391 | 59.34% | 2.8398 | 4.0817 | 5.1494 | -1.5501 | -3.0542 | -1.5041 | -29.6081 | -9.0769 | -20.5974 | -29.6743 | -20.5312 | 0.026053 | 0.025969
5.1549 | 5.1577 | 5596875 | 2014875000.0001 | -82.5441 | -0.79406 | 3.941e-10 | 4.0485e-10 | 115.1931 | -1.3466 | 6.6835e-10 | 6.884e-10 | 197.7372 | -0.55258 | 2.7425e-10 | 185232739553.419 | 61.79% | 2.6196 | 3.7128 | 2.8354e-10 | 179160662244.657 | 59.76% | 2.8001 | 4.0153 | 5.1549 | -1.5401 | -3.0506 | -1.5104 | -29.733 | -9.0818 | -20.6198 | -29.7016 | -20.6512 | 0.027171 | 0.027212
5.1605 | 5.1633 | 5596875 | 2014874999.9997 | -83.3382 | -0.84066 | 4.1723e-10 | 4.1203e-10 | 113.8464 | -1.396 | 6.9286e-10 | 6.9353e-10 | 197.1846 | -0.55537 | 2.7563e-10 | 184302905540.619 | 61.48% | 2.6461 | 3.7572 | 2.8151e-10 | 180458146030.444 | 60.19% | 2.76 | 3.9481 | 5.1605 | -1.5253 | -3.0394 | -1.5141 | -29.8047 | -9.0867 | -20.6422 | -29.7289 | -20.718 | 0.027034 | 0.027133
5.1661 | 5.1689 | 5596875 | 2014875000.0001 | -84.1788 | -0.87724 | 4.3538e-10 | 4.2093e-10 | 112.4504 | -1.4324 | 7.1093e-10 | 7.0062e-10 | 196.6292 | -0.55519 | 2.7555e-10 | 184360633732.439 | 61.49% | 2.6444 | 3.7544 | 2.7969e-10 | 181627737488.915 | 60.58% | 2.7246 | 3.8887 | 5.1661 | -1.5092 | -3.0273 | -1.5181 | -29.8843 | -9.0917 | -20.6646 | -29.7562 | -20.7926 | 0.027043 | 0.02721
5.1717 | 5.1745 | 5596875 | 2014875000.0001 | -85.0561 | -0.90535 | 4.4933e-10 | 4.2957e-10 | 111.018 | -1.4612 | 7.2521e-10 | 7.0809e-10 | 196.074 | -0.55586 | 2.7588e-10 | 184138437920.765 | 61.42% | 2.6508 | 3.7651 | 2.7852e-10 | 182394939313.75 | 60.84% | 2.7017 | 3.8504 | 5.1717 | -1.4954 | -3.0166 | -1.5212 | -29.9458 | -9.0966 | -20.6869 | -29.7835 | -20.8492 | 0.02701 | 0.027222
5.1773 | 5.1801 | 5596875 | 2014875000.0001 | -85.9614 | -0.92237 | 4.5778e-10 | 4.3791e-10 | 109.5568 | -1.4799 | 7.3449e-10 | 7.1559e-10 | 195.5182 | -0.55754 | 2.7671e-10 | 183584757430.714 | 61.24% | 2.6668 | 3.792 | 2.7768e-10 | 182947689403.585 | 61.02% | 2.6854 | 3.8231 | 5.1773 | -1.485 | -3.0073 | -1.5223 | -29.9663 | -9.1015 | -20.7093 | -29.8108 | -20.8648 | 0.026929 | 0.027131
5.1829 | 5.1857 | 5596875 | 2014875000.0001 | -86.8838 | -0.93988 | 4.6647e-10 | 4.4417e-10 | 108.0768 | -1.4989 | 7.4389e-10 | 7.2135e-10 | 194.9606 | -0.55897 | 2.7742e-10 | 183114446464.137 | 61.08% | 2.6805 | 3.8149 | 2.7718e-10 | 183271532536.966 | 61.13% | 2.6759 | 3.8072 | 5.1829 | -1.4776 | -3.0012 | -1.5236 | -29.9914 | -9.1064 | -20.7317 | -29.8381 | -20.885 | 0.02686 | 0.027058
5.1885 | 5.1913 | 5596875 | 2014874999.9997 | -87.8237 | -0.93417 | 4.6364e-10 | 4.4693e-10 | 106.578 | -1.4951 | 7.4204e-10 | 7.2471e-10 | 194.4017 | -0.56096 | 2.7841e-10 | 182466354814.751 | 60.86% | 2.6996 | 3.8469 | 2.7777e-10 | 182882632642.775 | 61% | 2.6873 | 3.8263 | 5.1885 | -1.4749 | -2.9981 | -1.5232 | -29.9836 | -9.1113 | -20.7541 | -29.8654 | -20.8722 | 0.026765 | 0.026917
5.1941 | 5.1969 | 5596875 | 2014875000.0001 | -88.7578 | -0.93586 | 4.6447e-10 | 4.4533e-10 | 105.0829 | -1.4973 | 7.4312e-10 | 7.2405e-10 | 193.8407 | -0.56144 | 2.7865e-10 | 182309468979.506 | 60.81% | 2.7042 | 3.8547 | 2.7872e-10 | 182262392887.682 | 60.79% | 2.7056 | 3.857 | 5.1941 | -1.4725 | -2.9954 | -1.5229 | -29.9789 | -9.1162 | -20.7765 | -29.8927 | -20.8626 | 0.026742 | 0.026853
5.1997 | 5.2025 | 5596875 | 2014875000.0001 | -89.6937 | -0.9144 | 4.5382e-10 | 4.416e-10 | 103.5856 | -1.4766 | 7.3285e-10 | 7.2109e-10 | 193.2793 | -0.56221 | 2.7903e-10 | 182060602483.415 | 60.73% | 2.7116 | 3.8671 | 2.795e-10 | 181755272585.145 | 60.63% | 2.7208 | 3.8823 | 5.1997 | -1.4745 | -2.9991 | -1.5246 | -30.0118 | -9.1212 | -20.7989 | -29.92 | -20.8906 | 0.026705 | 0.026823
5.2053 | 5.2081 | 5596875 | 2014875000.0001 | -90.6081 | -0.90426 | 4.4879e-10 | 4.3548e-10 | 102.109 | -1.4621 | 7.2568e-10 | 7.1587e-10 | 192.7171 | -0.55789 | 2.7689e-10 | 183469312557.502 | 61.2% | 2.6702 | 3.7976 | 2.8039e-10 | 181174906924.563 | 60.43% | 2.7382 | 3.9116 | 5.2053 | -1.484 | -3.0105 | -1.5265 | -30.0487 | -9.1261 | -20.8213 | -29.9473 | -20.9226 | 0.026912 | 0.027043
5.2109 | 5.2137 | 5596875 | 2014875000.0001 | -91.5124 | -0.87615 | 4.3484e-10 | 4.2588e-10 | 100.6468 | -1.4416 | 7.1546e-10 | 7.068e-10 | 192.1592 | -0.56541 | 2.8062e-10 | 181029581875.265 | 60.38% | 2.7426 | 3.9189 | 2.8091e-10 | 180837841556.972 | 60.32% | 2.7484 | 3.9287 | 5.2109 | -1.4974 | -3.0226 | -1.5252 | -30.0231 | -9.131 | -20.8437 | -29.9746 | -20.8921 | 0.026554 | 0.026616
5.2165 | 5.2193 | 5596875 | 2014874999.9997 | -92.3885 | -0.85535 | 4.2452e-10 | 4.1619e-10 | 99.2053 | -1.421 | 7.0525e-10 | 6.9729e-10 | 191.5938 | -0.56564 | 2.8073e-10 | 180954643649.482 | 60.36% | 2.7449 | 3.9228 | 2.811e-10 | 180718542087.564 | 60.28% | 2.7521 | 3.9348 | 5.2165 | -1.5127 | -3.0378 | -1.5251 | -30.0218 | -9.1359 | -20.8661 | -30.0019 | -20.8859 | 0.026543 | 0.026568
5.2221 | 5.2249 | 5596875 | 2014875000.0001 | -93.2439 | -0.80509 | 3.9957e-10 | 4.1129e-10 | 97.7843 | -1.3814 | 6.856e-10 | 6.9224e-10 | 191.0281 | -0.57632 | 2.8603e-10 | 177603051264.804 | 59.24% | 2.8495 | 4.0979 | 2.8095e-10 | 180813922451.648 | 60.31% | 2.7492 | 3.9299 | 5.2221 | -1.5306 | -3.0554 | -1.5248 | -30.0157 | -9.1408 | -20.8884 | -30.0292 | -20.8749 | 0.026051 | 0.026035
5.2277 | 5.2305 | 5596875 | 2014875000.0001 | -94.049 | -0.7945 | 3.9432e-10 | 4.0678e-10 | 96.4029 | -1.3669 | 6.7842e-10 | 6.8684e-10 | 190.4518 | -0.57243 | 2.841e-10 | 178809541058.429 | 59.64% | 2.8111 | 4.0337 | 2.8005e-10 | 181393196702.877 | 60.5% | 2.7316 | 3.9005 | 5.2277 | -1.5507 | -3.0749 | -1.5242 | -30.0035 | -9.1457 | -20.9108 | -30.0565 | -20.8579 | 0.026228 | 0.026162
5.2333 | 5.2361 | 5596875 | 2014875000.0001 | -94.8435 | -0.76976 | 3.8204e-10 | 4.0052e-10 | 95.0359 | -1.3455 | 6.6777e-10 | 6.7925e-10 | 189.8794 | -0.57571 | 2.8573e-10 | 177791492576.543 | 59.3% | 2.8434 | 4.0878 | 2.7873e-10 | 182255985264.306 | 60.79% | 2.7058 | 3.8573 | 5.2333 | -1.5657 | -3.0924 | -1.5267 | -30.0524 | -9.1506 | -20.9332 | -30.0838 | -20.9018 | 0.026079 | 0.02604
5.2389 | 5.2417 | 5596875 | 2014875000.0001 | -95.6132 | -0.70966 | 3.5221e-10 | 3.9517e-10 | 93.6905 | -1.2788 | 6.3467e-10 | 6.7279e-10 | 189.3037 | -0.56912 | 2.8246e-10 | 179848279988.524 | 59.99% | 2.7788 | 3.9795 | 2.7763e-10 | 182979506241.266 | 61.03% | 2.6845 | 3.8216 | 5.2389 | -1.5785 | -3.1077 | -1.5292 | -30.103 | -9.1555 | -20.9556 | -30.1111 | -20.9476 | 0.026381 | 0.026371
5.2445 | 5.2473 | 5596875 | 2014874999.9997 | -96.3229 | -0.72502 | 3.5984e-10 | 3.933e-10 | 92.4117 | -1.2881 | 6.393e-10 | 6.6955e-10 | 188.7346 | -0.56308 | 2.7946e-10 | 181777842572.168 | 60.63% | 2.7201 | 3.8812 | 2.7625e-10 | 183891439621.594 | 61.34% | 2.6579 | 3.7771 | 5.2445 | -1.5727 | -3.1066 | -1.5339 | -30.1957 | -9.1603 | -20.978 | -30.1383 | -21.0354 | 0.026664 | 0.026737
5.2501 | 5.2529 | 5596875 | 2014875000.0001 | -97.0479 | -0.82568 | 4.0979e-10 | 3.9302e-10 | 91.1236 | -1.3833 | 6.8657e-10 | 6.6832e-10 | 188.1715 | -0.55767 | 2.7678e-10 | 183541666949.883 | 61.22% | 2.668 | 3.7941 | 2.753e-10 | 184527440901.269 | 61.55% | 2.6396 | 3.7464 | 5.2501 | -1.5644 | -3.1035 | -1.5391 | -30.2977 | -9.1652 | -21.0004 | -30.1656 | -21.1325 | 0.026922 | 0.027092
5.2557 | 5.2585 | 5596875 | 2014875000.0001 | -97.8736 | -0.83589 | 4.1486e-10 | 3.9644e-10 | 89.7402 | -1.3774 | 6.8364e-10 | 6.7086e-10 | 187.6138 | -0.54155 | 2.6878e-10 | 189003746085.211 | 63.04% | 2.5161 | 3.5395 | 2.7442e-10 | 185118655048.339 | 61.75% | 2.6228 | 3.7182 | 5.2557 | -1.5526 | -3.1003 | -1.5477 | -30.4659 | -9.1701 | -21.0228 | -30.1929 | -21.2958 | 0.027724 | 0.028084
5.2613 | 5.2641 | 5596875 | 2014875000.0001 | -98.7095 | -0.77559 | 3.8493e-10 | 4.0103e-10 | 88.3628 | -1.3084 | 6.4938e-10 | 6.7464e-10 | 187.0722 | -0.53282 | 2.6444e-10 | 192100730784.117 | 64.08% | 2.4356 | 3.4047 | 2.7361e-10 | 185662438742.157 | 61.93% | 2.6074 | 3.6925 | 5.2613 | -1.5358 | -3.0871 | -1.5513 | -30.5365 | -9.175 | -21.0451 | -30.2201 | -21.3615 | 0.028178 | 0.028602
5.2669 | 5.2697 | 5596875 | 2014875000.0001 | -99.4851 | -0.78566 | 3.8993e-10 | 4.0669e-10 | 87.0544 | -1.3191 | 6.5469e-10 | 6.7989e-10 | 186.5394 | -0.53346 | 2.6476e-10 | 191870308380.372 | 64% | 2.4414 | 3.4145 | 2.732e-10 | 185941586608.335 | 62.02% | 2.5996 | 3.6794 | 5.2669 | -1.5205 | -3.0767 | -1.5562 | -30.6335 | -9.1799 | -21.0675 | -30.2474 | -21.4536 | 0.028144 | 0.02866
5.2725 | 5.2753 | 5596875 | 2014875000.0001 | -100.2707 | -0.83473 | 4.1428e-10 | 4.1515e-10 | 85.7353 | -1.3696 | 6.7976e-10 | 6.8795e-10 | 186.006 | -0.53489 | 2.6547e-10 | 191356848564.041 | 63.83% | 2.4546 | 3.4365 | 2.7281e-10 | 186213355674.357 | 62.11% | 2.592 | 3.6667 | 5.2725 | -1.5064 | -3.064 | -1.5577 | -30.6627 | -9.1848 | -21.0899 | -30.2747 | -21.478 | 0.028069 | 0.028585
5.2781 | 5.2809 | 5596875 | 2014874999.9997 | -101.1054 | -0.84918 | 4.2146e-10 | 4.2316e-10 | 84.3656 | -1.3937 | 6.9172e-10 | 6.9585e-10 | 185.4711 | -0.54454 | 2.7026e-10 | 187967261111.812 | 62.7% | 2.5439 | 3.5861 | 2.7269e-10 | 186293143255.597 | 62.14% | 2.5898 | 3.663 | 5.2781 | -1.4901 | -3.0489 | -1.5588 | -30.6852 | -9.1896 | -21.1123 | -30.3019 | -21.4956 | 0.027572 | 0.028072
5.2837 | 5.2865 | 5596875 | 2014875000.0001 | -101.9546 | -0.88088 | 4.3719e-10 | 4.2511e-10 | 82.9719 | -1.4377 | 7.1355e-10 | 6.9809e-10 | 184.9265 | -0.55683 | 2.7636e-10 | 183818403861.64 | 61.31% | 2.66 | 3.7806 | 2.7299e-10 | 186088820948.322 | 62.07% | 2.5955 | 3.6725 | 5.2837 | -1.4748 | -3.0335 | -1.5587 | -30.6824 | -9.1945 | -21.1347 | -30.3292 | -21.4879 | 0.026963 | 0.027414
5.2893 | 5.2921 | 5596875 | 2014875000.0001 | -102.8355 | -0.89618 | 4.4478e-10 | 4.2577e-10 | 81.5342 | -1.4508 | 7.2004e-10 | 6.9952e-10 | 184.3697 | -0.55461 | 2.7526e-10 | 184552766672.467 | 61.56% | 2.6389 | 3.7452 | 2.7375e-10 | 185572873096.847 | 61.9% | 2.61 | 3.6968 | 5.2893 | -1.4668 | -3.0231 | -1.5563 | -30.6355 | -9.1994 | -21.1571 | -30.3565 | -21.4361 | 0.027071 | 0.027428
5.2949 | 5.2977 | 5596875 | 2014875000.0001 | -103.7317 | -0.8952 | 4.4429e-10 | 4.2909e-10 | 80.0834 | -1.4618 | 7.255e-10 | 7.0424e-10 | 183.8151 | -0.5666 | 2.8121e-10 | 180648235192.384 | 60.26% | 2.7542 | 3.9384 | 2.7515e-10 | 184627361391.321 | 61.58% | 2.6368 | 3.7416 | 5.2949 | -1.4611 | -3.0162 | -1.5551 | -30.6127 | -9.2042 | -21.1795 | -30.3837 | -21.4085 | 0.026498 | 0.026785
5.3005 | 5.3033 | 5596875 | 2014875000.0001 | -104.6269 | -0.89713 | 4.4525e-10 | 4.3049e-10 | 78.6216 | -1.4574 | 7.2333e-10 | 7.0691e-10 | 183.2485 | -0.56028 | 2.7807e-10 | 182684987089.032 | 60.94% | 2.6931 | 3.8361 | 2.7643e-10 | 183772399894.41 | 61.3% | 2.6614 | 3.7828 | 5.3005 | -1.4632 | -3.0178 | -1.5547 | -30.6035 | -9.2091 | -21.2019 | -30.411 | -21.3944 | 0.026797 | 0.02704
5.3061 | 5.3089 | 5596875 | 2014874999.9997 | -105.524 | -0.90261 | 4.4797e-10 | 4.2988e-10 | 77.1642 | -1.4631 | 7.2615e-10 | 7.0731e-10 | 182.6882 | -0.56049 | 2.7818e-10 | 182617697151.472 | 60.91% | 2.6951 | 3.8394 | 2.7744e-10 | 183104840595.899 | 61.08% | 2.6808 | 3.8154 | 5.3061 | -1.4716 | -3.0265 | -1.5549 | -30.6078 | -9.214 | -21.2243 | -30.4382 | -21.3939 | 0.026787 | 0.027001
5.3117 | 5.3145 | 5596875 | 2014875000.0001 | -106.4266 | -0.86884 | 4.3121e-10 | 4.2853e-10 | 75.7011 | -1.4331 | 7.1128e-10 | 7.0654e-10 | 182.1277 | -0.56431 | 2.8007e-10 | 181383309807.579 | 60.5% | 2.7319 | 3.901 | 2.7801e-10 | 182724005450.756 | 60.95% | 2.692 | 3.8341 | 5.3117 | -1.4854 | -3.0397 | -1.5543 | -30.5963 | -9.2188 | -21.2466 | -30.4655 | -21.3775 | 0.026606 | 0.02677
5.3173 | 5.3201 | 5596875 | 2014875000.0001 | -107.2954 | -0.85067 | 4.222e-10 | 4.2845e-10 | 74.268 | -1.409 | 6.9932e-10 | 7.0649e-10 | 181.5634 | -0.55838 | 2.7713e-10 | 183309717822.352 | 61.14% | 2.6748 | 3.8054 | 2.7804e-10 | 182706931188.429 | 60.94% | 2.6925 | 3.835 | 5.3173 | -1.5046 | -3.0612 | -1.5566 | -30.6415 | -9.2237 | -21.269 | -30.4927 | -21.4178 | 0.026888 | 0.027077
5.3229 | 5.3257 | 5596875 | 2014875000.0001 | -108.1461 | -0.8491 | 4.2142e-10 | 4.2855e-10 | 72.8589 | -1.413 | 7.0128e-10 | 7.065e-10 | 181.005 | -0.56389 | 2.7987e-10 | 181515697081.865 | 60.55% | 2.7279 | 3.8944 | 2.7796e-10 | 182762558149.36 | 60.96% | 2.6908 | 3.8322 | 5.3229 | -1.5267 | -3.085 | -1.5582 | -30.674 | -9.2285 | -21.2914 | -30.5199 | -21.4455 | 0.026625 | 0.026818
5.3285 | 5.3312 | 5596875 | 2014875000.0001 | -108.9952 | -0.81662 | 4.053e-10 | 4.2974e-10 | 71.4459 | -1.3785 | 6.8414e-10 | 7.0718e-10 | 180.4411 | -0.56183 | 2.7884e-10 | 182181403143.061 | 60.77% | 2.708 | 3.861 | 2.7745e-10 | 183099326342.846 | 61.07% | 2.681 | 3.8157 | 5.3285 | -1.5463 | -3.1063 | -1.56 | -30.7085 | -9.2334 | -21.3138 | -30.5472 | -21.4751 | 0.026723 | 0.026925
5.334 | 5.3368 | 5596875 | 2014874999.9997 | -109.8118 | -0.82123 | 4.0758e-10 | 4.316e-10 | 70.0675 | -1.3785 | 6.8414e-10 | 7.0876e-10 | 179.8793 | -0.55723 | 2.7656e-10 | 183686354681.28 | 61.27% | 2.6638 | 3.787 | 2.7716e-10 | 183287040378.777 | 61.14% | 2.6755 | 3.8065 | 5.334 | -1.5626 | -3.1249 | -1.5623 | -30.7545 | -9.2382 | -21.3362 | -30.5744 | -21.5163 | 0.026944 | 0.027171
5.3396 | 5.3424 | 5596875 | 2014875000.0001 | -110.6331 | -0.81925 | 4.066e-10 | 4.3469e-10 | 68.689 | -1.3766 | 6.8322e-10 | 7.1147e-10 | 179.3221 | -0.55736 | 2.7662e-10 | 183645149784.061 | 61.26% | 2.665 | 3.789 | 2.7679e-10 | 183535200796.749 | 61.22% | 2.6682 | 3.7944 | 5.3396 | -1.5703 | -3.1349 | -1.5646 | -30.8001 | -9.2431 | -21.3586 | -30.6016 | -21.557 | 0.026938 | 0.027188
5.3452 | 5.348 | 5596875 | 2014875000.0001 | -111.4523 | -0.87923 | 4.3637e-10 | 4.375e-10 | 67.3124 | -1.4366 | 7.1301e-10 | 7.1366e-10 | 178.7647 | -0.55741 | 2.7665e-10 | 183628509047.957 | 61.25% | 2.6655 | 3.7898 | 2.7616e-10 | 183953766360.767 | 61.36% | 2.6561 | 3.7741 | 5.3452 | -1.5682 | -3.134 | -1.5658 | -30.8227 | -9.2479 | -21.381 | -30.6289 | -21.5748 | 0.026935 | 0.027179
5.3508 | 5.3536 | 5596875 | 2014875000.0001 | -112.3315 | -0.89831 | 4.4584e-10 | 4.3938e-10 | 65.8758 | -1.451 | 7.2017e-10 | 7.1537e-10 | 178.2073 | -0.55274 | 2.7433e-10 | 185179017196.894 | 61.77% | 2.6211 | 3.7154 | 2.7599e-10 | 184062790861.138 | 61.4% | 2.653 | 3.7688 | 5.3508 | -1.5546 | -3.1225 | -1.5679 | -30.8637 | -9.2528 | -21.4033 | -30.6561 | -21.611 | 0.027163 | 0.027426
5.3564 | 5.3592 | 5596875 | 2014875000.0001 | -113.2299 | -0.9216 | 4.574e-10 | 4.4042e-10 | 64.4247 | -1.4769 | 7.3298e-10 | 7.1651e-10 | 177.6546 | -0.55527 | 2.7559e-10 | 184334531145.526 | 61.49% | 2.6451 | 3.7557 | 2.7609e-10 | 183997364336.936 | 61.37% | 2.6549 | 3.7719 | 5.3564 | -1.5357 | -3.1048 | -1.5691 | -30.8872 | -9.2576 | -21.4257 | -30.6833 | -21.6296 | 0.027039 | 0.027296
5.362 | 5.3648 | 5596875 | 2014875000.0001 | -114.1514 | -0.93838 | 4.6573e-10 | 4.421e-10 | 62.9478 | -1.4924 | 7.4067e-10 | 7.1822e-10 | 177.0993 | -0.55399 | 2.7495e-10 | 184761744846.061 | 61.63% | 2.6329 | 3.7352 | 2.7612e-10 | 183975615242.493 | 61.37% | 2.6555 | 3.773 | 5.362 | -1.5161 | -3.085 | -1.5689 | -30.8833 | -9.2624 | -21.4481 | -30.7105 | -21.6209 | 0.027101 | 0.02732
5.3676 | 5.3704 | 5596875 | 2014874999.9997 | -115.0898 | -0.971 | 4.8191e-10 | 4.4391e-10 | 61.4555 | -1.5232 | 7.5597e-10 | 7.2001e-10 | 176.5453 | -0.55219 | 2.7405e-10 | 185364602746.883 | 61.83% | 2.6158 | 3.7066 | 2.761e-10 | 183991250956.981 | 61.37% | 2.655 | 3.7722 | 5.3676 | -1.4978 | -3.0675 | -1.5697 | -30.9004 | -9.2673 | -21.4705 | -30.7378 | -21.6332 | 0.02719 | 0.027396
5.3732 | 5.376 | 5596875 | 2014875000.0001 | -116.0608 | -0.93119 | 4.6216e-10 | 4.4571e-10 | 59.9323 | -1.4815 | 7.353e-10 | 7.2192e-10 | 175.9931 | -0.55035 | 2.7314e-10 | 185983761498.662 | 62.04% | 2.5984 | 3.6775 | 2.762e-10 | 183922574353.562 | 61.35% | 2.657 | 3.7756 | 5.3732 | -1.4814 | -3.0516 | -1.5701 | -30.9083 | -9.2721 | -21.4929 | -30.765 | -21.6362 | 0.027281 | 0.027463
5.3788 | 5.3816 | 5596875 | 2014875000.0001 | -116.992 | -0.8923 | 4.4286e-10 | 4.4479e-10 | 58.4508 | -1.4471 | 7.1819e-10 | 7.2103e-10 | 175.4428 | -0.55475 | 2.7533e-10 | 184507677039.264 | 61.54% | 2.6402 | 3.7474 | 2.7624e-10 | 183897753345.348 | 61.34% | 2.6577 | 3.7768 | 5.3788 | -1.4672 | -3.0367 | -1.5695 | -30.8951 | -9.2769 | -21.5153 | -30.7922 | -21.6182 | 0.027064 | 0.027194
5.3844 | 5.3872 | 5596875 | 2014875000.0001 | -117.8843 | -0.87216 | 4.3286e-10 | 4.4095e-10 | 57.0037 | -1.4382 | 7.138e-10 | 7.1776e-10 | 174.888 | -0.56607 | 2.8095e-10 | 180818227415.225 | 60.31% | 2.749 | 3.9297 | 2.7681e-10 | 183520171861.817 | 61.21% | 2.6687 | 3.7951 | 5.3844 | -1.4577 | -3.0266 | -1.5689 | -30.8842 | -9.2817 | -21.5377 | -30.8194 | -21.6024 | 0.026523 | 0.026603
5.39 | 5.3928 | 5596875 | 2014875000.0001 | -118.7565 | -0.85387 | 4.2378e-10 | 4.3604e-10 | 55.5655 | -1.4164 | 7.0298e-10 | 7.135e-10 | 174.322 | -0.56256 | 2.792e-10 | 181947136062.747 | 60.69% | 2.715 | 3.8727 | 2.7747e-10 | 183085265201.237 | 61.07% | 2.6814 | 3.8164 | 5.39 | -1.4518 | -3.0228 | -1.571 | -30.9254 | -9.2866 | -21.5601 | -30.8466 | -21.6388 | 0.026689 | 0.026786
5.3956 | 5.3984 | 5596875 | 2014874999.9997 | -119.6103 | -0.86144 | 4.2754e-10 | 4.3164e-10 | 54.1491 | -1.4181 | 7.0384e-10 | 7.099e-10 | 173.7594 | -0.55671 | 2.763e-10 | 183857952710.573 | 61.33% | 2.6589 | 3.7787 | 2.7827e-10 | 182559283369.451 | 60.89% | 2.6968 | 3.8423 | 5.3956 | -1.4495 | -3.0222 | -1.5728 | -30.9604 | -9.2914 | -21.5825 | -30.8738 | -21.669 | 0.026969 | 0.027077
5.4012 | 5.404 | 5596875 | 2014875000.0001 | -120.4718 | -0.85919 | 4.2642e-10 | 4.2551e-10 | 52.7309 | -1.4188 | 7.0418e-10 | 7.0459e-10 | 173.2027 | -0.55964 | 2.7775e-10 | 182895339512.393 | 61.01% | 2.6869 | 3.8257 | 2.7908e-10 | 182028124899.397 | 60.72% | 2.7126 | 3.8687 | 5.4012 | -1.4527 | -3.0287 | -1.576 | -31.0236 | -9.2962 | -21.6048 | -30.901 | -21.7274 | 0.026828 | 0.02698
5.4068 | 5.4096 | 5596875 | 2014875000.0001 | -121.331 | -0.85866 | 4.2616e-10 | 4.2075e-10 | 51.3121 | -1.4169 | 7.0322e-10 | 7.0073e-10 | 172.643 | -0.55823 | 2.7706e-10 | 183356716481.906 | 61.16% | 2.6734 | 3.8031 | 2.7998e-10 | 181438373773.015 | 60.52% | 2.7303 | 3.8983 | 5.4068 | -1.4596 | -3.0384 | -1.5788 | -31.0786 | -9.301 | -21.6272 | -30.9282 | -21.7775 | 0.026895 | 0.027082
5.4124 | 5.4152 | 5596875 | 2014875000.0001 | -122.1896 | -0.81333 | 4.0366e-10 | 4.176e-10 | 49.8952 | -1.3787 | 6.8424e-10 | 6.9856e-10 | 172.0848 | -0.56534 | 2.8058e-10 | 181052910740.168 | 60.39% | 2.7419 | 3.9178 | 2.8097e-10 | 180803405510.369 | 60.31% | 2.7495 | 3.9304 | 5.4124 | -1.4706 | -3.0504 | -1.5798 | -31.0991 | -9.3058 | -21.6496 | -30.9554 | -21.7933 | 0.026557 | 0.026734
5.418 | 5.4208 | 5596875 | 2014875000.0001 | -123.0029 | -0.81264 | 4.0332e-10 | 4.1509e-10 | 48.5165 | -1.3825 | 6.8614e-10 | 6.9691e-10 | 171.5195 | -0.56984 | 2.8282e-10 | 179620270524.887 | 59.91% | 2.7858 | 3.9913 | 2.8182e-10 | 180255362897.167 | 60.13% | 2.7662 | 3.9585 | 5.418 | -1.4819 | -3.0638 | -1.5819 | -31.1399 | -9.3106 | -21.672 | -30.9826 | -21.8293 | 0.026347 | 0.026538
5.4236 | 5.4264 | 5596875 | 2014874999.9997 | -123.8156 | -0.84088 | 4.1734e-10 | 4.1475e-10 | 47.134 | -1.4126 | 7.0108e-10 | 6.9674e-10 | 170.9496 | -0.57171 | 2.8374e-10 | 179035660890.119 | 59.72% | 2.804 | 4.0218 | 2.8199e-10 | 180149284220.242 | 60.09% | 2.7695 | 3.964 | 5.4236 | -1.4934 | -3.0763 | -1.5829 | -31.1599 | -9.3154 | -21.6944 | -31.0098 | -21.8445 | 0.026261 | 0.026443
5.4292 | 5.432 | 5596875 | 2014875000.0001 | -124.6565 | -0.83517 | 4.145e-10 | 4.1684e-10 | 45.7215 | -1.4053 | 6.9749e-10 | 6.9875e-10 | 170.3779 | -0.57018 | 2.8299e-10 | 179514014389.922 | 59.88% | 2.7891 | 3.9968 | 2.8191e-10 | 180199565660.198 | 60.11% | 2.7679 | 3.9614 | 5.4292 | -1.5044 | -3.0868 | -1.5824 | -31.1492 | -9.3203 | -21.7168 | -31.037 | -21.829 | 0.026332 | 0.026468
5.4348 | 5.4376 | 5596875 | 2014875000.0001 | -125.4916 | -0.82568 | 4.0979e-10 | 4.209e-10 | 44.3161 | -1.3961 | 6.9291e-10 | 7.0203e-10 | 169.8077 | -0.57045 | 2.8312e-10 | 179428933109.607 | 59.85% | 2.7918 | 4.0013 | 2.8113e-10 | 180700537038.431 | 60.27% | 2.7526 | 3.9357 | 5.4348 | -1.5132 | -3.0942 | -1.581 | -31.1224 | -9.3251 | -21.7392 | -31.0642 | -21.7974 | 0.026319 | 0.02639
5.4404 | 5.4432 | 5596875 | 2014875000.0001 | -126.3173 | -0.82243 | 4.0818e-10 | 4.2384e-10 | 42.92 | -1.399 | 6.9432e-10 | 7.0396e-10 | 169.2373 | -0.57654 | 2.8614e-10 | 177533334027.529 | 59.22% | 2.8517 | 4.1017 | 2.8012e-10 | 181350712822.01 | 60.49% | 2.7329 | 3.9027 | 5.4404 | -1.5183 | -3.0972 | -1.5789 | -31.0815 | -9.3299 | -21.7615 | -31.0914 | -21.7517 | 0.026041 | 0.026029
5.446 | 5.4488 | 5596875 | 2014875000.0001 | -127.1397 | -0.81652 | 4.0525e-10 | 4.2844e-10 | 41.521 | -1.4015 | 6.9559e-10 | 7.0738e-10 | 168.6608 | -0.585 | 2.9034e-10 | 174966170950.946 | 58.36% | 2.936 | 4.2429 | 2.7894e-10 | 182117654270.783 | 60.75% | 2.7099 | 3.8642 | 5.446 | -1.5198 | -3.0958 | -1.576 | -31.0241 | -9.3347 | -21.7839 | -31.1186 | -21.6895 | 0.025665 | 0.025553
5.4516 | 5.4544 | 5596875 | 2014875000.0001 | -127.9563 | -0.84653 | 4.2014e-10 | 4.3336e-10 | 40.1195 | -1.4128 | 7.0117e-10 | 7.113e-10 | 168.0758 | -0.56624 | 2.8103e-10 | 180765291628.88 | 60.3% | 2.7506 | 3.9324 | 2.7794e-10 | 182773651989.116 | 60.97% | 2.6905 | 3.8317 | 5.4516 | -1.514 | -3.0918 | -1.5779 | -31.0606 | -9.3394 | -21.8063 | -31.1458 | -21.7212 | 0.026515 | 0.026412
5.4572 | 5.46 | 5596875 | 2014874999.9997 | -128.8028 | -0.90756 | 4.5043e-10 | 4.3831e-10 | 38.7067 | -1.4625 | 7.2586e-10 | 7.1552e-10 | 167.5095 | -0.55497 | 2.7543e-10 | 184435704807.559 | 61.52% | 2.6422 | 3.7508 | 2.7721e-10 | 183254261984.23 | 61.13% | 2.6764 | 3.8081 | 5.4572 | -1.5069 | -3.0879 | -1.581 | -31.1211 | -9.3442 | -21.8287 | -31.173 | -21.7769 | 0.027054 | 0.026989
5.4628 | 5.4656 | 5596875 | 2014875000.0001 | -129.7104 | -0.94926 | 4.7112e-10 | 4.4374e-10 | 37.2442 | -1.4916 | 7.4028e-10 | 7.2074e-10 | 166.9545 | -0.54232 | 2.6916e-10 | 188737219183.018 | 62.95% | 2.5232 | 3.5514 | 2.77e-10 | 183393245834.606 | 61.17% | 2.6724 | 3.8013 | 5.4628 | -1.5002 | -3.0859 | -1.5857 | -31.2148 | -9.349 | -21.8511 | -31.2001 | -21.8657 | 0.027685 | 0.027703
5.4684 | 5.4712 | 5596875 | 2014875000.0001 | -130.6596 | -0.92379 | 4.5849e-10 | 4.4986e-10 | 35.7526 | -1.4597 | 7.2445e-10 | 7.2654e-10 | 166.4122 | -0.53589 | 2.6597e-10 | 190999908070.021 | 63.71% | 2.4638 | 3.4518 | 2.7668e-10 | 183604619603.36 | 61.24% | 2.6662 | 3.791 | 5.4684 | -1.4977 | -3.0852 | -1.5875 | -31.251 | -9.3538 | -21.8735 | -31.2273 | -21.8972 | 0.028016 | 0.028047
5.474 | 5.4768 | 5596875 | 2014875000.0001 | -131.5834 | -0.9153 | 4.5427e-10 | 4.5454e-10 | 34.2929 | -1.4545 | 7.2187e-10 | 7.3097e-10 | 165.8763 | -0.53919 | 2.676e-10 | 189832191810.713 | 63.32% | 2.4942 | 3.5028 | 2.7643e-10 | 183773257245.368 | 61.3% | 2.6613 | 3.7828 | 5.474 | -1.4903 | -3.0796 | -1.5893 | -31.2847 | -9.3586 | -21.8959 | -31.2545 | -21.9261 | 0.027845 | 0.027884
5.4796 | 5.4824 | 5596875 | 2014875000.0001 | -132.4987 | -0.92175 | 4.5747e-10 | 4.5648e-10 | 32.8384 | -1.4694 | 7.2928e-10 | 7.3225e-10 | 165.3371 | -0.54766 | 2.7181e-10 | 186897886116.544 | 62.34% | 2.5731 | 3.635 | 2.7577e-10 | 184208387730.318 | 61.44% | 2.6488 | 3.7618 | 5.4796 | -1.4789 | -3.0699 | -1.591 | -31.3189 | -9.3634 | -21.9183 | -31.2817 | -21.9555 | 0.027415 | 0.027461
5.4852 | 5.488 | 5596875 | 2014874999.9997 | -133.4205 | -0.95048 | 4.7173e-10 | 4.5526e-10 | 31.369 | -1.506 | 7.4745e-10 | 7.3121e-10 | 164.7895 | -0.55555 | 2.7572e-10 | 184242167056.407 | 61.46% | 2.6478 | 3.7601 | 2.7595e-10 | 184089173928.67 | 61.4% | 2.6522 | 3.7675 | 5.4852 | -1.4704 | -3.0627 | -1.5923 | -31.3451 | -9.3682 | -21.9407 | -31.3088 | -21.977 | 0.027025 | 0.02707
5.4908 | 5.4936 | 5596875 | 2014875000.0001 | -134.3709 | -0.95559 | 4.7427e-10 | 4.4978e-10 | 29.863 | -1.5211 | 7.5494e-10 | 7.2637e-10 | 164.2339 | -0.56553 | 2.8068e-10 | 180992024484.089 | 60.37% | 2.7437 | 3.9209 | 2.766e-10 | 183661251214.505 | 61.26% | 2.6646 | 3.7882 | 5.4908 | -1.4622 | -3.0563 | -1.594 | -31.3784 | -9.3729 | -21.963 | -31.336 | -22.0055 | 0.026548 | 0.0266
5.4964 | 5.4992 | 5596875 | 2014875000.0001 | -135.3265 | -0.96128 | 4.7709e-10 | 4.4096e-10 | 28.3419 | -1.5247 | 7.567e-10 | 7.1826e-10 | 163.6684 | -0.56338 | 2.7961e-10 | 181679937182.022 | 60.6% | 2.723 | 3.8861 | 2.773e-10 | 183194283015.287 | 61.11% | 2.6782 | 3.811 | 5.4964 | -1.4566 | -3.0501 | -1.5935 | -31.368 | -9.3777 | -21.9854 | -31.3631 | -21.9903 | 0.026649 | 0.026655
5.502 | 5.5048 | 5596875 | 2014875000.0001 | -136.2878 | -0.92627 | 4.5971e-10 | 4.3253e-10 | 26.8172 | -1.4972 | 7.4306e-10 | 7.1102e-10 | 163.105 | -0.57092 | 2.8335e-10 | 179283183754.517 | 59.8% | 2.7963 | 4.0089 | 2.7849e-10 | 182411830647.154 | 60.84% | 2.7012 | 3.8496 | 5.502 | -1.4553 | -3.0482 | -1.5929 | -31.3558 | -9.3825 | -22.0078 | -31.3903 | -21.9734 | 0.026298 | 0.026257
5.5076 | 5.5103 | 5596875 | 2014875000.0001 | -137.2141 | -0.85945 | 4.2655e-10 | 4.2434e-10 | 25.32 | -1.43 | 7.0971e-10 | 7.0424e-10 | 162.5341 | -0.57053 | 2.8316e-10 | 179404378494.18 | 59.84% | 2.7925 | 4.0026 | 2.799e-10 | 181495347111.336 | 60.54% | 2.7286 | 3.8954 | 5.5076 | -1.4556 | -3.0511 | -1.5955 | -31.4066 | -9.3873 | -22.0302 | -31.4175 | -22.0193 | 0.026316 | 0.026303
5.5131 | 5.5159 | 5596875 | 2014874999.9997 | -138.0735 | -0.81949 | 4.0672e-10 | 4.172e-10 | 23.8901 | -1.3897 | 6.8971e-10 | 6.9784e-10 | 161.9636 | -0.57019 | 2.8299e-10 | 179510457355.967 | 59.88% | 2.7892 | 3.997 | 2.8065e-10 | 181011335221.303 | 60.38% | 2.7432 | 3.9199 | 5.5131 | -1.4585 | -3.0551 | -1.5966 | -31.4287 | -9.392 | -22.0526 | -31.4446 | -22.0367 | 0.026331 | 0.026312
5.5187 | 5.5215 | 5596875 | 2014875000.0001 | -138.893 | -0.78605 | 3.9012e-10 | 4.1004e-10 | 22.5004 | -1.3553 | 6.7263e-10 | 6.9171e-10 | 161.3934 | -0.56922 | 2.8251e-10 | 179818370761.6 | 59.98% | 2.7797 | 3.981 | 2.8167e-10 | 180355379719.587 | 60.16% | 2.7632 | 3.9534 | 5.5187 | -1.4651 | -3.0641 | -1.599 | -31.4756 | -9.3968 | -22.075 | -31.4718 | -22.0788 | 0.026376 | 0.026381
5.5243 | 5.5271 | 5596875 | 2014875000.0001 | -139.6791 | -0.75377 | 3.741e-10 | 4.0556e-10 | 21.1451 | -1.3117 | 6.5102e-10 | 6.8743e-10 | 160.8242 | -0.55794 | 2.7691e-10 | 183451201065.053 | 61.19% | 2.6707 | 3.7985 | 2.8187e-10 | 180224854334.931 | 60.12% | 2.7672 | 3.9601 | 5.5243 | -1.4746 | -3.0745 | -1.5999 | -31.4944 | -9.4016 | -22.0974 | -31.4989 | -22.0928 | 0.026909 | 0.026904
5.5299 | 5.5327 | 5596875 | 2014875000.0001 | -140.4328 | -0.73707 | 3.6582e-10 | 4.0326e-10 | 19.8334 | -1.2993 | 6.4487e-10 | 6.8512e-10 | 160.2662 | -0.56226 | 2.7905e-10 | 182044283477.712 | 60.72% | 2.7121 | 3.8679 | 2.8187e-10 | 180227755599.401 | 60.12% | 2.7671 | 3.9599 | 5.5299 | -1.4852 | -3.0863 | -1.6011 | -31.5174 | -9.4063 | -22.1197 | -31.5261 | -22.1111 | 0.026703 | 0.026692
5.5355 | 5.5383 | 5596875 | 2014875000.0001 | -141.1699 | -0.73378 | 3.6418e-10 | 4.0451e-10 | 18.5341 | -1.3041 | 6.4726e-10 | 6.8592e-10 | 159.704 | -0.57036 | 2.8307e-10 | 179458513344.286 | 59.86% | 2.7908 | 3.9997 | 2.8141e-10 | 180517975223.875 | 60.21% | 2.7582 | 3.945 | 5.5355 | -1.4937 | -3.0968 | -1.6031 | -31.5573 | -9.4111 | -22.1421 | -31.5532 | -22.1463 | 0.026324 | 0.026328
5.5411 | 5.5439 | 5596875 | 2014874999.9997 | -141.9037 | -0.76336 | 3.7886e-10 | 4.1041e-10 | 17.2299 | -1.3276 | 6.589e-10 | 6.9147e-10 | 159.1336 | -0.56424 | 2.8004e-10 | 181403397794.214 | 60.51% | 2.7313 | 3.9 | 2.8106e-10 | 180743468195.88 | 60.29% | 2.7513 | 3.9335 | 5.5411 | -1.5005 | -3.1052 | -1.6047 | -31.5884 | -9.4158 | -22.1645 | -31.5804 | -22.1726 | 0.026609 | 0.026618
5.5467 | 5.5495 | 5596875 | 2014875000.0001 | -142.6671 | -0.79185 | 3.93e-10 | 4.1944e-10 | 15.9023 | -1.37 | 6.7996e-10 | 6.9968e-10 | 158.5694 | -0.57817 | 2.8695e-10 | 177033153699.079 | 59.05% | 2.8678 | 4.1287 | 2.8024e-10 | 181270914623.423 | 60.46% | 2.7353 | 3.9067 | 5.5467 | -1.5056 | -3.1114 | -1.6058 | -31.6102 | -9.4206 | -22.1869 | -31.6075 | -22.1896 | 0.025968 | 0.025971
5.5523 | 5.5551 | 5596875 | 2014875000.0001 | -143.4589 | -0.85622 | 4.2495e-10 | 4.2826e-10 | 14.5323 | -1.4263 | 7.0787e-10 | 7.081e-10 | 157.9912 | -0.57005 | 2.8292e-10 | 179556520174.851 | 59.89% | 2.7878 | 3.9946 | 2.7984e-10 | 181531528353.205 | 60.55% | 2.7275 | 3.8936 | 5.5523 | -1.5064 | -3.1151 | -1.6087 | -31.6672 | -9.4253 | -22.2093 | -31.6346 | -22.2418 | 0.026338 | 0.026376
5.5579 | 5.5607 | 5596875 | 2014875000.0001 | -144.3151 | -0.91034 | 4.5181e-10 | 4.3716e-10 | 13.106 | -1.4736 | 7.3137e-10 | 7.1749e-10 | 157.4212 | -0.56328 | 2.7956e-10 | 181712373766.688 | 60.61% | 2.722 | 3.8845 | 2.8033e-10 | 181213385403.135 | 60.44% | 2.737 | 3.9096 | 5.5579 | -1.5049 | -3.1159 | -1.611 | -31.7128 | -9.4301 | -22.2317 | -31.6618 | -22.2827 | 0.026654 | 0.026715
5.5635 | 5.5663 | 5596875 | 2014875000.0001 | -145.2255 | -0.95404 | 4.735e-10 | 4.4651e-10 | 11.6324 | -1.5149 | 7.5186e-10 | 7.268e-10 | 156.8579 | -0.56087 | 2.7837e-10 | 182493623950.684 | 60.87% | 2.6988 | 3.8455 | 2.8029e-10 | 181240303118.774 | 60.45% | 2.7362 | 3.9083 | 5.5635 | -1.5032 | -3.116 | -1.6129 | -31.7499 | -9.4348 | -22.2541 | -31.6889 | -22.3151 | 0.026769 | 0.026842
5.5691 | 5.5719 | 5596875 | 2014875000.0001 | -146.1795 | -0.99009 | 4.9139e-10 | 4.5584e-10 | 10.1175 | -1.5528 | 7.7069e-10 | 7.3578e-10 | 156.297 | -0.56275 | 2.793e-10 | 181885069772.989 | 60.67% | 2.7169 | 3.8758 | 2.7994e-10 | 181467372511.934 | 60.53% | 2.7294 | 3.8968 | 5.5691 | -1.4978 | -3.1134 | -1.6156 | -31.8027 | -9.4396 | -22.2765 | -31.7161 | -22.3631 | 0.026679 | 0.026783
5.5747 | 5.5775 | 5596875 | 2014874999.9997 | -147.1696 | -1.0197 | 5.0608e-10 | 4.6232e-10 | 8.5647 | -1.5718 | 7.8007e-10 | 7.4149e-10 | 155.7342 | -0.55207 | 2.74e-10 | 185404178362.093 | 61.84% | 2.6147 | 3.7047 | 2.7916e-10 | 181972984534.511 | 60.7% | 2.7142 | 3.8714 | 5.5747 | -1.4946 | -3.11 | -1.6154 | -31.7992 | -9.4443 | -22.2989 | -31.7432 | -22.3548 | 0.027196 | 0.027264
5.5803 | 5.5831 | 5596875 | 2014875000.0001 | -148.1893 | -0.98159 | 4.8717e-10 | 4.6607e-10 | 6.9929 | -1.5419 | 7.6525e-10 | 7.4362e-10 | 155.1822 | -0.5603 | 2.7808e-10 | 182680143814.847 | 60.93% | 2.6933 | 3.8363 | 2.7754e-10 | 183035754048.691 | 61.05% | 2.6828 | 3.8188 | 5.5803 | -1.4943 | -3.1071 | -1.6127 | -31.7468 | -9.4491 | -22.3212 | -31.7703 | -22.2977 | 0.026796 | 0.026768
5.5859 | 5.5887 | 5596875 | 2014875000.0001 | -149.1709 | -0.95097 | 4.7197e-10 | 4.6554e-10 | 5.451 | -1.5198 | 7.5429e-10 | 7.4183e-10 | 154.6219 | -0.56883 | 2.8232e-10 | 179939482705.369 | 60.02% | 2.7759 | 3.9748 | 2.7629e-10 | 183862870516.517 | 61.33% | 2.6587 | 3.7785 | 5.5859 | -1.4903 | -3.1001 | -1.6097 | -31.6879 | -9.4538 | -22.3436 | -31.7974 | -22.2341 | 0.026394 | 0.026265
5.5915 | 5.5943 | 5596875 | 2014875000.0001 | -150.1218 | -0.94429 | 4.6866e-10 | 4.6205e-10 | 3.9312 | -1.5056 | 7.4725e-10 | 7.3695e-10 | 154.053 | -0.56133 | 2.7859e-10 | 182343546650.438 | 60.82% | 2.7032 | 3.853 | 2.749e-10 | 184793373120.944 | 61.64% | 2.632 | 3.7337 | 5.5915 | -1.4826 | -3.0911 | -1.6085 | -31.6639 | -9.4585 | -22.366 | -31.8246 | -22.2054 | 0.026747 | 0.026555
5.5971 | 5.5999 | 5596875 | 2014875000.0001 | -151.0661 | -0.94065 | 4.6685e-10 | 4.5583e-10 | 2.4256 | -1.5032 | 7.4607e-10 | 7.3039e-10 | 153.4917 | -0.56258 | 2.7922e-10 | 181938136951.828 | 60.69% | 2.7153 | 3.8732 | 2.7457e-10 | 185018825390.35 | 61.71% | 2.6256 | 3.723 | 5.5971 | -1.4779 | -3.0875 | -1.6096 | -31.6843 | -9.4633 | -22.3884 | -31.8517 | -22.221 | 0.026687 | 0.026488
5.6027 | 5.6055 | 5596875 | 2014874999.9997 | -152.0068 | -0.90704 | 4.5017e-10 | 4.4673e-10 | 0.92236 | -1.454 | 7.2165e-10 | 7.2205e-10 | 152.9291 | -0.547 | 2.7148e-10 | 187120438062.119 | 62.42% | 2.567 | 3.6247 | 2.7532e-10 | 184512517708.393 | 61.55% | 2.64 | 3.7471 | 5.6027 | -1.4755 | -3.0889 | -1.6134 | -31.7604 | -9.468 | -22.4108 | -31.8788 | -22.2923 | 0.027447 | 0.027302
5.6083 | 5.6111 | 5596875 | 2014875000.0001 | -152.9138 | -0.875 | 4.3427e-10 | 4.363e-10 | -0.53168 | -1.4172 | 7.0339e-10 | 7.1338e-10 | 152.3821 | -0.54225 | 2.6912e-10 | 188762080731.172 | 62.96% | 2.5225 | 3.5503 | 2.7709e-10 | 183335162258.102 | 61.15% | 2.6741 | 3.8041 | 5.6083 | -1.4757 | -3.0921 | -1.6164 | -31.8189 | -9.4727 | -22.4332 | -31.9059 | -22.3461 | 0.027688 | 0.027581
5.6139 | 5.6167 | 5596875 | 2014875000.0001 | -153.7888 | -0.84432 | 4.1904e-10 | 4.2868e-10 | -1.9489 | -1.3867 | 6.8823e-10 | 7.0728e-10 | 151.8399 | -0.54237 | 2.6919e-10 | 188717518003.403 | 62.95% | 2.5237 | 3.5523 | 2.786e-10 | 182343313436.092 | 60.82% | 2.7032 | 3.853 | 5.6139 | -1.4778 | -3.098 | -1.6202 | -31.8932 | -9.4775 | -22.4556 | -31.933 | -22.4157 | 0.027682 | 0.027633
5.6195 | 5.6223 | 5596875 | 2014875000.0001 | -154.6331 | -0.833 | 4.1342e-10 | 4.227e-10 | -3.3356 | -1.3654 | 6.7768e-10 | 7.0257e-10 | 151.2975 | -0.53245 | 2.6426e-10 | 192235581062.32 | 64.12% | 2.4322 | 3.399 | 2.7987e-10 | 181515374821.338 | 60.55% | 2.728 | 3.8944 | 5.6195 | -1.4818 | -3.1064 | -1.6246 | -31.9802 | -9.4822 | -22.4779 | -31.9601 | -22.498 | 0.028198 | 0.028223
5.6251 | 5.6279 | 5596875 | 2014875000.0001 | -155.4661 | -0.81614 | 4.0506e-10 | 4.1707e-10 | -4.7011 | -1.3696 | 6.7974e-10 | 6.9836e-10 | 150.7651 | -0.55345 | 2.7468e-10 | 184941714966.232 | 61.69% | 2.6278 | 3.7266 | 2.8129e-10 | 180599385317.138 | 60.24% | 2.7557 | 3.9409 | 5.6251 | -1.4928 | -3.1171 | -1.6243 | -31.9749 | -9.4869 | -22.5003 | -31.9872 | -22.488 | 0.027128 | 0.027113
5.6307 | 5.6335 | 5596875 | 2014874999.9997 | -156.2823 | -0.78842 | 3.913e-10 | 4.121e-10 | -6.0707 | -1.3679 | 6.7889e-10 | 6.9423e-10 | 150.2116 | -0.57945 | 2.8758e-10 | 176643514200.544 | 58.92% | 2.8805 | 4.1499 | 2.8213e-10 | 180059497093.392 | 60.06% | 2.7722 | 3.9686 | 5.6307 | -1.5043 | -3.1271 | -1.6228 | -31.9453 | -9.4916 | -22.5227 | -32.0143 | -22.4537 | 0.025911 | 0.025831
5.6363 | 5.6391 | 5596875 | 2014875000.0001 | -157.0707 | -0.78848 | 3.9133e-10 | 4.0955e-10 | -7.4385 | -1.3797 | 6.8477e-10 | 6.9199e-10 | 149.6322 | -0.59125 | 2.9344e-10 | 173116055446.634 | 57.74% | 2.9991 | 4.3485 | 2.8243e-10 | 179865408628.727 | 60% | 2.7782 | 3.9786 | 5.6363 | -1.5113 | -3.1339 | -1.6226 | -31.941 | -9.4963 | -22.5451 | -32.0415 | -22.4446 | 0.025393 | 0.02528
5.6419 | 5.6447 | 5596875 | 2014875000.0001 | -157.8592 | -0.81287 | 4.0343e-10 | 4.0896e-10 | -8.8183 | -1.4066 | 6.9809e-10 | 6.914e-10 | 149.0409 | -0.59371 | 2.9466e-10 | 172401519527.889 | 57.51% | 3.024 | 4.3903 | 2.8243e-10 | 179866109956.456 | 60% | 2.7782 | 3.9786 | 5.6419 | -1.5155 | -3.1392 | -1.6237 | -31.9635 | -9.5011 | -22.5675 | -32.0686 | -22.4624 | 0.025288 | 0.025171
5.6475 | 5.6503 | 5596875 | 2014875000.0001 | -158.672 | -0.81835 | 4.0616e-10 | 4.1058e-10 | -10.2248 | -1.4154 | 7.0245e-10 | 6.9268e-10 | 148.4472 | -0.597 | 2.963e-10 | 171450553278.886 | 57.19% | 3.0576 | 4.4466 | 2.821e-10 | 180075665635.947 | 60.07% | 2.7717 | 3.9677 | 5.6475 | -1.5182 | -3.1437 | -1.6256 | -31.9991 | -9.5058 | -22.5899 | -32.0957 | -22.4933 | 0.025149 | 0.025041
5.6531 | 5.6559 | 5596875 | 2014875000.0001 | -159.4904 | -0.81962 | 4.0679e-10 | 4.1343e-10 | -11.6402 | -1.4124 | 7.01e-10 | 6.9634e-10 | 147.8502 | -0.59279 | 2.9421e-10 | 172666307003.761 | 57.59% | 3.0147 | 4.3748 | 2.8291e-10 | 179564212236.837 | 59.89% | 2.7876 | 3.9942 | 5.6531 | -1.5175 | -3.1457 | -1.6282 | -32.0519 | -9.5105 | -22.6123 | -32.1227 | -22.5414 | 0.025327 | 0.025248
5.6587 | 5.6615 | 5596875 | 2014875000.0001 | -160.31 | -0.83044 | 4.1215e-10 | 4.1777e-10 | -13.0526 | -1.4117 | 7.0065e-10 | 7.0081e-10 | 147.2574 | -0.58128 | 2.8849e-10 | 176087325803.033 | 58.73% | 2.8987 | 4.1804 | 2.8304e-10 | 179480342696.726 | 59.87% | 2.7902 | 3.9986 | 5.6587 | -1.5147 | -3.1462 | -1.6315 | -32.1167 | -9.5152 | -22.6347 | -32.1498 | -22.6016 | 0.025829 | 0.025791
5.6643 | 5.6671 | 5596875 | 2014874999.9997 | -161.1404 | -0.85055 | 4.2213e-10 | 4.2369e-10 | -14.4643 | -1.4043 | 6.9697e-10 | 7.0611e-10 | 146.6761 | -0.55375 | 2.7483e-10 | 184840375333.22 | 61.65% | 2.6307 | 3.7315 | 2.8242e-10 | 179873115612.116 | 60% | 2.778 | 3.9782 | 5.6643 | -1.5091 | -3.1466 | -1.6375 | -32.2344 | -9.5199 | -22.6571 | -32.1769 | -22.7145 | 0.027113 | 0.027182
5.6699 | 5.6727 | 5596875 | 2014875000.0001 | -161.991 | -0.86193 | 4.2778e-10 | 4.3081e-10 | -15.8686 | -1.4042 | 6.9689e-10 | 7.1207e-10 | 146.1224 | -0.54222 | 2.6911e-10 | 188770577734.064 | 62.97% | 2.5223 | 3.5499 | 2.8126e-10 | 180614707106.535 | 60.25% | 2.7552 | 3.9401 | 5.6699 | -1.5033 | -3.145 | -1.6417 | -32.3174 | -9.5246 | -22.6794 | -32.204 | -22.7928 | 0.027689 | 0.027828
5.6755 | 5.6783 | 5596875 | 2014875000.0001 | -162.8529 | -0.88011 | 4.3681e-10 | 4.3734e-10 | -17.2728 | -1.4152 | 7.0238e-10 | 7.1674e-10 | 145.5802 | -0.53509 | 2.6557e-10 | 191286639264.895 | 63.8% | 2.4564 | 3.4395 | 2.794e-10 | 181818394038.933 | 60.65% | 2.7189 | 3.8792 | 5.6755 | -1.4983 | -3.143 | -1.6447 | -32.3764 | -9.5293 | -22.7018 | -32.2311 | -22.8471 | 0.028059 | 0.028238
5.6811 | 5.6839 | 5596875 | 2014875000.0001 | -163.733 | -0.89627 | 4.4483e-10 | 4.4294e-10 | -18.688 | -1.4465 | 7.1792e-10 | 7.2041e-10 | 145.0451 | -0.55026 | 2.731e-10 | 186013964185.711 | 62.05% | 2.5976 | 3.676 | 2.7747e-10 | 183080825860.374 | 61.07% | 2.6815 | 3.8166 | 5.6811 | -1.4922 | -3.1389 | -1.6467 | -32.4152 | -9.534 | -22.7242 | -32.2582 | -22.8812 | 0.027285 | 0.027474
5.6867 | 5.6894 | 5596875 | 2014875000.0001 | -164.6293 | -0.91219 | 4.5273e-10 | 4.4855e-10 | -20.1345 | -1.4686 | 7.2886e-10 | 7.2391e-10 | 144.4948 | -0.55638 | 2.7614e-10 | 183967764469.146 | 61.36% | 2.6557 | 3.7734 | 2.7537e-10 | 184481823517.055 | 61.53% | 2.6409 | 3.7486 | 5.6867 | -1.4891 | -3.1353 | -1.6462 | -32.405 | -9.5387 | -22.7466 | -32.2853 | -22.8663 | 0.026985 | 0.027127
5.6922 | 5.695 | 5596875 | 2014874999.9997 | -165.5415 | -0.91967 | 4.5644e-10 | 4.5327e-10 | -21.6031 | -1.4854 | 7.3723e-10 | 7.2584e-10 | 143.9384 | -0.56575 | 2.8079e-10 | 180920487263.695 | 60.35% | 2.7459 | 3.9245 | 2.7257e-10 | 186371241824.778 | 62.17% | 2.5876 | 3.6594 | 5.6922 | -1.4877 | -3.1337 | -1.646 | -32.4006 | -9.5434 | -22.769 | -32.3124 | -22.8573 | 0.026538 | 0.026641
5.6978 | 5.7006 | 5596875 | 2014875000.0001 | -166.4612 | -0.94635 | 4.6968e-10 | 4.5399e-10 | -23.0885 | -1.5119 | 7.5037e-10 | 7.2673e-10 | 143.3727 | -0.56555 | 2.8069e-10 | 180983134426.027 | 60.37% | 2.744 | 3.9213 | 2.7275e-10 | 186253628686.381 | 62.13% | 2.5909 | 3.6649 | 5.6978 | -1.4841 | -3.1311 | -1.647 | -32.4218 | -9.5481 | -22.7914 | -32.3394 | -22.8738 | 0.026547 | 0.026643
5.7034 | 5.7062 | 5596875 | 2014875000.0001 | -167.4075 | -0.95751 | 4.7522e-10 | 4.5245e-10 | -24.6004 | -1.5099 | 7.494e-10 | 7.2627e-10 | 142.8071 | -0.55244 | 2.7418e-10 | 185280647271.849 | 61.8% | 2.6182 | 3.7106 | 2.7382e-10 | 185523134484.982 | 61.88% | 2.6114 | 3.6991 | 5.7034 | -1.483 | -3.1337 | -1.6507 | -32.4951 | -9.5528 | -22.8138 | -32.3665 | -22.9423 | 0.027178 | 0.027331
5.709 | 5.7118 | 5596875 | 2014875000.0001 | -168.365 | -0.94248 | 4.6776e-10 | 4.4843e-10 | -26.1103 | -1.4968 | 7.4286e-10 | 7.2497e-10 | 142.2547 | -0.5543 | 2.751e-10 | 184658264948.027 | 61.59% | 2.6359 | 3.7402 | 2.7654e-10 | 183695515397.342 | 61.27% | 2.6636 | 3.7866 | 5.709 | -1.4838 | -3.1381 | -1.6543 | -32.5641 | -9.5574 | -22.8361 | -32.3936 | -23.0067 | 0.027086 | 0.027289
5.7146 | 5.7174 | 5596875 | 2014875000.0001 | -169.3075 | -0.94392 | 4.6848e-10 | 4.4405e-10 | -27.6071 | -1.49 | 7.3951e-10 | 7.2208e-10 | 141.7004 | -0.54609 | 2.7103e-10 | 187433149831.345 | 62.52% | 2.5584 | 3.6104 | 2.7803e-10 | 182716806138.486 | 60.95% | 2.6922 | 3.8345 | 5.7146 | -1.4865 | -3.1445 | -1.658 | -32.6387 | -9.5621 | -22.8585 | -32.4207 | -23.0765 | 0.027493 | 0.027755
5.7202 | 5.723 | 5596875 | 2014874999.9997 | -170.2514 | -0.93514 | 4.6412e-10 | 4.3855e-10 | -29.0971 | -1.4545 | 7.219e-10 | 7.1778e-10 | 141.1543 | -0.5194 | 2.5779e-10 | 197063301707.895 | 65.73% | 2.3145 | 3.2018 | 2.7923e-10 | 181927903979.39 | 60.68% | 2.7156 | 3.8737 | 5.7202 | -1.4968 | -3.1554 | -1.6586 | -32.65 | -9.5668 | -22.8809 | -32.4477 | -23.0832 | 0.028906 | 0.029161
5.7258 | 5.7286 | 5596875 | 2014875000.0001 | -171.1865 | -0.8664 | 4.3e-10 | 4.3265e-10 | -30.5517 | -1.424 | 7.0673e-10 | 7.1178e-10 | 140.6349 | -0.55757 | 2.7673e-10 | 183575706162.955 | 61.23% | 2.6671 | 3.7924 | 2.7913e-10 | 181992991189.488 | 60.7% | 2.7137 | 3.8704 | 5.7258 | -1.5098 | -3.1659 | -1.6561 | -32.6005 | -9.5715 | -22.9033 | -32.4748 | -23.029 | 0.026927 | 0.027075
5.7314 | 5.7342 | 5596875 | 2014875000.0001 | -172.0529 | -0.82797 | 4.1093e-10 | 4.2722e-10 | -31.9756 | -1.394 | 6.9185e-10 | 7.056e-10 | 140.0773 | -0.56602 | 2.8092e-10 | 180832463473.03 | 60.32% | 2.7486 | 3.929 | 2.7837e-10 | 182487992311.503 | 60.87% | 2.6989 | 3.8458 | 5.7314 | -1.5191 | -3.1731 | -1.654 | -32.5595 | -9.5762 | -22.9257 | -32.5019 | -22.9833 | 0.026525 | 0.026592
5.737 | 5.7398 | 5596875 | 2014875000.0001 | -172.8809 | -0.79088 | 3.9252e-10 | 4.2164e-10 | -33.3696 | -1.3863 | 6.8806e-10 | 6.9984e-10 | 139.5113 | -0.59547 | 2.9554e-10 | 171890381150.616 | 57.34% | 3.042 | 4.4204 | 2.782e-10 | 182601064689.553 | 60.91% | 2.6956 | 3.8402 | 5.737 | -1.5265 | -3.1765 | -1.6501 | -32.4817 | -9.5808 | -22.9481 | -32.5289 | -22.9008 | 0.025213 | 0.025162
5.7426 | 5.7454 | 5596875 | 2014875000.0001 | -173.6718 | -0.79933 | 3.9672e-10 | 4.1727e-10 | -34.756 | -1.3824 | 6.8611e-10 | 6.9546e-10 | 138.9158 | -0.58309 | 2.8939e-10 | 175540457665.371 | 58.55% | 2.9168 | 4.2107 | 2.782e-10 | 182605526276.145 | 60.91% | 2.6955 | 3.84 | 5.7426 | -1.5242 | -3.1775 | -1.6534 | -32.5466 | -9.5855 | -22.9705 | -32.556 | -22.9611 | 0.025749 | 0.025738
5.7482 | 5.751 | 5596875 | 2014875000.0001 | -174.4711 | -0.79022 | 3.9219e-10 | 4.1299e-10 | -36.1384 | -1.3733 | 6.8159e-10 | 6.923e-10 | 138.3327 | -0.5831 | 2.894e-10 | 175537343319.199 | 58.55% | 2.9169 | 4.2109 | 2.793e-10 | 181880419297.322 | 60.67% | 2.717 | 3.8761 | 5.7482 | -1.5206 | -3.1741 | -1.6536 | -32.5508 | -9.5902 | -22.9929 | -32.583 | -22.9606 | 0.025748 | 0.025712
5.7538 | 5.7566 | 5596875 | 2014874999.9997 | -175.2613 | -0.78891 | 3.9154e-10 | 4.1009e-10 | -37.5117 | -1.3524 | 6.7123e-10 | 6.9165e-10 | 137.7496 | -0.56354 | 2.7969e-10 | 181631066058.749 | 60.58% | 2.7245 | 3.8886 | 2.8156e-10 | 180424933466.096 | 60.18% | 2.761 | 3.9498 | 5.7538 | -1.5106 | -3.169 | -1.6584 | -32.6456 | -9.5948 | -23.0153 | -32.6101 | -23.0508 | 0.026642 | 0.026683
5.7594 | 5.7622 | 5596875 | 2014875000.0001 | -176.0502 | -0.82608 | 4.0999e-10 | 4.1087e-10 | -38.8641 | -1.3749 | 6.8235e-10 | 6.9332e-10 | 137.1861 | -0.54877 | 2.7236e-10 | 186517496851.596 | 62.21% | 2.5836 | 3.6526 | 2.8245e-10 | 179852350100.029 | 59.99% | 2.7786 | 3.9793 | 5.7594 | -1.4999 | -3.1623 | -1.6625 | -32.7257 | -9.5995 | -23.0376 | -32.6371 | -23.1262 | 0.027359 | 0.027464
5.765 | 5.7678 | 5596875 | 2014875000.0001 | -176.8763 | -0.83375 | 4.138e-10 | 4.1363e-10 | -40.239 | -1.3824 | 6.8608e-10 | 6.9639e-10 | 136.6373 | -0.54862 | 2.7228e-10 | 186570932286.61 | 62.23% | 2.5821 | 3.6501 | 2.8277e-10 | 179652766678.686 | 59.92% | 2.7848 | 3.9896 | 5.765 | -1.4942 | -3.1602 | -1.6659 | -32.7937 | -9.6042 | -23.06 | -32.6642 | -23.1895 | 0.027367 | 0.02752
5.7706 | 5.7734 | 5596875 | 2014875000.0001 | -177.7101 | -0.84552 | 4.1964e-10 | 4.1918e-10 | -41.6214 | -1.3997 | 6.9467e-10 | 7.0033e-10 | 136.0887 | -0.55415 | 2.7503e-10 | 184708466869.908 | 61.61% | 2.6344 | 3.7378 | 2.8115e-10 | 180684717951.9 | 60.27% | 2.7531 | 3.9365 | 5.7706 | -1.4906 | -3.1588 | -1.6683 | -32.8402 | -9.6088 | -23.0824 | -32.6912 | -23.2313 | 0.027094 | 0.027268
5.7762 | 5.779 | 5596875 | 2014875000.0001 | -178.5556 | -0.84921 | 4.2147e-10 | 4.2557e-10 | -43.021 | -1.4199 | 7.047e-10 | 7.0472e-10 | 135.5346 | -0.57067 | 2.8323e-10 | 179359574971.233 | 59.83% | 2.7939 | 4.0049 | 2.7915e-10 | 181983070828.764 | 60.7% | 2.7139 | 3.8709 | 5.7762 | -1.4884 | -3.157 | -1.6686 | -32.8469 | -9.6135 | -23.1048 | -32.7183 | -23.2334 | 0.026309 | 0.026455
5.7818 | 5.7846 | 5596875 | 2014874999.9997 | -179.4048 | -0.87089 | 4.3223e-10 | 4.3147e-10 | -44.4409 | -1.4402 | 7.148e-10 | 7.0815e-10 | 134.9639 | -360.5693 | 1.7895e-07 | 283872303.7479 | 0.09469% | 1115365.5142 | 1868283.2684 | 2.7667e-10 | 183610818008.017 | 61.24% | 2.666 | 3.7907 | 5.7818 | -1.4839 | -3.1565 | -1.6726 | -32.9252 | -9.6181 | -23.1272 | -32.7453 | -23.307 | 4.1639e-05 | 4.1963e-05
5.7874 | 5.7902 | 5596875 | 2014875000.0001 | 179.7243 | -0.88353 | 4.385e-10 | 4.3657e-10 | -45.8811 | -1.461 | 7.2509e-10 | 7.1215e-10 | -225.6054 | -0.57743 | 2.8659e-10 | 177259680144.119 | 59.13% | 2.8605 | 4.1164 | 2.7559e-10 | 184332983643.023 | 61.49% | 2.6452 | 3.7558 | 5.7874 | -1.4822 | -3.1575 | -1.6753 | -32.9774 | -9.6228 | -23.1496 | -32.7724 | -23.3546 | 0.026001 | 0.026231
5.793 | 5.7958 | 5596875 | 2014875000.0001 | 178.8408 | -0.88913 | 4.4128e-10 | 4.3881e-10 | -47.3421 | -1.4621 | 7.2566e-10 | 7.1481e-10 | -226.1829 | -0.57298 | 2.8437e-10 | 178637555643.163 | 59.59% | 2.8166 | 4.0428 | 2.7599e-10 | 184061463884.487 | 61.39% | 2.653 | 3.7688 | 5.793 | -1.4817 | -3.161 | -1.6793 | -33.0569 | -9.6275 | -23.172 | -32.7994 | -23.4294 | 0.026203 | 0.026494
5.7986 | 5.8014 | 5596875 | 2014875000.0001 | 177.9516 | -0.91394 | 4.536e-10 | 4.3942e-10 | -48.8042 | -1.4736 | 7.3137e-10 | 7.1692e-10 | -226.7559 | -0.55968 | 2.7777e-10 | 182883546332.561 | 61% | 2.6873 | 3.8263 | 2.7751e-10 | 183058973041.659 | 61.06% | 2.6821 | 3.8177 | 5.7986 | -1.4848 | -3.1692 | -1.6844 | -33.1582 | -9.6321 | -23.1944 | -32.8265 | -23.5261 | 0.026826 | 0.02721
5.8042 | 5.807 | 5596875 | 2014875000.0001 | 177.0377 | -0.94107 | 4.6706e-10 | 4.3864e-10 | -50.2778 | -1.4797 | 7.3439e-10 | 7.1821e-10 | -227.3155 | -0.53863 | 2.6733e-10 | 190029196234.118 | 63.39% | 2.489 | 3.4941 | 2.7957e-10 | 181705946296.37 | 60.61% | 2.7222 | 3.8848 | 5.8042 | -1.4896 | -3.1794 | -1.6898 | -33.2636 | -9.6367 | -23.2167 | -32.8535 | -23.6269 | 0.027874 | 0.028366
5.8098 | 5.8126 | 5596875 | 2014874999.9997 | 176.0966 | -0.92097 | 4.5709e-10 | 4.3806e-10 | -51.7575 | -1.4492 | 7.1926e-10 | 7.1923e-10 | -227.8542 | -0.52825 | 2.6218e-10 | 193763350579.523 | 64.63% | 2.394 | 3.335 | 2.8117e-10 | 180674098460.372 | 60.26% | 2.7534 | 3.937 | 5.8098 | -1.499 | -3.1921 | -1.6931 | -33.3287 | -9.6414 | -23.2391 | -32.8805 | -23.6873 | 0.028422 | 0.02897
5.8154 | 5.8182 | 5596875 | 2014875000.0001 | 175.1756 | -0.90177 | 4.4755e-10 | 4.3715e-10 | -53.2068 | -1.4413 | 7.1532e-10 | 7.1969e-10 | -228.3824 | -0.53951 | 2.6776e-10 | 189718835601.42 | 63.28% | 2.4971 | 3.5078 | 2.8254e-10 | 179799274581.285 | 59.97% | 2.7803 | 3.982 | 5.8154 | -1.5057 | -3.1989 | -1.6932 | -33.3306 | -9.646 | -23.2615 | -32.9076 | -23.6846 | 0.027829 | 0.028335
5.821 | 5.8238 | 5596875 | 2014875000.0001 | 174.2739 | -0.8759 | 4.3472e-10 | 4.3606e-10 | -54.648 | -1.4337 | 7.1155e-10 | 7.1876e-10 | -228.9219 | -0.55778 | 2.7683e-10 | 183504528539.655 | 61.21% | 2.6691 | 3.7959 | 2.8271e-10 | 179690603031.937 | 59.94% | 2.7836 | 3.9877 | 5.821 | -1.5072 | -3.1995 | -1.6923 | -33.3127 | -9.6507 | -23.2839 | -32.9346 | -23.6621 | 0.026917 | 0.027354
5.8266 | 5.8294 | 5596875 | 2014875000.0001 | 173.398 | -0.84715 | 4.2045e-10 | 4.3565e-10 | -56.0817 | -1.4293 | 7.0936e-10 | 7.1775e-10 | -229.4797 | -0.58211 | 2.8891e-10 | 175834330169.579 | 58.65% | 2.9071 | 4.1944 | 2.821e-10 | 180080436022.176 | 60.07% | 2.7716 | 3.9675 | 5.8266 | -1.525 | -3.2116 | -1.6865 | -33.1996 | -9.6553 | -23.3063 | -32.9616 | -23.5442 | 0.025792 | 0.026055
5.8322 | 5.835 | 5596875 | 2014875000.0001 | 172.5508 | -0.82829 | 4.1109e-10 | 4.3486e-10 | -57.511 | -1.4282 | 7.0884e-10 | 7.1606e-10 | -230.0618 | -0.59995 | 2.9776e-10 | 170608251663.116 | 56.91% | 3.0879 | 4.4973 | 2.8121e-10 | 180650918985.582 | 60.26% | 2.7541 | 3.9382 | 5.8322 | -1.5341 | -3.2175 | -1.6834 | -33.1374 | -9.66 | -23.3287 | -32.9886 | -23.4775 | 0.025025 | 0.025185
5.8378 | 5.8406 | 5596875 | 2014874999.9997 | 171.7225 | -0.8363 | 4.1507e-10 | 4.3326e-10 | -58.9392 | -1.4424 | 7.1586e-10 | 7.1428e-10 | -230.6618 | -0.60606 | 3.0079e-10 | 168886758949.44 | 56.33% | 3.1512 | 4.6033 | 2.8101e-10 | 180773286059.336 | 60.3% | 2.7504 | 3.932 | 5.8378 | -1.5396 | -3.2185 | -1.6789 | -33.0495 | -9.6646 | -23.3511 | -33.0156 | -23.3849 | 0.024773 | 0.024809
5.8434 | 5.8462 | 5596875 | 2014875000.0001 | 170.8862 | -0.8508 | 4.2226e-10 | 4.3357e-10 | -60.3816 | -1.4505 | 7.1988e-10 | 7.1445e-10 | -231.2678 | -0.59966 | 2.9762e-10 | 170688437968.241 | 56.93% | 3.085 | 4.4925 | 2.8089e-10 | 180854595600.868 | 60.33% | 2.7479 | 3.9278 | 5.8434 | -1.5429 | -3.2227 | -1.6797 | -33.0659 | -9.6692 | -23.3734 | -33.0427 | -23.3967 | 0.025037 | 0.025062
5.849 | 5.8518 | 5596875 | 2014875000.0001 | 170.0354 | -0.85924 | 4.2645e-10 | 4.3436e-10 | -61.8321 | -1.4405 | 7.1491e-10 | 7.1503e-10 | -231.8675 | -0.58122 | 2.8846e-10 | 176104695686.003 | 58.74% | 2.8982 | 4.1795 | 2.8067e-10 | 180997487710.188 | 60.37% | 2.7436 | 3.9206 | 5.849 | -1.5414 | -3.227 | -1.6857 | -33.1828 | -9.6738 | -23.3958 | -33.0697 | -23.509 | 0.025832 | 0.025956
5.8546 | 5.8574 | 5596875 | 2014875000.0001 | 169.1762 | -0.88019 | 4.3685e-10 | 4.3589e-10 | -63.2725 | -1.4396 | 7.1449e-10 | 7.1618e-10 | -232.4487 | -0.55942 | 2.7764e-10 | 182968968506.013 | 61.03% | 2.6848 | 3.8221 | 2.803e-10 | 181237299588.528 | 60.45% | 2.7363 | 3.9084 | 5.8546 | -1.5226 | -3.2151 | -1.6925 | -33.3175 | -9.6785 | -23.4182 | -33.0967 | -23.639 | 0.026838 | 0.027091
5.8602 | 5.863 | 5596875 | 2014875000.0001 | 168.296 | -0.89628 | 4.4483e-10 | 4.3875e-10 | -64.7121 | -1.4362 | 7.128e-10 | 7.1804e-10 | -233.0081 | -0.53993 | 2.6797e-10 | 189571229935.276 | 63.23% | 2.501 | 3.5143 | 2.7929e-10 | 181887652705.898 | 60.67% | 2.7168 | 3.8757 | 5.8602 | -1.4971 | -3.1993 | -1.7023 | -33.5091 | -9.6831 | -23.4406 | -33.1237 | -23.826 | 0.027807 | 0.028264
5.8658 | 5.8685 | 5596875 | 2014875000.0001 | 167.3997 | -0.90575 | 4.4953e-10 | 4.4242e-10 | -66.1483 | -1.4402 | 7.1476e-10 | 7.2035e-10 | -233.5481 | -0.53441 | 2.6523e-10 | 191529359475.226 | 63.89% | 2.4501 | 3.4291 | 2.7793e-10 | 182780393125.632 | 60.97% | 2.6903 | 3.8314 | 5.8658 | -1.4906 | -3.2004 | -1.7098 | -33.6582 | -9.6877 | -23.463 | -33.1507 | -23.9705 | 0.028094 | 0.028702
5.8713 | 5.8741 | 5596875 | 2014874999.9997 | 166.494 | -0.92772 | 4.6044e-10 | 4.4534e-10 | -67.5885 | -1.4532 | 7.2122e-10 | 7.2164e-10 | -234.0825 | -0.52545 | 2.6079e-10 | 194795926283.42 | 64.98% | 2.3687 | 3.2926 | 2.763e-10 | 183858605880.77 | 61.33% | 2.6589 | 3.7787 | 5.8713 | -1.4862 | -3.2035 | -1.7173 | -33.8044 | -9.6923 | -23.4854 | -33.1777 | -24.112 | 0.028573 | 0.029336
5.8769 | 5.8797 | 5596875 | 2014875000.0001 | 165.5663 | -0.91946 | 4.5634e-10 | 4.4701e-10 | -69.0417 | -1.4541 | 7.2166e-10 | 7.219e-10 | -234.6079 | -0.5346 | 2.6533e-10 | 191463027273.523 | 63.86% | 2.4518 | 3.4319 | 2.7489e-10 | 184803973170.35 | 61.64% | 2.6317 | 3.7332 | 5.8769 | -1.4907 | -3.2112 | -1.7205 | -33.8675 | -9.697 | -23.5078 | -33.2047 | -24.1705 | 0.028084 | 0.028876
5.8825 | 5.8853 | 5596875 | 2014875000.0001 | 164.6468 | -0.9097 | 4.5149e-10 | 4.4738e-10 | -70.4957 | -1.4592 | 7.2424e-10 | 7.2159e-10 | -235.1425 | -0.54955 | 2.7275e-10 | 186253013346.293 | 62.13% | 2.5909 | 3.6649 | 2.742e-10 | 185265044162.48 | 61.8% | 2.6186 | 3.7113 | 5.8825 | -1.4935 | -3.2144 | -1.7209 | -33.8763 | -9.7016 | -23.5302 | -33.2317 | -24.1747 | 0.02732 | 0.028069
5.8881 | 5.8909 | 5596875 | 2014875000.0001 | 163.7371 | -0.91054 | 4.5191e-10 | 4.4429e-10 | -71.955 | -1.4704 | 7.2979e-10 | 7.1867e-10 | -235.6921 | -0.5599 | 2.7788e-10 | 182810147188.207 | 60.98% | 2.6894 | 3.8299 | 2.7438e-10 | 185145882067.729 | 61.76% | 2.622 | 3.7169 | 5.8881 | -1.4968 | -3.2169 | -1.7201 | -33.86 | -9.7062 | -23.5526 | -33.2587 | -24.1538 | 0.026815 | 0.0275
5.8937 | 5.8965 | 5596875 | 2014875000.0001 | 162.8266 | -0.90964 | 4.5146e-10 | 4.3866e-10 | -73.4254 | -1.4794 | 7.3422e-10 | 7.15e-10 | -236.252 | -0.56971 | 2.8275e-10 | 179662283248.402 | 59.93% | 2.7845 | 3.9891 | 2.7634e-10 | 183832684650.876 | 61.32% | 2.6596 | 3.7799 | 5.8937 | -1.4969 | -3.2175 | -1.7206 | -33.8701 | -9.7108 | -23.5749 | -33.2857 | -24.1593 | 0.026353 | 0.027007
5.8993 | 5.9021 | 5596875 | 2014874999.9997 | 161.9169 | -0.90108 | 4.4721e-10 | 4.3205e-10 | -74.9048 | -1.471 | 7.3008e-10 | 7.1097e-10 | -236.8217 | -0.56994 | 2.8286e-10 | 179591206274.949 | 59.9% | 2.7867 | 3.9928 | 2.7892e-10 | 182131602205.598 | 60.75% | 2.7095 | 3.8635 | 5.8993 | -1.4953 | -3.2151 | -1.7198 | -33.855 | -9.7154 | -23.5973 | -33.3127 | -24.1396 | 0.026343 | 0.026948
5.9049 | 5.9077 | 5596875 | 2014875000.0001 | 161.0158 | -0.88777 | 4.4061e-10 | 4.242e-10 | -76.3758 | -1.4561 | 7.2268e-10 | 7.0632e-10 | -237.3916 | -0.56834 | 2.8207e-10 | 180096664440.483 | 60.07% | 2.7711 | 3.9667 | 2.8212e-10 | 180064248736.674 | 60.06% | 2.7721 | 3.9683 | 5.9049 | -1.4947 | -3.2145 | -1.7198 | -33.854 | -9.72 | -23.6197 | -33.3397 | -24.134 | 0.026417 | 0.026992
5.9105 | 5.9133 | 5596875 | 2014875000.0001 | 160.1281 | -0.86753 | 4.3056e-10 | 4.1763e-10 | -77.8319 | -1.4336 | 7.115e-10 | 7.0262e-10 | -237.96 | -0.56606 | 2.8094e-10 | 180821821643.303 | 60.31% | 2.7489 | 3.9295 | 2.8499e-10 | 178249356244.913 | 59.46% | 2.8288 | 4.0634 | 5.9105 | -1.4989 | -3.2191 | -1.7201 | -33.8609 | -9.7246 | -23.6421 | -33.3667 | -24.1363 | 0.026523 | 0.027078
5.9161 | 5.9189 | 5596875 | 2014875000.0001 | 159.2605 | -0.81157 | 4.0279e-10 | 4.1278e-10 | -79.2655 | -1.3749 | 6.8237e-10 | 6.9945e-10 | -238.526 | -0.56333 | 2.7958e-10 | 181698534421.71 | 60.61% | 2.7225 | 3.8852 | 2.8667e-10 | 177206596066.412 | 59.11% | 2.8622 | 4.1193 | 5.9161 | -1.5051 | -3.2255 | -1.7204 | -33.8655 | -9.7292 | -23.6645 | -33.3937 | -24.1363 | 0.026652 | 0.027183
5.9217 | 5.9245 | 5596875 | 2014875000.0001 | 158.449 | -0.77158 | 3.8294e-10 | 4.0919e-10 | -80.6404 | -1.355 | 6.7248e-10 | 6.9612e-10 | -239.0893 | -0.58337 | 2.8953e-10 | 175454838416.535 | 58.52% | 2.9197 | 4.2155 | 2.8693e-10 | 177043935287.085 | 59.05% | 2.8675 | 4.1281 | 5.9217 | -1.512 | -3.2287 | -1.7167 | -33.7943 | -9.7338 | -23.6869 | -33.4207 | -24.0605 | 0.025736 | 0.026142
5.9273 | 5.9301 | 5596875 | 2014874999.9997 | 157.6774 | -0.75931 | 3.7685e-10 | 4.0701e-10 | -81.9953 | -1.3509 | 6.7047e-10 | 6.9286e-10 | -239.6727 | -0.59162 | 2.9362e-10 | 173010361656.619 | 57.71% | 3.0027 | 4.3547 | 2.8585e-10 | 177715186290.853 | 59.28% | 2.8459 | 4.0919 | 5.9273 | -1.5206 | -3.238 | -1.7173 | -33.806 | -9.7384 | -23.7093 | -33.4477 | -24.0676 | 0.025378 | 0.025761
5.9329 | 5.9357 | 5596875 | 2014875000.0001 | 156.9181 | -0.75366 | 3.7405e-10 | 4.0737e-10 | -83.3462 | -1.3501 | 6.7006e-10 | 6.9089e-10 | -240.2643 | -0.59643 | 2.9601e-10 | 171615049378.413 | 57.24% | 3.0518 | 4.4368 | 2.8351e-10 | 179180199200.458 | 59.77% | 2.7995 | 4.0143 | 5.9329 | -1.532 | -3.2502 | -1.7182 | -33.8221 | -9.743 | -23.7316 | -33.4747 | -24.0791 | 0.025173 | 0.025542
5.9385 | 5.9413 | 5596875 | 2014875000.0001 | 156.1644 | -0.77383 | 3.8406e-10 | 4.0902e-10 | -84.6963 | -1.3721 | 6.8098e-10 | 6.9052e-10 | -240.8608 | -0.59826 | 2.9692e-10 | 171088234858.686 | 57.07% | 3.0706 | 4.4683 | 2.815e-10 | 180463687212.56 | 60.19% | 2.7598 | 3.9478 | 5.9385 | -1.5373 | -3.2589 | -1.7216 | -33.8902 | -9.7476 | -23.754 | -33.5017 | -24.1425 | 0.025096 | 0.025506
5.9441 | 5.9469 | 5596875 | 2014875000.0001 | 155.3906 | -0.8022 | 3.9814e-10 | 4.121e-10 | -86.0684 | -1.3889 | 6.8933e-10 | 6.9219e-10 | -241.459 | -0.58672 | 2.9119e-10 | 174453801087.531 | 58.19% | 2.9533 | 4.2718 | 2.8008e-10 | 181374523609.536 | 60.5% | 2.7322 | 3.9015 | 5.9441 | -1.5387 | -3.2683 | -1.7296 | -34.0479 | -9.7522 | -23.7764 | -33.5286 | -24.2957 | 0.025589 | 0.026148
5.9497 | 5.9525 | 5596875 | 2014875000.0001 | 154.5884 | -0.83093 | 4.124e-10 | 4.172e-10 | -87.4574 | -1.3967 | 6.9318e-10 | 6.9701e-10 | -242.0457 | -0.56574 | 2.8078e-10 | 180923847430.001 | 60.35% | 2.7458 | 3.9243 | 2.7981e-10 | 181549275993.647 | 60.56% | 2.7269 | 3.8927 | 5.9497 | -1.5396 | -3.2807 | -1.7411 | -34.2745 | -9.7568 | -23.7988 | -33.5556 | -24.5177 | 0.026538 | 0.02734
5.9553 | 5.9581 | 5596875 | 2014875000.0001 | 153.7575 | -0.86128 | 4.2746e-10 | 4.2401e-10 | -88.854 | -1.407 | 6.9829e-10 | 7.0261e-10 | -242.6115 | -0.54569 | 2.7083e-10 | 187570783730.092 | 62.57% | 2.5547 | 3.6041 | 2.786e-10 | 182337932409.042 | 60.82% | 2.7034 | 3.8533 | 5.9553 | -1.5409 | -3.2943 | -1.7534 | -34.5154 | -9.7614 | -23.8212 | -33.5826 | -24.754 | 0.027513 | 0.028591
5.9609 | 5.9637 | 5596875 | 2014874999.9997 | 152.8962 | -0.90922 | 4.5125e-10 | 4.3103e-10 | -90.261 | -1.4274 | 7.0841e-10 | 7.0802e-10 | -243.1572 | -0.51814 | 2.5716e-10 | 197545657498.608 | 65.89% | 2.3032 | 3.1829 | 2.7699e-10 | 183398799606.775 | 61.17% | 2.6722 | 3.801 | 5.9609 | -1.5392 | -3.3032 | -1.764 | -34.7251 | -9.766 | -23.8436 | -33.6096 | -24.9591 | 0.028977 | 0.030332
5.9665 | 5.9693 | 5596875 | 2014875000.0001 | 151.987 | -0.92425 | 4.5871e-10 | 4.3824e-10 | -91.6883 | -1.4479 | 7.186e-10 | 7.128e-10 | -243.6753 | -0.52365 | 2.5989e-10 | 195467016444.152 | 65.2% | 2.3524 | 3.2654 | 2.7456e-10 | 185021825256.67 | 61.72% | 2.6255 | 3.7228 | 5.9665 | -1.5345 | -3.3067 | -1.7722 | -34.8862 | -9.7706 | -23.866 | -33.6365 | -25.1156 | 0.028672 | 0.030173
5.9721 | 5.9749 | 5596875 | 2014875000.0001 | 151.0627 | -0.93591 | 4.645e-10 | 4.4435e-10 | -93.1362 | -1.4706 | 7.2989e-10 | 7.1626e-10 | -244.199 | -0.53473 | 2.6539e-10 | 191416742368.778 | 63.85% | 2.453 | 3.4339 | 2.719e-10 | 186830990533.402 | 62.32% | 2.5749 | 3.6381 | 5.9721 | -1.5308 | -3.3068 | -1.776 | -34.96 | -9.7751 | -23.8884 | -33.6635 | -25.1849 | 0.028078 | 0.029601
5.9777 | 5.9805 | 5596875 | 2014875000.0001 | 150.1268 | -0.92438 | 4.5878e-10 | 4.489e-10 | -94.6069 | -1.4817 | 7.354e-10 | 7.1828e-10 | -244.7337 | -0.55735 | 2.7662e-10 | 183646489982.506 | 61.26% | 2.665 | 3.789 | 2.6938e-10 | 188583590061.596 | 62.9% | 2.5273 | 3.5583 | 5.9777 | -1.5309 | -3.3053 | -1.7744 | -34.9288 | -9.7797 | -23.9108 | -33.6905 | -25.149 | 0.026938 | 0.028333
5.9833 | 5.9861 | 5596875 | 2014875000.0001 | 149.2024 | -0.92259 | 4.5789e-10 | 4.5072e-10 | -96.0886 | -1.4791 | 7.3411e-10 | 7.1922e-10 | -245.291 | -0.55655 | 2.7622e-10 | 183911178793.658 | 61.34% | 2.6573 | 3.7761 | 2.685e-10 | 189197760228.015 | 63.11% | 2.5109 | 3.5308 | 5.9833 | -1.5247 | -3.2977 | -1.773 | -34.9022 | -9.7843 | -23.9331 | -33.7174 | -25.1179 | 0.026977 | 0.028312
5.9889 | 5.9917 | 5596875 | 2014874999.9997 | 148.2798 | -0.91492 | 4.5408e-10 | 4.5026e-10 | -97.5678 | -1.4708 | 7.2998e-10 | 7.1921e-10 | -245.8476 | -0.5559 | 2.759e-10 | 184126899363.857 | 61.42% | 2.6511 | 3.7657 | 2.6895e-10 | 188881029532.312 | 63% | 2.5193 | 3.545 | 5.9889 | -1.5192 | -3.294 | -1.7748 | -34.9373 | -9.7889 | -23.9555 | -33.7444 | -25.1484 | 0.027008 | 0.028353
5.9945 | 5.9973 | 5596875 | 2014875000.0001 | 147.3649 | -0.91347 | 4.5336e-10 | 4.4666e-10 | -99.0386 | -1.456 | 7.2265e-10 | 7.1842e-10 | -246.4035 | -0.54257 | 2.6928e-10 | 188648703017.501 | 62.92% | 2.5255 | 3.5554 | 2.7176e-10 | 186929944443.056 | 62.35% | 2.5722 | 3.6335 | 5.9945 | -1.5153 | -3.2906 | -1.7753 | -34.9462 | -9.7934 | -23.9779 | -33.7714 | -25.1527 | 0.027672 | 0.029027
6.0001 | 6.0029 | 5596875 | 2014875000.0001 | 146.4514 | -0.90935 | 4.5132e-10 | 4.4182e-10 | -100.4946 | -1.4487 | 7.19e-10 | 7.1719e-10 | -246.9461 | -0.53934 | 2.6768e-10 | 189780922581.127 | 63.3% | 2.4955 | 3.505 | 2.7537e-10 | 184481122858.668 | 61.53% | 2.6409 | 3.7487 | 6.0001 | -1.5031 | -3.2812 | -1.7781 | -35.0017 | -9.798 | -24.0003 | -33.7983 | -25.2036 | 0.027838 | 0.029233
6.0057 | 6.0085 | 5596875 | 2014875000.0001 | 145.5421 | -0.90303 | 4.4818e-10 | 4.3629e-10 | -101.9433 | -1.4337 | 7.1158e-10 | 7.1516e-10 | -247.4854 | -0.53071 | 2.634e-10 | 192863797807.862 | 64.33% | 2.4164 | 3.3725 | 2.7887e-10 | 182165416846.136 | 60.76% | 2.7085 | 3.8618 | 6.0057 | -1.5016 | -3.2812 | -1.7796 | -35.0321 | -9.8026 | -24.0227 | -33.8253 | -25.2295 | 0.02829 | 0.029711
6.0113 | 6.0141 | 5596875 | 2014875000.0001 | 144.6391 | -0.87114 | 4.3236e-10 | 4.3161e-10 | -103.377 | -1.4175 | 7.0352e-10 | 7.1287e-10 | -248.0161 | -0.54636 | 2.7116e-10 | 187341731322.394 | 62.49% | 2.5609 | 3.6146 | 2.8127e-10 | 180611032220.956 | 60.24% | 2.7553 | 3.9403 | 6.0113 | -1.5041 | -3.2851 | -1.781 | -35.0591 | -9.8072 | -24.0451 | -33.8522 | -25.2519 | 0.02748 | 0.028859
6.0169 | 6.0197 | 5596875 | 2014874999.9997 | 143.7679 | -0.85103 | 4.2238e-10 | 4.2712e-10 | -104.7945 | -1.4067 | 6.9816e-10 | 7.0972e-10 | -248.5625 | -0.55567 | 2.7578e-10 | 184202267282.085 | 61.44% | 2.6489 | 3.7621 | 2.826e-10 | 179759513115.914 | 59.96% | 2.7815 | 3.9841 | 6.0169 | -1.5078 | -3.2866 | -1.7788 | -35.0159 | -9.8117 | -24.0675 | -33.8792 | -25.2042 | 0.027019 | 0.028296
6.0225 | 6.0253 | 5596875 | 2014875000.0001 | 142.9169 | -0.82946 | 4.1167e-10 | 4.2369e-10 | -106.2012 | -1.4098 | 6.997e-10 | 7.0601e-10 | -249.1181 | -0.58035 | 2.8803e-10 | 176367519620.019 | 58.83% | 2.8895 | 4.165 | 2.8232e-10 | 179937166383.938 | 60.02% | 2.776 | 3.9749 | 6.0225 | -1.5187 | -3.2983 | -1.7796 | -35.0318 | -9.8163 | -24.0898 | -33.9061 | -25.2155 | 0.02587 | 0.027079
6.0281 | 6.0309 | 5596875 | 2014875000.0001 | 142.0874 | -0.81709 | 4.0553e-10 | 4.2071e-10 | -107.6111 | -1.4207 | 7.051e-10 | 7.0155e-10 | -249.6985 | -0.6036 | 2.9957e-10 | 169575597110.804 | 56.56% | 3.1256 | 4.5605 | 2.8084e-10 | 180884764757.245 | 60.34% | 2.747 | 3.9263 | 6.0281 | -1.5286 | -3.3098 | -1.7812 | -35.0627 | -9.8208 | -24.1122 | -33.9331 | -25.2418 | 0.024874 | 0.026039
6.0337 | 6.0365 | 5596875 | 2014875000.0001 | 141.2703 | -0.81335 | 4.0367e-10 | 4.1814e-10 | -109.0317 | -1.4257 | 7.0757e-10 | 6.9623e-10 | -250.3021 | -0.61231 | 3.0389e-10 | 167163021426.396 | 55.76% | 3.2165 | 4.7127 | 2.7809e-10 | 182677151976.164 | 60.93% | 2.6934 | 3.8365 | 6.0337 | -1.5372 | -3.3219 | -1.7848 | -35.1331 | -9.8254 | -24.1346 | -33.96 | -25.3077 | 0.02452 | 0.025712
6.0393 | 6.0421 | 5596875 | 2014875000.0001 | 140.457 | -0.82051 | 4.0722e-10 | 4.1675e-10 | -110.4574 | -1.4311 | 7.1024e-10 | 6.915e-10 | -250.9144 | -0.61054 | 3.0302e-10 | 167646554388.849 | 55.92% | 3.198 | 4.6817 | 2.7475e-10 | 184895380105.333 | 61.67% | 2.6291 | 3.7289 | 6.0393 | -1.5429 | -3.3336 | -1.7907 | -35.2496 | -9.83 | -24.157 | -33.987 | -25.4197 | 0.024591 | 0.025876
6.0449 | 6.0476 | 5596875 | 2014874999.9997 | 139.6365 | -0.82327 | 4.086e-10 | 4.1838e-10 | -111.8885 | -1.4093 | 6.9947e-10 | 6.8782e-10 | -251.5249 | -0.58608 | 2.9088e-10 | 174644705549.278 | 58.25% | 2.9468 | 4.261 | 2.6944e-10 | 188537998423.557 | 62.89% | 2.5285 | 3.5603 | 6.0449 | -1.5493 | -3.3508 | -1.8014 | -35.4612 | -9.8345 | -24.1794 | -34.0139 | -25.6267 | 0.025617 | 0.027151
6.0504 | 6.0532 | 5596875 | 2014875000.0001 | 138.8132 | -0.83886 | 4.1633e-10 | 4.1991e-10 | -113.2978 | -1.3886 | 6.8916e-10 | 6.8559e-10 | -252.111 | -0.54971 | 2.7283e-10 | 186198213049.057 | 62.11% | 2.5925 | 3.6674 | 2.6568e-10 | 191209161657.568 | 63.78% | 2.4584 | 3.4428 | 6.0504 | -1.5507 | -3.3662 | -1.8155 | -35.7382 | -9.8391 | -24.2018 | -34.0408 | -25.8992 | 0.027312 | 0.029228
6.056 | 6.0588 | 5596875 | 2014875000.0001 | 137.9744 | -0.84731 | 4.2053e-10 | 4.2164e-10 | -114.6864 | -1.3571 | 6.7354e-10 | 6.854e-10 | -252.6607 | -0.50979 | 2.5301e-10 | 200778845483.82 | 66.97% | 2.2296 | 3.0596 | 2.6376e-10 | 192601132720.912 | 64.24% | 2.423 | 3.3835 | 6.056 | -1.5503 | -3.3793 | -1.8291 | -36.005 | -9.8436 | -24.2242 | -34.0678 | -26.1614 | 0.029451 | 0.031806
6.0616 | 6.0644 | 5596875 | 2014875000.0001 | 137.127 | -0.85253 | 4.2312e-10 | 4.2435e-10 | -116.0435 | -1.3308 | 6.6048e-10 | 6.8628e-10 | -253.1705 | -0.47826 | 2.3737e-10 | 214015539795.417 | 71.39% | 1.9623 | 2.6119 | 2.6193e-10 | 193946449947.237 | 64.69% | 2.3895 | 3.3274 | 6.0616 | -1.5488 | -3.3892 | -1.8404 | -36.228 | -9.8482 | -24.2466 | -34.0947 | -26.3798 | 0.031392 | 0.034154
6.0672 | 6.07 | 5596875 | 2014875000.0001 | 136.2745 | -0.87208 | 4.3282e-10 | 4.2911e-10 | -117.3743 | -1.3288 | 6.5952e-10 | 6.8912e-10 | -253.6488 | -0.45677 | 2.267e-10 | 224085207186.992 | 74.74% | 1.7899 | 2.3232 | 2.6001e-10 | 195374751965.135 | 65.17% | 2.3547 | 3.2691 | 6.0672 | -1.5431 | -3.3908 | -1.8477 | -36.3725 | -9.8527 | -24.269 | -34.1217 | -26.5198 | 0.03287 | 0.035918
6.0728 | 6.0756 | 5596875 | 2014875000.0001 | 135.4024 | -0.90729 | 4.503e-10 | 4.3503e-10 | -118.7031 | -1.336 | 6.6307e-10 | 6.9297e-10 | -254.1056 | -0.42871 | 2.1277e-10 | 238753972510.417 | 79.64% | 1.5767 | 1.9661 | 2.5794e-10 | 196941954088.049 | 65.69% | 2.3173 | 3.2066 | 6.0728 | -1.5395 | -3.3912 | -1.8517 | -36.4506 | -9.8572 | -24.2913 | -34.1486 | -26.5933 | 0.035021 | 0.03834
6.0784 | 6.0812 | 5596875 | 2014874999.9997 | 134.4951 | -0.88508 | 4.3927e-10 | 4.4132e-10 | -120.0391 | -1.3573 | 6.7365e-10 | 6.9826e-10 | -254.5343 | -0.47224 | 2.3438e-10 | 216742845546.074 | 72.3% | 1.9133 | 2.5297 | 2.5694e-10 | 197714067327.424 | 65.95% | 2.2993 | 3.1763 | 6.0784 | -1.5369 | -3.3832 | -1.8463 | -36.3446 | -9.8618 | -24.3137 | -34.1755 | -26.4828 | 0.031793 | 0.034629
6.084 | 6.0868 | 5596875 | 2014875000.0001 | 133.6101 | -0.86779 | 4.3069e-10 | 4.4631e-10 | -121.3964 | -1.4056 | 6.9761e-10 | 7.0433e-10 | -255.0065 | -0.5378 | 2.6691e-10 | 190323709128.263 | 63.48% | 2.4813 | 3.4812 | 2.5802e-10 | 196884314687.98 | 65.67% | 2.3187 | 3.2088 | 6.084 | -1.5364 | -3.374 | -1.8376 | -36.1727 | -9.8663 | -24.3361 | -34.2024 | -26.3064 | 0.027917 | 0.030177
6.0896 | 6.0924 | 5596875 | 2014875000.0001 | 132.7423 | -0.87709 | 4.3531e-10 | 4.5015e-10 | -122.802 | -1.4401 | 7.1476e-10 | 7.1091e-10 | -255.5443 | -0.56305 | 2.7945e-10 | 181788125410.156 | 60.64% | 2.7198 | 3.8807 | 2.6076e-10 | 194816127777.999 | 64.98% | 2.3682 | 3.2917 | 6.0896 | -1.5335 | -3.3632 | -1.8296 | -36.0165 | -9.8709 | -24.3585 | -34.2294 | -26.1456 | 0.026665 | 0.028622
6.0952 | 6.098 | 5596875 | 2014875000.0001 | 131.8652 | -0.91875 | 4.5598e-10 | 4.5329e-10 | -124.2422 | -1.4886 | 7.3881e-10 | 7.1781e-10 | -256.1074 | -0.56987 | 2.8283e-10 | 179612132510.898 | 59.91% | 2.7861 | 3.9917 | 2.6451e-10 | 192049751979.835 | 64.06% | 2.4369 | 3.4068 | 6.0952 | -1.5285 | -3.3536 | -1.8251 | -35.9267 | -9.8754 | -24.3809 | -34.2563 | -26.0513 | 0.026346 | 0.028151
6.1008 | 6.1036 | 5596875 | 2014875000.0001 | 130.9464 | -0.95182 | 4.724e-10 | 4.5525e-10 | -125.7308 | -1.5165 | 7.5265e-10 | 7.2343e-10 | -256.6772 | -0.56469 | 2.8026e-10 | 181261340852.473 | 60.46% | 2.7356 | 3.9072 | 2.6818e-10 | 189427091313.156 | 63.18% | 2.5048 | 3.5207 | 6.1008 | -1.5256 | -3.348 | -1.8223 | -35.8726 | -9.8799 | -24.4033 | -34.2832 | -25.9927 | 0.026588 | 0.02832
6.1064 | 6.1092 | 5596875 | 2014874999.9997 | 129.9946 | -0.96267 | 4.7778e-10 | 4.5353e-10 | -127.2473 | -1.5264 | 7.5758e-10 | 7.2681e-10 | -257.2419 | -0.56375 | 2.798e-10 | 181561039524.443 | 60.56% | 2.7266 | 3.8921 | 2.7328e-10 | 185889808285.472 | 62% | 2.6011 | 3.6819 | 6.1064 | -1.5256 | -3.3473 | -1.8218 | -35.862 | -9.8845 | -24.4257 | -34.3101 | -25.9775 | 0.026632 | 0.028324
6.112 | 6.1148 | 5596875 | 2014875000.0001 | 129.0319 | -0.94936 | 4.7118e-10 | 4.5228e-10 | -128.7737 | -1.5231 | 7.5591e-10 | 7.2679e-10 | -257.8057 | -0.57371 | 2.8474e-10 | 178409149096.305 | 59.51% | 2.8238 | 4.0549 | 2.745e-10 | 185060723461.463 | 61.73% | 2.6244 | 3.721 | 6.112 | -1.5269 | -3.3491 | -1.8222 | -35.8702 | -9.889 | -24.448 | -34.337 | -25.9812 | 0.02617 | 0.027811
6.1176 | 6.1204 | 5596875 | 2014875000.0001 | 128.0826 | -0.93241 | 4.6276e-10 | 4.5079e-10 | -130.2968 | -1.5029 | 7.4591e-10 | 7.221e-10 | -258.3794 | -0.5705 | 2.8315e-10 | 179413078140.732 | 59.84% | 2.7923 | 4.0021 | 2.7131e-10 | 187236574601.043 | 62.45% | 2.5638 | 3.6194 | 6.1176 | -1.5322 | -3.357 | -1.8248 | -35.9215 | -9.8935 | -24.4704 | -34.364 | -26.028 | 0.026317 | 0.027992
6.1232 | 6.126 | 5596875 | 2014875000.0001 | 127.1502 | -0.92228 | 4.5774e-10 | 4.4879e-10 | -131.7997 | -1.4838 | 7.3642e-10 | 7.1395e-10 | -258.9499 | -0.56151 | 2.7868e-10 | 182285996584.409 | 60.8% | 2.7049 | 3.8558 | 2.6516e-10 | 191585947621.032 | 63.9% | 2.4487 | 3.4266 | 6.1232 | -1.5398 | -3.3689 | -1.8291 | -36.0054 | -9.898 | -24.4928 | -34.3909 | -26.1073 | 0.026738 | 0.028501
6.1288 | 6.1316 | 5596875 | 2014875000.0001 | 126.2279 | -0.91552 | 4.5438e-10 | 4.4508e-10 | -133.2835 | -1.4535 | 7.2137e-10 | 7.0369e-10 | -259.5114 | -0.53794 | 2.6698e-10 | 190273279046.949 | 63.47% | 2.4826 | 3.4834 | 2.5861e-10 | 196434378989.444 | 65.52% | 2.3293 | 3.2267 | 6.1288 | -1.5486 | -3.3822 | -1.8336 | -36.0948 | -9.9026 | -24.5152 | -34.4178 | -26.1922 | 0.02791 | 0.029819
6.1344 | 6.1372 | 5596875 | 2014874999.9997 | 125.3124 | -0.86913 | 4.3136e-10 | 4.4002e-10 | -134.737 | -1.4109 | 7.0026e-10 | 6.9321e-10 | -260.0493 | -0.54181 | 2.6891e-10 | 188913838256.476 | 63.01% | 2.5185 | 3.5435 | 2.532e-10 | 200634359404.098 | 66.92% | 2.2328 | 3.065 | 6.1344 | -1.5596 | -3.3982 | -1.8387 | -36.1942 | -9.9071 | -24.5376 | -34.4447 | -26.2871 | 0.02771 | 0.029686
6.14 | 6.1428 | 5596875 | 2014875000.0001 | 124.4432 | -0.85741 | 4.2554e-10 | 4.338e-10 | -136.1479 | -1.3568 | 6.7339e-10 | 6.8395e-10 | -260.5911 | -0.49938 | 2.4785e-10 | 204965501656.962 | 68.37% | 2.1394 | 2.9086 | 2.5015e-10 | 203082050895.409 | 67.74% | 2.1793 | 2.9754 | 6.14 | -1.5681 | -3.4144 | -1.8463 | -36.3444 | -9.9116 | -24.56 | -34.4716 | -26.4328 | 0.030065 | 0.032358
6.1456 | 6.1484 | 5596875 | 2014875000.0001 | 123.5858 | -0.83464 | 4.1424e-10 | 4.2818e-10 | -137.5047 | -1.3017 | 6.4606e-10 | 6.7687e-10 | -261.0905 | -0.4671 | 2.3182e-10 | 219131856729.397 | 73.09% | 1.8718 | 2.4602 | 2.4869e-10 | 204267297198.049 | 68.13% | 2.1541 | 2.9332 | 6.1456 | -1.5747 | -3.4301 | -1.8554 | -36.5238 | -9.9161 | -24.5824 | -34.4985 | -26.6077 | 0.032143 | 0.034791
6.1512 | 6.154 | 5596875 | 2014875000.0001 | 122.7512 | -0.83287 | 4.1336e-10 | 4.2235e-10 | -138.8064 | -1.2594 | 6.2505e-10 | 6.7236e-10 | -261.5576 | -0.42654 | 2.1169e-10 | 239969956743.796 | 80.04% | 1.5608 | 1.9394 | 2.5001e-10 | 203188282766.216 | 67.77% | 2.177 | 2.9716 | 6.1512 | -1.5754 | -3.4418 | -1.8665 | -36.7414 | -9.9206 | -24.6048 | -34.5254 | -26.8207 | 0.0352 | 0.03837
6.1568 | 6.1596 | 5596875 | 2014875000.0001 | 121.9183 | -0.83651 | 4.1517e-10 | 4.1758e-10 | -140.0658 | -1.2613 | 6.2601e-10 | 6.7006e-10 | -261.9842 | -0.42482 | 2.1084e-10 | 240939905204.889 | 80.37% | 1.5483 | 1.9184 | 2.5248e-10 | 201204024634.807 | 67.11% | 2.2202 | 3.0439 | 6.1568 | -1.5757 | -3.4501 | -1.8744 | -36.8981 | -9.9251 | -24.6272 | -34.5523 | -26.973 | 0.035342 | 0.038708
6.1624 | 6.1652 | 5596875 | 2014875000.0001 | 121.0818 | -0.83959 | 4.1669e-10 | 4.1371e-10 | -141.3272 | -1.2843 | 6.374e-10 | 6.7006e-10 | -262.409 | -0.4447 | 2.2071e-10 | 230167896752.899 | 76.77% | 1.6966 | 2.1668 | 2.5635e-10 | 198169075132.268 | 66.1% | 2.2887 | 3.1586 | 6.1624 | -1.5782 | -3.4507 | -1.8726 | -36.8616 | -9.9297 | -24.6495 | -34.5792 | -26.9319 | 0.033762 | 0.036888
6.168 | 6.1708 | 5596875 | 2014874999.9997 | 120.2422 | -0.82491 | 4.0941e-10 | 4.1399e-10 | -142.6115 | -1.321 | 6.5564e-10 | 6.7269e-10 | -262.8537 | -0.49612 | 2.4623e-10 | 206313787858.595 | 68.82% | 2.1116 | 2.8619 | 2.587e-10 | 196366665462.902 | 65.5% | 2.3309 | 3.2293 | 6.168 | -1.5809 | -3.4426 | -1.8617 | -36.6475 | -9.9342 | -24.6719 | -34.6061 | -26.7133 | 0.030263 | 0.032767
6.1736 | 6.1764 | 5596875 | 2014875000.0001 | 119.4173 | -0.82469 | 4.093e-10 | 4.1609e-10 | -143.9325 | -1.3662 | 6.7807e-10 | 6.7792e-10 | -263.3498 | -0.54154 | 2.6877e-10 | 189007209834.846 | 63.04% | 2.516 | 3.5393 | 2.6183e-10 | 194019104647.447 | 64.72% | 2.3877 | 3.3244 | 6.1736 | -1.584 | -3.4343 | -1.8502 | -36.4222 | -9.9387 | -24.6943 | -34.633 | -26.4835 | 0.027724 | 0.029733
6.1792 | 6.182 | 5596875 | 2014875000.0001 | 118.5926 | -0.8032 | 3.9864e-10 | 4.1982e-10 | -145.2987 | -1.403 | 6.9631e-10 | 6.8577e-10 | -263.8913 | -0.59977 | 2.9767e-10 | 170657172372.588 | 56.92% | 3.0861 | 4.4944 | 2.6595e-10 | 191013489726.543 | 63.71% | 2.4634 | 3.4513 | 6.1792 | -1.5854 | -3.4229 | -1.8375 | -36.1713 | -9.9432 | -24.7167 | -34.6599 | -26.2281 | 0.025033 | 0.026563
6.1848 | 6.1876 | 5596875 | 2014875000.0001 | 117.7894 | -0.81656 | 4.0527e-10 | 4.2406e-10 | -146.7017 | -1.4327 | 7.1107e-10 | 6.9513e-10 | -264.4911 | -0.61616 | 3.058e-10 | 166119040748.257 | 55.41% | 3.2571 | 4.7807 | 2.7107e-10 | 187405429492.696 | 62.51% | 2.5592 | 3.6117 | 6.1848 | -1.5828 | -3.4133 | -1.8305 | -36.0326 | -9.9477 | -24.7391 | -34.6868 | -26.0849 | 0.024367 | 0.025692
6.1904 | 6.1932 | 5596875 | 2014875000.0001 | 116.9729 | -0.8298 | 4.1184e-10 | 4.2704e-10 | -148.1344 | -1.4534 | 7.2136e-10 | 7.0434e-10 | -265.1073 | -0.62364 | 3.0952e-10 | 164125984703.47 | 54.75% | 3.3366 | 4.914 | 2.773e-10 | 183196620759.365 | 61.11% | 2.6781 | 3.8109 | 6.1904 | -1.5758 | -3.4048 | -1.829 | -36.0035 | -9.9522 | -24.7615 | -34.7137 | -26.0514 | 0.024074 | 0.025329
6.196 | 6.1988 | 5596875 | 2014874999.9997 | 116.1431 | -0.87537 | 4.3445e-10 | 4.2942e-10 | -149.5878 | -1.4693 | 7.2924e-10 | 7.1243e-10 | -265.7309 | -0.59396 | 2.9479e-10 | 172327138116.978 | 57.48% | 3.0266 | 4.3947 | 2.8301e-10 | 179496675716.983 | 59.87% | 2.7897 | 3.9977 | 6.196 | -1.5716 | -3.401 | -1.8294 | -36.0121 | -9.9567 | -24.7839 | -34.7405 | -26.0554 | 0.025277 | 0.026574
6.2016 | 6.2044 | 5596875 | 2014875000.0001 | 115.2677 | -0.90404 | 4.4868e-10 | 4.333e-10 | -151.0572 | -1.4728 | 7.3096e-10 | 7.1854e-10 | -266.3249 | -0.56876 | 2.8228e-10 | 179964121888.348 | 60.03% | 2.7752 | 3.9735 | 2.8524e-10 | 178095587493.674 | 59.4% | 2.8337 | 4.0716 | 6.2016 | -1.5663 | -3.3972 | -1.8309 | -36.0418 | -9.9612 | -24.8062 | -34.7674 | -26.0807 | 0.026398 | 0.027754
6.2072 | 6.21 | 5596875 | 2014875000.0001 | 114.3637 | -0.91718 | 4.5521e-10 | 4.3615e-10 | -152.53 | -1.4756 | 7.3235e-10 | 7.22e-10 | -266.8936 | -0.55841 | 2.7714e-10 | 183298884797.863 | 61.14% | 2.6751 | 3.8059 | 2.8585e-10 | 177716578033.456 | 59.28% | 2.8458 | 4.0918 | 6.2072 | -1.5629 | -3.3949 | -1.832 | -36.0637 | -9.9657 | -24.8286 | -34.7943 | -26.098 | 0.026887 | 0.028261
6.2128 | 6.2156 | 5596875 | 2014875000.0001 | 113.4465 | -0.92693 | 4.6004e-10 | 4.4078e-10 | -154.0056 | -1.4669 | 7.2806e-10 | 7.2271e-10 | -267.452 | -0.54002 | 2.6802e-10 | 189540971264.318 | 63.22% | 2.5018 | 3.5156 | 2.8193e-10 | 180187921916.843 | 60.1% | 2.7683 | 3.962 | 6.2128 | -1.5628 | -3.3957 | -1.8329 | -36.081 | -9.9702 | -24.851 | -34.8212 | -26.1108 | 0.027802 | 0.029212
6.2184 | 6.2212 | 5596875 | 2014875000.0001 | 112.5195 | -0.90258 | 4.4796e-10 | 4.4466e-10 | -155.4725 | -1.4654 | 7.273e-10 | 7.2092e-10 | -267.9921 | -0.56285 | 2.7934e-10 | 181854005393.142 | 60.66% | 2.7178 | 3.8774 | 2.7626e-10 | 183882341057.261 | 61.34% | 2.6582 | 3.7775 | 6.2184 | -1.5643 | -3.3974 | -1.8331 | -36.0852 | -9.9747 | -24.8734 | -34.8481 | -26.1106 | 0.026675 | 0.028002
6.224 | 6.2267 | 5596875 | 2014874999.9997 | 111.617 | -0.89216 | 4.4279e-10 | 4.4793e-10 | -156.9379 | -1.4635 | 7.2637e-10 | 7.1748e-10 | -268.5549 | -0.57139 | 2.8358e-10 | 179135999878.686 | 59.75% | 2.8009 | 4.0166 | 2.6956e-10 | 188458574728.513 | 62.86% | 2.5306 | 3.5639 | 6.224 | -1.5647 | -3.3995 | -1.8347 | -36.1166 | -9.9791 | -24.8958 | -34.8749 | -26.1375 | 0.026276 | 0.027587
6.2295 | 6.2323 | 5596875 | 2014875000.0001 | 110.7248 | -0.91089 | 4.5208e-10 | 4.4873e-10 | -158.4015 | -1.4564 | 7.228e-10 | 7.1329e-10 | -269.1263 | -0.54546 | 2.7072e-10 | 187648998149.371 | 62.59% | 2.5525 | 3.6006 | 2.6456e-10 | 192017239118.758 | 64.05% | 2.4377 | 3.4082 | 6.2295 | -1.5691 | -3.4039 | -1.8348 | -36.1178 | -9.9836 | -24.9182 | -34.9018 | -26.1341 | 0.027525 | 0.028868
6.2351 | 6.2379 | 5596875 | 2014875000.0001 | 109.8139 | -0.88788 | 4.4066e-10 | 4.4707e-10 | -159.8578 | -1.4429 | 7.1613e-10 | 7.0917e-10 | -269.6717 | -0.55503 | 2.7546e-10 | 184415881784.525 | 61.51% | 2.6428 | 3.7518 | 2.621e-10 | 193819383421.459 | 64.65% | 2.3926 | 3.3327 | 6.2351 | -1.574 | -3.4126 | -1.8385 | -36.1917 | -9.9881 | -24.9406 | -34.9287 | -26.2036 | 0.027051 | 0.028421
6.2407 | 6.2435 | 5596875 | 2014875000.0001 | 108.926 | -0.90583 | 4.4957e-10 | 4.4342e-10 | -161.3007 | -1.4187 | 7.0412e-10 | 7.0519e-10 | -270.2268 | -0.51288 | 2.5455e-10 | 199570115459.377 | 66.57% | 2.2567 | 3.105 | 2.6177e-10 | 194061865995.899 | 64.73% | 2.3866 | 3.3226 | 6.2407 | -1.5776 | -3.4233 | -1.8457 | -36.3327 | -9.9926 | -24.963 | -34.9556 | -26.3401 | 0.029274 | 0.030889
6.2463 | 6.2491 | 5596875 | 2014875000.0001 | 108.0202 | -0.90253 | 4.4793e-10 | 4.3792e-10 | -162.7195 | -1.3931 | 6.9143e-10 | 7.0218e-10 | -270.7397 | -0.49062 | 2.435e-10 | 208626117659.239 | 69.59% | 2.065 | 2.784 | 2.6426e-10 | 192236197586.895 | 64.12% | 2.4322 | 3.3989 | 6.2463 | -1.5774 | -3.4299 | -1.8526 | -36.4675 | -9.9971 | -24.9854 | -34.9824 | -26.4705 | 0.030602 | 0.032421
6.2519 | 6.2547 | 5596875 | 2014875000.0001 | 107.1177 | -0.90234 | 4.4784e-10 | 4.3253e-10 | -164.1126 | -1.3773 | 6.8356e-10 | 6.9975e-10 | -271.2303 | -0.47496 | 2.3573e-10 | 215504047759.603 | 71.88% | 1.9353 | 2.5667 | 2.6722e-10 | 190103363099.181 | 63.41% | 2.487 | 3.4909 | 6.2519 | -1.5853 | -3.4416 | -1.8563 | -36.5405 | -10.0015 | -25.0077 | -35.0093 | -26.5389 | 0.031611 | 0.033546
6.2575 | 6.2603 | 5596875 | 2014874999.9997 | 106.2153 | -0.8931 | 4.4325e-10 | 4.2811e-10 | -165.4899 | -1.3763 | 6.8309e-10 | 6.9786e-10 | -271.7052 | -0.48324 | 2.3984e-10 | 211811687982.83 | 70.65% | 2.0034 | 2.6807 | 2.6975e-10 | 188325777815.059 | 62.82% | 2.5342 | 3.5699 | 6.2575 | -1.5921 | -3.4462 | -1.8542 | -36.4991 | -10.006 | -25.0301 | -35.0361 | -26.493 | 0.031069 | 0.032885
6.2631 | 6.2659 | 5596875 | 2014875000.0001 | 105.3222 | -0.86725 | 4.3042e-10 | 4.2572e-10 | -166.8662 | -1.3815 | 6.8564e-10 | 6.973e-10 | -272.1885 | -0.51424 | 2.5522e-10 | 199044206323.822 | 66.39% | 2.2686 | 3.125 | 2.7158e-10 | 187052086510.395 | 62.39% | 2.5688 | 3.6279 | 6.2631 | -1.5972 | -3.4441 | -1.8469 | -36.3561 | -10.0105 | -25.0525 | -35.063 | -26.3456 | 0.029196 | 0.030703
6.2687 | 6.2715 | 5596875 | 2014875000.0001 | 104.455 | -0.83621 | 4.1502e-10 | 4.2394e-10 | -168.2477 | -1.3874 | 6.8856e-10 | 6.9776e-10 | -272.7027 | -0.55115 | 2.7354e-10 | 185712887061.458 | 61.95% | 2.606 | 3.6902 | 2.7382e-10 | 185526214547.039 | 61.88% | 2.6113 | 3.699 | 6.2687 | -1.6057 | -3.4404 | -1.8347 | -36.1155 | -10.015 | -25.0749 | -35.0899 | -26.1005 | 0.027241 | 0.028355
6.2743 | 6.2771 | 5596875 | 2014875000.0001 | 103.6188 | -0.80521 | 3.9963e-10 | 4.2131e-10 | -169.6351 | -1.4003 | 6.95e-10 | 6.9894e-10 | -273.2539 | -0.59512 | 2.9536e-10 | 171992040301.895 | 57.37% | 3.0384 | 4.4144 | 2.7763e-10 | 182980276103.817 | 61.03% | 2.6844 | 3.8215 | 6.2743 | -1.6152 | -3.4354 | -1.8202 | -35.8306 | -10.0194 | -25.0973 | -35.1167 | -25.8112 | 0.025228 | 0.025946
6.2799 | 6.2827 | 5596875 | 2014875000.0001 | 102.8136 | -0.78303 | 3.8862e-10 | 4.1992e-10 | -171.0354 | -1.4116 | 7.0058e-10 | 7.0066e-10 | -273.849 | -0.62856 | 3.1196e-10 | 162842539306.635 | 54.32% | 3.3894 | 5.0024 | 2.8074e-10 | 180948572080.745 | 60.36% | 2.7451 | 3.9231 | 6.2799 | -1.619 | -3.4253 | -1.8063 | -35.5563 | -10.0239 | -25.1197 | -35.1436 | -25.5324 | 0.023886 | 0.024279
6.2855 | 6.2883 | 5596875 | 2014874999.9997 | 102.0305 | -0.79431 | 3.9422e-10 | 4.1892e-10 | -172.447 | -1.4216 | 7.0555e-10 | 7.0308e-10 | -274.4775 | -0.62729 | 3.1133e-10 | 163171653294.026 | 54.43% | 3.3758 | 4.9795 | 2.8416e-10 | 178773846706.043 | 59.63% | 2.8123 | 4.0356 | 6.2855 | -1.621 | -3.4135 | -1.7925 | -35.2857 | -10.0284 | -25.1421 | -35.1704 | -25.2574 | 0.023935 | 0.024044
6.2911 | 6.2939 | 5596875 | 2014875000.0001 | 101.2362 | -0.85774 | 4.257e-10 | 4.1794e-10 | -173.8686 | -1.4439 | 7.1662e-10 | 7.0549e-10 | -275.1048 | -0.58617 | 2.9092e-10 | 174616823933.501 | 58.24% | 2.9478 | 4.2626 | 2.8756e-10 | 176659689651.97 | 58.93% | 2.88 | 4.149 | 6.2911 | -1.626 | -3.4045 | -1.7785 | -35.0103 | -10.0328 | -25.1644 | -35.1973 | -24.9774 | 0.025613 | 0.025423
6.2967 | 6.2995 | 5596875 | 2014875000.0001 | 100.3785 | -0.84859 | 4.2116e-10 | 4.1893e-10 | -175.3125 | -1.4531 | 7.212e-10 | 7.0745e-10 | -275.691 | -0.60453 | 3.0003e-10 | 169313902269.389 | 56.48% | 3.1353 | 4.5767 | 2.8852e-10 | 176071039323.37 | 58.73% | 2.8993 | 4.1813 | 6.2967 | -1.6252 | -3.3942 | -1.769 | -34.8222 | -10.0373 | -25.1868 | -35.2241 | -24.7849 | 0.024835 | 0.024439
6.3023 | 6.3051 | 5596875 | 2014875000.0001 | 99.5299 | -0.84752 | 4.2063e-10 | 4.161e-10 | -176.7656 | -1.4448 | 7.1708e-10 | 7.0913e-10 | -276.2955 | -0.59732 | 2.9645e-10 | 171358264229.597 | 57.16% | 3.0609 | 4.4521 | 2.9303e-10 | 173362376094.618 | 57.83% | 2.9906 | 4.3343 | 6.3023 | -1.6193 | -3.3878 | -1.7685 | -34.8127 | -10.0418 | -25.2092 | -35.251 | -24.7709 | 0.025135 | 0.024698
6.3079 | 6.3107 | 5596875 | 2014875000.0001 | 98.6824 | -0.87163 | 4.326e-10 | 4.1776e-10 | -178.2104 | -1.4313 | 7.1038e-10 | 7.0963e-10 | -276.8928 | -0.55971 | 2.7779e-10 | 182873928296.403 | 61% | 2.6876 | 3.8267 | 2.9186e-10 | 174053922738.687 | 58.06% | 2.9669 | 4.2946 | 6.3079 | -1.6188 | -3.3844 | -1.7656 | -34.7562 | -10.0462 | -25.2316 | -35.2778 | -24.71 | 0.026825 | 0.02627
6.3135 | 6.3163 | 5596875 | 2014874999.9997 | 97.8108 | -0.88016 | 4.3683e-10 | 4.2239e-10 | -179.6418 | -1.4308 | 7.1013e-10 | 7.0925e-10 | -277.4525 | 359.4493 | -1.784e-07 | -284756810.2658 | -0.09498% | 1108447.2188 | 1856694.8338 | 2.8686e-10 | 177090727251.197 | 59.07% | 2.866 | 4.1256 | 6.3135 | -1.6138 | -3.3816 | -1.7678 | -34.7987 | -10.0507 | -25.254 | -35.3047 | -24.748 | 4.1769e-05 | 4.0932e-05
6.3191 | 6.3219 | 5596875 | 2014875000.0001 | 96.9306 | -0.87135 | 4.3246e-10 | 4.2753e-10 | 178.9274 | -1.43 | 7.097e-10 | 7.085e-10 | 81.9968 | -0.55861 | 2.7724e-10 | 183233010814.272 | 61.12% | 2.677 | 3.8091 | 2.8096e-10 | 180806203625.863 | 60.31% | 2.7494 | 3.9303 | 6.3191 | -1.6054 | -3.3839 | -1.7786 | -35.0117 | -10.0551 | -25.2764 | -35.3315 | -24.9566 | 0.026877 | 0.026537
6.3247 | 6.3275 | 5596875 | 2014875000.0001 | 96.0593 | -0.88931 | 4.4137e-10 | 4.3087e-10 | 177.4974 | -1.4249 | 7.0717e-10 | 7.0797e-10 | 81.4382 | -0.53554 | 2.6579e-10 | 191124823746.874 | 63.75% | 2.4605 | 3.4465 | 2.771e-10 | 183325964917.87 | 61.15% | 2.6743 | 3.8046 | 6.3247 | -1.5991 | -3.3905 | -1.7913 | -35.2628 | -10.0596 | -25.2988 | -35.3584 | -25.2032 | 0.028035 | 0.027929
6.3303 | 6.3331 | 5596875 | 2014875000.0001 | 95.1699 | -0.77344 | 3.8387e-10 | 4.3562e-10 | 176.0726 | -1.4245 | 7.0699e-10 | 7.0867e-10 | 80.9026 | -0.65106 | 3.2313e-10 | 157213429070.171 | 52.44% | 3.6365 | 5.4163 | 2.7306e-10 | 186041128126.486 | 62.06% | 2.5968 | 3.6748 | 6.3303 | -1.5994 | -3.4002 | -1.8008 | -35.4483 | -10.064 | -25.3212 | -35.3852 | -25.3843 | 0.023061 | 0.023118
6.3359 | 6.3387 | 5596875 | 2014875000.0001 | 94.3965 | -0.84211 | 4.1795e-10 | 4.3863e-10 | 174.6481 | -1.4114 | 7.005e-10 | 7.1091e-10 | 80.2516 | -0.56931 | 2.8256e-10 | 179787530174.793 | 59.97% | 2.7806 | 3.9826 | 2.7229e-10 | 186568952639.206 | 62.23% | 2.5822 | 3.6502 | 6.3359 | -1.5983 | -3.4122 | -1.814 | -35.7077 | -10.0685 | -25.3436 | -35.412 | -25.6392 | 0.026372 | 0.026679
6.3415 | 6.3443 | 5596875 | 2014874999.9997 | 93.5544 | -0.88548 | 4.3947e-10 | 4.3807e-10 | 173.2367 | -1.4031 | 6.9638e-10 | 7.142e-10 | 79.6823 | -0.51763 | 2.569e-10 | 197739849073.057 | 65.96% | 2.2987 | 3.1753 | 2.7613e-10 | 183968354792.895 | 61.36% | 2.6557 | 3.7733 | 6.3415 | -1.6025 | -3.4255 | -1.8229 | -35.8847 | -10.0729 | -25.3659 | -35.4389 | -25.8118 | 0.029005 | 0.029515
6.3471 | 6.3499 | 5596875 | 2014875000.0001 | 92.6689 | -0.90836 | 4.5083e-10 | 4.3541e-10 | 171.8335 | -1.405 | 6.9731e-10 | 7.1721e-10 | 79.1646 | -0.49664 | 2.4649e-10 | 206097076508.331 | 68.74% | 2.116 | 2.8694 | 2.8181e-10 | 180265776598.904 | 60.13% | 2.7659 | 3.958 | 6.3471 | -1.6115 | -3.4369 | -1.8255 | -35.9341 | -10.0774 | -25.3883 | -35.4657 | -25.8568 | 0.030231 | 0.030789
6.3527 | 6.3555 | 5596875 | 2014875000.0001 | 91.7605 | -0.93165 | 4.6239e-10 | 4.3234e-10 | 170.4285 | -1.4322 | 7.1083e-10 | 7.1864e-10 | 78.668 | -0.50058 | 2.4844e-10 | 204473213226.286 | 68.2% | 2.1498 | 2.9259 | 2.863e-10 | 177436898277.826 | 59.19% | 2.8548 | 4.1069 | 6.3527 | -1.6212 | -3.4436 | -1.8223 | -35.8727 | -10.0818 | -25.4107 | -35.4925 | -25.7908 | 0.029993 | 0.030441
6.3583 | 6.3611 | 5596875 | 2014875000.0001 | 90.8289 | -0.95382 | 4.7339e-10 | 4.2829e-10 | 168.9963 | -1.4687 | 7.2894e-10 | 7.1893e-10 | 78.1674 | -0.5149 | 2.5555e-10 | 198787836318.862 | 66.31% | 2.2745 | 3.1348 | 2.9064e-10 | 174787314770.058 | 58.3% | 2.942 | 4.2529 | 6.3583 | -1.6304 | -3.4445 | -1.814 | -35.7095 | -10.0862 | -25.4331 | -35.5193 | -25.6233 | 0.029159 | 0.029377
6.3639 | 6.3667 | 5596875 | 2014875000.0001 | 89.8751 | -0.91421 | 4.5373e-10 | 4.3005e-10 | 167.5276 | -1.4944 | 7.4169e-10 | 7.1827e-10 | 77.6525 | -0.5802 | 2.8796e-10 | 176415050407.215 | 58.84% | 2.888 | 4.1624 | 2.8821e-10 | 176257477748.352 | 58.79% | 2.8931 | 4.1711 | 6.3639 | -1.6438 | -3.442 | -1.7982 | -35.3974 | -10.0907 | -25.4555 | -35.5462 | -25.3067 | 0.025877 | 0.025726
6.3695 | 6.3723 | 5596875 | 2014875000.0001 | 88.9609 | -0.85922 | 4.2644e-10 | 4.2905e-10 | 166.0332 | -1.5042 | 7.4656e-10 | 7.1692e-10 | 77.0723 | -0.64502 | 3.2013e-10 | 158687202370.889 | 52.93% | 3.5693 | 5.3036 | 2.8787e-10 | 176467832713.936 | 58.86% | 2.8862 | 4.1595 | 6.3695 | -1.6539 | -3.4366 | -1.7828 | -35.0939 | -10.0951 | -25.4779 | -35.573 | -24.9988 | 0.023277 | 0.022839
6.3751 | 6.3779 | 5596875 | 2014874999.9997 | 88.1016 | -0.82121 | 4.0757e-10 | 4.2705e-10 | 164.5289 | -1.4976 | 7.4325e-10 | 7.1603e-10 | 76.4273 | -0.67636 | 3.3568e-10 | 151333943172.027 | 50.48% | 3.9246 | 5.8988 | 2.8898e-10 | 175790347419.705 | 58.64% | 2.9085 | 4.1969 | 6.3751 | -1.6544 | -3.4283 | -1.7739 | -34.9186 | -10.0996 | -25.5003 | -35.5998 | -24.8191 | 0.022198 | 0.021605
6.3807 | 6.3835 | 5596875 | 2014875000.0001 | 87.2804 | -0.80344 | 3.9876e-10 | 4.2418e-10 | 163.0314 | -1.4616 | 7.2542e-10 | 7.1544e-10 | 75.751 | -0.65819 | 3.2666e-10 | 155511550684.958 | 51.87% | 3.7165 | 5.5503 | 2.9126e-10 | 174415017771.978 | 58.18% | 2.9546 | 4.274 | 6.3807 | -1.6481 | -3.4211 | -1.773 | -34.9012 | -10.104 | -25.5226 | -35.6266 | -24.7972 | 0.022811 | 0.022163
6.3863 | 6.3891 | 5596875 | 2014875000.0001 | 86.477 | -0.79954 | 3.9682e-10 | 4.2058e-10 | 161.5698 | -1.4313 | 7.1035e-10 | 7.1406e-10 | 75.0928 | -0.63173 | 3.1353e-10 | 162023567456.61 | 54.04% | 3.4238 | 5.0599 | 2.9349e-10 | 173089587051.789 | 57.74% | 3 | 4.3501 | 6.3863 | -1.6351 | -3.4127 | -1.7777 | -34.9939 | -10.1084 | -25.545 | -35.6535 | -24.8855 | 0.023766 | 0.023152
6.3919 | 6.3947 | 5596875 | 2014875000.0001 | 85.6774 | -0.81247 | 4.0323e-10 | 4.1645e-10 | 160.1385 | -1.4098 | 6.997e-10 | 7.1173e-10 | 74.461 | -0.59733 | 2.9646e-10 | 171354626333.207 | 57.16% | 3.0611 | 4.4524 | 2.9528e-10 | 172042093270.949 | 57.39% | 3.0366 | 4.4115 | 6.3919 | -1.6215 | -3.4103 | -1.7888 | -35.2129 | -10.1128 | -25.5674 | -35.6803 | -25.1 | 0.025135 | 0.024675
6.3975 | 6.4003 | 5596875 | 2014875000.0001 | 84.865 | -0.8199 | 4.0692e-10 | 4.1487e-10 | 158.7287 | -1.3816 | 6.857e-10 | 7.0904e-10 | 73.8637 | -0.5617 | 2.7878e-10 | 182224776038.177 | 60.78% | 2.7068 | 3.8589 | 2.9417e-10 | 172688880778.297 | 57.6% | 3.0139 | 4.3734 | 6.3975 | -1.6073 | -3.408 | -1.8007 | -35.4459 | -10.1173 | -25.5898 | -35.7071 | -25.3286 | 0.026729 | 0.026456
6.4031 | 6.4058 | 5596875 | 2014874999.9997 | 84.0451 | -0.84112 | 4.1746e-10 | 4.1599e-10 | 157.3471 | -1.3833 | 6.8656e-10 | 7.0602e-10 | 73.302 | -0.54222 | 2.6911e-10 | 188772483614.022 | 62.97% | 2.5222 | 3.5498 | 2.9004e-10 | 175151129741.808 | 58.42% | 2.9298 | 4.2325 | 6.4031 | -1.5991 | -3.4079 | -1.8088 | -35.6055 | -10.1217 | -25.6122 | -35.7339 | -25.4838 | 0.02769 | 0.027551
6.4086 | 6.4114 | 5596875 | 2014875000.0001 | 83.204 | -0.84476 | 4.1926e-10 | 4.1879e-10 | 155.9637 | -1.3919 | 6.9081e-10 | 7.0353e-10 | 72.7598 | -0.54714 | 2.7155e-10 | 187073002083.124 | 62.4% | 2.5683 | 3.6269 | 2.8474e-10 | 178409590284.079 | 59.51% | 2.8238 | 4.0549 | 6.4086 | -1.5927 | -3.4069 | -1.8142 | -35.7126 | -10.1261 | -25.6346 | -35.7607 | -25.5865 | 0.02744 | 0.027389
6.4142 | 6.417 | 5596875 | 2014875000.0001 | 82.3592 | -0.85177 | 4.2274e-10 | 4.2317e-10 | 154.5718 | -1.4018 | 6.9572e-10 | 7.0302e-10 | 72.2126 | -0.55001 | 2.7298e-10 | 186096434993.132 | 62.07% | 2.5953 | 3.6722 | 2.7985e-10 | 181524622605.576 | 60.55% | 2.7277 | 3.8939 | 6.4142 | -1.5895 | -3.4076 | -1.8181 | -35.7902 | -10.1305 | -25.657 | -35.7875 | -25.6597 | 0.027297 | 0.0273
6.4198 | 6.4226 | 5596875 | 2014875000.0001 | 81.5074 | -0.86248 | 4.2806e-10 | 4.2829e-10 | 153.1701 | -1.417 | 7.0326e-10 | 7.0401e-10 | 71.6626 | -0.5545 | 2.7521e-10 | 184589566197.752 | 61.57% | 2.6378 | 3.7435 | 2.7572e-10 | 184246719877.693 | 61.46% | 2.6477 | 3.7599 | 6.4198 | -1.591 | -3.4121 | -1.8211 | -35.8483 | -10.135 | -25.6794 | -35.8143 | -25.7134 | 0.027076 | 0.027112
6.4254 | 6.4282 | 5596875 | 2014875000.0001 | 80.6449 | -0.87908 | 4.363e-10 | 4.3333e-10 | 151.7531 | -1.4348 | 7.1209e-10 | 7.0621e-10 | 71.1081 | -0.55569 | 2.7579e-10 | 184196719138.499 | 61.44% | 2.6491 | 3.7623 | 2.7288e-10 | 186164294859.709 | 62.1% | 2.5934 | 3.669 | 6.4254 | -1.594 | -3.4181 | -1.8241 | -35.9065 | -10.1394 | -25.7018 | -35.8411 | -25.7671 | 0.027019 | 0.027087
6.431 | 6.4338 | 5596875 | 2014874999.9997 | 79.7659 | -0.88406 | 4.3877e-10 | 4.3773e-10 | 150.3183 | -1.4374 | 7.134e-10 | 7.096e-10 | 70.5524 | -0.55336 | 2.7464e-10 | 184971336093.09 | 61.7% | 2.627 | 3.7252 | 2.7187e-10 | 186854030621.777 | 62.33% | 2.5743 | 3.637 | 6.431 | -1.6014 | -3.4304 | -1.829 | -36.0032 | -10.1438 | -25.7241 | -35.8679 | -25.8594 | 0.027132 | 0.027275
6.4366 | 6.4394 | 5596875 | 2014875000.0001 | 78.8818 | -0.88321 | 4.3835e-10 | 4.4015e-10 | 148.8809 | -1.4422 | 7.1576e-10 | 7.1238e-10 | 69.9991 | -0.55895 | 2.7741e-10 | 183120840045.229 | 61.08% | 2.6803 | 3.8146 | 2.7223e-10 | 186604814826.555 | 62.24% | 2.5812 | 3.6485 | 6.4366 | -1.6111 | -3.4445 | -1.8334 | -36.0911 | -10.1482 | -25.7465 | -35.8947 | -25.9429 | 0.026861 | 0.027066
6.4422 | 6.445 | 5596875 | 2014875000.0001 | 77.9986 | -0.90049 | 4.4692e-10 | 4.4119e-10 | 147.4387 | -1.4504 | 7.1984e-10 | 7.146e-10 | 69.4401 | -0.54989 | 2.7292e-10 | 186138215201.781 | 62.09% | 2.5941 | 3.6702 | 2.7341e-10 | 185800677104.071 | 61.97% | 2.6036 | 3.686 | 6.4422 | -1.6169 | -3.4561 | -1.8392 | -36.2048 | -10.1526 | -25.7689 | -35.9215 | -26.0521 | 0.027303 | 0.027603
6.4478 | 6.4506 | 5596875 | 2014875000.0001 | 77.0981 | -0.91308 | 4.5317e-10 | 4.4143e-10 | 145.9883 | -1.4532 | 7.2122e-10 | 7.1641e-10 | 68.8902 | -0.5401 | 2.6805e-10 | 189513921025.107 | 63.21% | 2.5025 | 3.5168 | 2.7498e-10 | 184738376919.511 | 61.62% | 2.6336 | 3.7363 | 6.4478 | -1.6232 | -3.4647 | -1.8415 | -36.2499 | -10.157 | -25.7913 | -35.9483 | -26.0928 | 0.027798 | 0.028123
6.4534 | 6.4562 | 5596875 | 2014875000.0001 | 76.185 | -0.92425 | 4.5872e-10 | 4.4187e-10 | 144.5352 | -1.4586 | 7.2394e-10 | 7.1829e-10 | 68.3501 | -0.53439 | 2.6522e-10 | 191538306882.83 | 63.89% | 2.4499 | 3.4287 | 2.7642e-10 | 183776382727.964 | 61.3% | 2.6612 | 3.7826 | 6.4534 | -1.6264 | -3.4708 | -1.8444 | -36.308 | -10.1614 | -25.8137 | -35.9751 | -26.1466 | 0.028095 | 0.028458
6.459 | 6.4618 | 5596875 | 2014875000.0001 | 75.2608 | -0.91728 | 4.5525e-10 | 4.4232e-10 | 143.0765 | -1.4567 | 7.2295e-10 | 7.1998e-10 | 67.8158 | -0.53938 | 2.677e-10 | 189767095166.53 | 63.3% | 2.4959 | 3.5056 | 2.7766e-10 | 182957935051.419 | 61.03% | 2.6851 | 3.8226 | 6.459 | -1.6277 | -3.4727 | -1.845 | -36.3184 | -10.1658 | -25.8361 | -36.0019 | -26.1525 | 0.027836 | 0.028177
6.4646 | 6.4674 | 5596875 | 2014874999.9997 | 74.3435 | -0.89477 | 4.4408e-10 | 4.4339e-10 | 141.6199 | -1.445 | 7.1718e-10 | 7.221e-10 | 67.2764 | -0.55026 | 2.731e-10 | 186011765666.538 | 62.05% | 2.5977 | 3.6761 | 2.7871e-10 | 182270384951.989 | 60.8% | 2.7054 | 3.8566 | 6.4646 | -1.6299 | -3.4744 | -1.8445 | -36.31 | -10.1702 | -25.8585 | -36.0287 | -26.1397 | 0.027285 | 0.027582
6.4702 | 6.473 | 5596875 | 2014875000.0001 | 73.4487 | -0.86781 | 4.307e-10 | 4.4557e-10 | 140.1748 | -1.4411 | 7.1521e-10 | 7.2488e-10 | 66.7261 | -0.57326 | 2.8451e-10 | 178551285616.423 | 59.56% | 2.8193 | 4.0474 | 2.7931e-10 | 181876741888.691 | 60.67% | 2.7171 | 3.8762 | 6.4702 | -1.6302 | -3.4724 | -1.8422 | -36.2647 | -10.1746 | -25.8808 | -36.0555 | -26.0901 | 0.02619 | 0.026402
6.4758 | 6.4786 | 5596875 | 2014875000.0001 | 72.5809 | -0.8571 | 4.2539e-10 | 4.4751e-10 | 138.7338 | -1.442 | 7.1566e-10 | 7.2715e-10 | 66.1529 | -0.58486 | 2.9027e-10 | 175008930942.479 | 58.38% | 2.9346 | 4.2405 | 2.7964e-10 | 181661984386.023 | 60.59% | 2.7235 | 3.887 | 6.4758 | -1.6301 | -3.471 | -1.8409 | -36.2379 | -10.179 | -25.9032 | -36.0823 | -26.0589 | 0.025671 | 0.025825
6.4814 | 6.4842 | 5596875 | 2014875000.0001 | 71.7238 | -0.87222 | 4.3289e-10 | 4.4939e-10 | 137.2918 | -1.4586 | 7.2393e-10 | 7.2939e-10 | 65.568 | -0.58641 | 2.9104e-10 | 174547149842.976 | 58.22% | 2.9501 | 4.2665 | 2.8e-10 | 181425575726.368 | 60.52% | 2.7307 | 3.8989 | 6.4814 | -1.626 | -3.4665 | -1.8405 | -36.2305 | -10.1834 | -25.9256 | -36.1091 | -26.047 | 0.025603 | 0.025723
6.487 | 6.4898 | 5596875 | 2014875000.0001 | 70.8516 | -0.88921 | 4.4132e-10 | 4.4979e-10 | 135.8332 | -1.4723 | 7.3072e-10 | 7.3101e-10 | 64.9816 | -0.58309 | 2.8939e-10 | 175539101189.357 | 58.55% | 2.9169 | 4.2108 | 2.8122e-10 | 180641956529.678 | 60.25% | 2.7544 | 3.9387 | 6.487 | -1.6223 | -3.4639 | -1.8416 | -36.2524 | -10.1878 | -25.948 | -36.1359 | -26.0645 | 0.025749 | 0.025864
6.4926 | 6.4954 | 5596875 | 2014874999.9997 | 69.9624 | -0.90769 | 4.5049e-10 | 4.4885e-10 | 134.3609 | -1.4843 | 7.3665e-10 | 7.3154e-10 | 64.3985 | -0.57657 | 2.8616e-10 | 177524160816.194 | 59.21% | 2.852 | 4.1022 | 2.8269e-10 | 179701151441.937 | 59.94% | 2.7833 | 3.9871 | 6.4926 | -1.6143 | -3.4612 | -1.8469 | -36.3563 | -10.1922 | -25.9704 | -36.1626 | -26.1641 | 0.02604 | 0.026234
6.4982 | 6.501 | 5596875 | 2014875000.0001 | 69.0547 | -0.93158 | 4.6235e-10 | 4.4679e-10 | 132.8766 | -1.5039 | 7.464e-10 | 7.3016e-10 | 63.8219 | -0.57232 | 2.8405e-10 | 178843123248.805 | 59.65% | 2.8101 | 4.032 | 2.8337e-10 | 179270701884.372 | 59.8% | 2.7967 | 4.0095 | 6.4982 | -1.608 | -3.4607 | -1.8527 | -36.4711 | -10.1966 | -25.9928 | -36.1894 | -26.2744 | 0.026233 | 0.026518
6.5038 | 6.5066 | 5596875 | 2014875000.0001 | 68.1231 | -0.94351 | 4.6827e-10 | 4.4485e-10 | 131.3727 | -1.5007 | 7.4482e-10 | 7.2675e-10 | 63.2496 | -0.55721 | 2.7655e-10 | 183693495156.171 | 61.27% | 2.6636 | 3.7867 | 2.8191e-10 | 180202268685.802 | 60.11% | 2.7679 | 3.9612 | 6.5038 | -1.6048 | -3.4633 | -1.8585 | -36.5852 | -10.201 | -26.0152 | -36.2162 | -26.3841 | 0.026945 | 0.027327
6.5094 | 6.5122 | 5596875 | 2014875000.0001 | 67.1796 | -0.95461 | 4.7378e-10 | 4.4357e-10 | 129.872 | -1.5028 | 7.4584e-10 | 7.2102e-10 | 62.6924 | -0.54817 | 2.7206e-10 | 186721829102.191 | 62.28% | 2.5779 | 3.6431 | 2.7745e-10 | 183096239048.097 | 61.07% | 2.681 | 3.8158 | 6.5094 | -1.6031 | -3.4672 | -1.864 | -36.6935 | -10.2054 | -26.0376 | -36.243 | -26.4881 | 0.027389 | 0.027863
6.515 | 6.5178 | 5596875 | 2014875000.0001 | 66.225 | -0.93329 | 4.632e-10 | 4.4191e-10 | 128.3692 | -1.4946 | 7.4178e-10 | 7.1344e-10 | 62.1442 | -0.56131 | 2.7858e-10 | 182351882418.605 | 60.82% | 2.703 | 3.8526 | 2.7152e-10 | 187091972740.889 | 62.41% | 2.5678 | 3.626 | 6.515 | -1.6099 | -3.4723 | -1.8624 | -36.662 | -10.2098 | -26.06 | -36.2697 | -26.4522 | 0.026748 | 0.027151
6.5206 | 6.5234 | 5596875 | 2014874999.9997 | 65.2917 | -0.89628 | 4.4483e-10 | 4.3727e-10 | 126.8746 | -1.4683 | 7.2873e-10 | 7.05e-10 | 61.5829 | -0.57201 | 2.8389e-10 | 178941428185.975 | 59.69% | 2.807 | 4.0268 | 2.6773e-10 | 189743474592.674 | 63.29% | 2.4965 | 3.5067 | 6.5206 | -1.6123 | -3.4782 | -1.8659 | -36.7296 | -10.2142 | -26.0823 | -36.2965 | -26.5154 | 0.026248 | 0.026684
6.5262 | 6.529 | 5596875 | 2014875000.0001 | 64.3954 | -0.8491 | 4.2141e-10 | 4.3345e-10 | 125.4063 | -1.4144 | 7.0198e-10 | 6.9738e-10 | 61.0109 | -0.56531 | 2.8057e-10 | 181061579945.331 | 60.39% | 2.7416 | 3.9173 | 2.6393e-10 | 192476069150.924 | 64.2% | 2.4261 | 3.3888 | 6.5262 | -1.6128 | -3.485 | -1.8722 | -36.8545 | -10.2186 | -26.1047 | -36.3233 | -26.636 | 0.026559 | 0.027099
6.5318 | 6.5346 | 5596875 | 2014875000.0001 | 63.5463 | -0.82481 | 4.0936e-10 | 4.2849e-10 | 123.9919 | -1.3656 | 6.7776e-10 | 6.9071e-10 | 60.4456 | -0.54079 | 2.684e-10 | 189271025096.582 | 63.13% | 2.509 | 3.5276 | 2.6222e-10 | 193730932013.428 | 64.62% | 2.3948 | 3.3363 | 6.5318 | -1.6153 | -3.4947 | -1.8794 | -36.9967 | -10.2229 | -26.1271 | -36.35 | -26.7738 | 0.027763 | 0.02845
6.5374 | 6.5402 | 5596875 | 2014875000.0001 | 62.7215 | -0.8288 | 4.1134e-10 | 4.2407e-10 | 122.6263 | -1.3149 | 6.526e-10 | 6.8612e-10 | 59.9048 | -0.4861 | 2.4126e-10 | 210563004552.159 | 70.23% | 2.0272 | 2.7206 | 2.6205e-10 | 193856919227.847 | 64.66% | 2.3917 | 3.3311 | 6.5374 | -1.6171 | -3.5052 | -1.8881 | -37.1666 | -10.2273 | -26.1495 | -36.3768 | -26.9393 | 0.030886 | 0.031819
6.543 | 6.5458 | 5596875 | 2014875000.0001 | 61.8927 | -0.83555 | 4.1469e-10 | 4.1948e-10 | 121.3114 | -1.2906 | 6.4055e-10 | 6.8302e-10 | 59.4187 | -0.45508 | 2.2586e-10 | 224919843811.219 | 75.02% | 1.7767 | 2.301 | 2.6354e-10 | 192758649417.654 | 64.3% | 2.419 | 3.3769 | 6.543 | -1.6243 | -3.5102 | -1.8858 | -37.1227 | -10.2317 | -26.1719 | -36.4036 | -26.891 | 0.032992 | 0.033898
6.5486 | 6.5514 | 5596875 | 2014875000.0001 | 61.0572 | -0.78624 | 3.9022e-10 | 4.1951e-10 | 120.0208 | -1.2852 | 6.3787e-10 | 6.8209e-10 | 58.9636 | -0.499 | 2.4766e-10 | 205122636871.288 | 68.42% | 2.1362 | 2.9031 | 2.6258e-10 | 193466021396.288 | 64.53% | 2.4013 | 3.3473 | 6.5486 | -1.6436 | -3.5141 | -1.8706 | -36.8221 | -10.2361 | -26.1943 | -36.4303 | -26.586 | 0.030088 | 0.030538
6.5542 | 6.557 | 5596875 | 2014874999.9997 | 60.2709 | -0.82299 | 4.0846e-10 | 4.1938e-10 | 118.7356 | -1.3153 | 6.528e-10 | 6.835e-10 | 58.4646 | -0.49233 | 2.4435e-10 | 207900652611.72 | 69.35% | 2.0795 | 2.8081 | 2.6412e-10 | 192334592534.581 | 64.15% | 2.4297 | 3.3948 | 6.5542 | -1.6521 | -3.5168 | -1.8647 | -36.707 | -10.2404 | -26.2167 | -36.4571 | -26.4665 | 0.030496 | 0.030786
6.5598 | 6.5626 | 5596875 | 2014875000.0001 | 59.4479 | -0.8218 | 4.0786e-10 | 4.2117e-10 | 117.4202 | -1.3562 | 6.7311e-10 | 6.8803e-10 | 57.9723 | -0.53443 | 2.6524e-10 | 191522730877.842 | 63.88% | 2.4503 | 3.4293 | 2.6686e-10 | 190361643580.899 | 63.5% | 2.4803 | 3.4796 | 6.5598 | -1.6593 | -3.5193 | -1.86 | -36.6144 | -10.2448 | -26.239 | -36.4839 | -26.3695 | 0.028093 | 0.028233
6.5654 | 6.5682 | 5596875 | 2014875000.0001 | 58.6261 | -0.84544 | 4.196e-10 | 4.278e-10 | 116.064 | -1.3989 | 6.9427e-10 | 6.9487e-10 | 57.4379 | -0.55343 | 2.7467e-10 | 184947156749.619 | 61.69% | 2.6277 | 3.7264 | 2.6707e-10 | 190210995394.915 | 63.45% | 2.4842 | 3.4861 | 6.5654 | -1.679 | -3.5208 | -1.8418 | -36.2552 | -10.2492 | -26.2614 | -36.5106 | -26.006 | 0.027129 | 0.026865
6.571 | 6.5738 | 5596875 | 2014875000.0001 | 57.7807 | -0.85286 | 4.2328e-10 | 4.3594e-10 | 114.6651 | -1.4341 | 7.1177e-10 | 7.0392e-10 | 56.8844 | -0.58126 | 2.8849e-10 | 176091654073.123 | 58.74% | 2.8986 | 4.1802 | 2.6799e-10 | 189561490138.301 | 63.23% | 2.5013 | 3.5147 | 6.571 | -1.6898 | -3.5218 | -1.832 | -36.0638 | -10.2536 | -26.2838 | -36.5374 | -25.8103 | 0.02583 | 0.025364
6.5766 | 6.5794 | 5596875 | 2014875000.0001 | 56.9278 | -0.93398 | 4.6354e-10 | 4.4437e-10 | 113.231 | -1.4739 | 7.3152e-10 | 7.1326e-10 | 56.3032 | -0.53995 | 2.6798e-10 | 189564436402.857 | 63.23% | 2.5012 | 3.5146 | 2.6889e-10 | 188926684743.868 | 63.02% | 2.5181 | 3.5429 | 6.5766 | -1.706 | -3.526 | -1.82 | -35.827 | -10.2579 | -26.3062 | -36.5641 | -25.5691 | 0.027806 | 0.027027
6.5822 | 6.5849 | 5596875 | 2014874999.9997 | 55.9939 | -0.89338 | 4.4339e-10 | 4.4851e-10 | 111.7571 | -1.4996 | 7.4428e-10 | 7.2213e-10 | 55.7632 | -0.60624 | 3.0088e-10 | 168836459510.37 | 56.32% | 3.153 | 4.6064 | 2.7362e-10 | 185657720913.571 | 61.93% | 2.6076 | 3.6928 | 6.5822 | -1.705 | -3.5292 | -1.8241 | -35.9081 | -10.2623 | -26.3286 | -36.5909 | -25.6458 | 0.024765 | 0.024123
6.5877 | 6.5905 | 5596875 | 2014875000.0001 | 55.1005 | -0.8889 | 4.4117e-10 | 4.525e-10 | 110.2575 | -1.5149 | 7.5185e-10 | 7.2798e-10 | 55.157 | -0.62598 | 3.1068e-10 | 163512697113.214 | 54.54% | 3.3617 | 4.956 | 2.7548e-10 | 184403240289.541 | 61.51% | 2.6432 | 3.7524 | 6.5877 | -1.6915 | -3.5317 | -1.8402 | -36.2248 | -10.2666 | -26.351 | -36.6176 | -25.9582 | 0.023985 | 0.023627
6.5933 | 6.5961 | 5596875 | 2014875000.0001 | 54.2116 | -0.97157 | 4.822e-10 | 4.5143e-10 | 108.7426 | -1.517 | 7.5292e-10 | 7.303e-10 | 54.531 | -0.54547 | 2.7072e-10 | 187645610811.756 | 62.59% | 2.5526 | 3.6007 | 2.7887e-10 | 182166447706.557 | 60.76% | 2.7085 | 3.8618 | 6.5933 | -1.6816 | -3.5339 | -1.8523 | -36.4632 | -10.271 | -26.3734 | -36.6444 | -26.1922 | 0.027524 | 0.027335
6.5989 | 6.6017 | 5596875 | 2014875000.0001 | 53.24 | -1.0092 | 5.009e-10 | 4.5111e-10 | 107.2255 | -1.5156 | 7.5222e-10 | 7.2904e-10 | 53.9855 | -0.50639 | 2.5132e-10 | 202129624705.558 | 67.42% | 2.1999 | 3.0099 | 2.7793e-10 | 182782292613.481 | 60.97% | 2.6903 | 3.8313 | 6.5989 | -1.6743 | -3.5355 | -1.8612 | -36.6374 | -10.2754 | -26.3958 | -36.6711 | -26.362 | 0.029649 | 0.029611
6.6045 | 6.6073 | 5596875 | 2014875000.0001 | 52.2308 | -1.0225 | 5.0745e-10 | 4.5352e-10 | 105.7099 | -1.4975 | 7.4322e-10 | 7.253e-10 | 53.4791 | -0.47503 | 2.3576e-10 | 215470420421.524 | 71.87% | 1.9359 | 2.5677 | 2.7179e-10 | 186909803597.549 | 62.34% | 2.5728 | 3.6344 | 6.6045 | -1.6726 | -3.5363 | -1.8636 | -36.6859 | -10.2797 | -26.4182 | -36.6979 | -26.4062 | 0.031606 | 0.031592
6.6101 | 6.6129 | 5596875 | 2014874999.9997 | 51.2083 | -0.87793 | 4.3573e-10 | 4.4993e-10 | 104.2124 | -1.4819 | 7.3546e-10 | 7.1971e-10 | 53.0041 | -0.60393 | 2.9974e-10 | 169482800308.766 | 56.53% | 3.129 | 4.5662 | 2.6978e-10 | 188298588342.759 | 62.81% | 2.5349 | 3.5711 | 6.6101 | -1.6776 | -3.5369 | -1.8593 | -36.6 | -10.2841 | -26.4405 | -36.7246 | -26.316 | 0.02486 | 0.024743
6.6157 | 6.6185 | 5596875 | 2014875000.0001 | 50.3304 | -0.91151 | 4.5239e-10 | 4.5225e-10 | 102.7306 | -1.4451 | 7.1721e-10 | 7.1345e-10 | 52.4002 | -0.53359 | 2.6482e-10 | 191826109033.604 | 63.98% | 2.4426 | 3.4164 | 2.612e-10 | 194486750049.903 | 64.87% | 2.3762 | 3.3052 | 6.6157 | -1.6735 | -3.5352 | -1.8616 | -36.6462 | -10.2884 | -26.4629 | -36.7514 | -26.3578 | 0.028138 | 0.028026
6.6213 | 6.6241 | 5596875 | 2014875000.0001 | 49.4189 | -0.79815 | 3.9613e-10 | 4.5189e-10 | 101.2855 | -1.4076 | 6.9858e-10 | 7.0712e-10 | 51.8666 | -0.6094 | 3.0245e-10 | 167960854999.974 | 56.02% | 3.186 | 4.6617 | 2.5522e-10 | 199040509001.335 | 66.39% | 2.2687 | 3.1252 | 6.6213 | -1.6779 | -3.5369 | -1.859 | -36.5951 | -10.2928 | -26.4853 | -36.7781 | -26.3023 | 0.024637 | 0.024467
6.6269 | 6.6297 | 5596875 | 2014875000.0001 | 48.6207 | -0.83831 | 4.1606e-10 | 4.4849e-10 | 99.8779 | -1.3709 | 6.804e-10 | 7.0177e-10 | 51.2572 | -0.53261 | 2.6434e-10 | 192178413684.655 | 64.1% | 2.4336 | 3.4014 | 2.5328e-10 | 200569370263.515 | 66.9% | 2.2343 | 3.0674 | 6.6269 | -1.6703 | -3.5394 | -1.8691 | -36.7936 | -10.2971 | -26.5077 | -36.8048 | -26.4965 | 0.028189 | 0.028177
6.6325 | 6.6353 | 5596875 | 2014875000.0001 | 47.7824 | -0.9061 | 4.4971e-10 | 4.4231e-10 | 98.507 | -1.3513 | 6.7068e-10 | 6.9714e-10 | 50.7246 | -0.44524 | 2.2097e-10 | 229890752238.398 | 76.68% | 1.7007 | 2.1737 | 2.5483e-10 | 199348845694.706 | 66.49% | 2.2617 | 3.1134 | 6.6325 | -1.666 | -3.5442 | -1.8783 | -36.9737 | -10.3015 | -26.5301 | -36.8316 | -26.6722 | 0.033721 | 0.033902
6.6381 | 6.6409 | 5596875 | 2014874999.9997 | 46.8763 | -0.85444 | 4.2406e-10 | 4.3492e-10 | 97.1556 | -1.35 | 6.7e-10 | 6.9403e-10 | 50.2794 | -0.49552 | 2.4593e-10 | 206560682089.01 | 68.9% | 2.1065 | 2.8535 | 2.5911e-10 | 196054976686.676 | 65.4% | 2.3383 | 3.2418 | 6.6381 | -1.694 | -3.5505 | -1.8565 | -36.5454 | -10.3058 | -26.5525 | -36.8583 | -26.2396 | 0.030299 | 0.029942
6.6437 | 6.6465 | 5596875 | 2014875000.0001 | 46.0219 | -0.94491 | 4.6897e-10 | 4.3411e-10 | 95.8057 | -1.3609 | 6.7543e-10 | 6.9201e-10 | 49.7838 | -0.41599 | 2.0646e-10 | 246053470732.262 | 82.07% | 1.4846 | 1.8117 | 2.579e-10 | 196973613667.769 | 65.7% | 2.3166 | 3.2053 | 6.6437 | -1.6986 | -3.5577 | -1.8591 | -36.5967 | -10.3102 | -26.5749 | -36.885 | -26.2865 | 0.036092 | 0.0357
6.6493 | 6.6521 | 5596875 | 2014875000.0001 | 45.0769 | -0.88091 | 4.372e-10 | 4.3125e-10 | 94.4448 | -1.3744 | 6.8215e-10 | 6.922e-10 | 49.3678 | -0.49353 | 2.4494e-10 | 207393921395.206 | 69.18% | 2.0896 | 2.8252 | 2.6095e-10 | 194671170454.396 | 64.93% | 2.3717 | 3.2977 | 6.6493 | -1.7077 | -3.5633 | -1.8556 | -36.5273 | -10.3145 | -26.5972 | -36.9118 | -26.2128 | 0.030421 | 0.029981
6.6549 | 6.6577 | 5596875 | 2014875000.0001 | 44.196 | -0.89617 | 4.4478e-10 | 4.3365e-10 | 93.0703 | -1.3985 | 6.941e-10 | 6.9346e-10 | 48.8743 | -0.50235 | 2.4932e-10 | 203751870297.913 | 67.96% | 2.165 | 2.9514 | 2.5982e-10 | 195522637800.425 | 65.22% | 2.3511 | 3.2631 | 6.6549 | -1.7149 | -3.5687 | -1.8539 | -36.4931 | -10.3188 | -26.6196 | -36.9385 | -26.1743 | 0.029887 | 0.029387
6.6605 | 6.6633 | 5596875 | 2014875000.0001 | 43.2999 | -0.87238 | 4.3297e-10 | 4.3406e-10 | 91.6718 | -1.4131 | 7.0135e-10 | 6.9644e-10 | 48.372 | -0.54076 | 2.6838e-10 | 189282628305.424 | 63.14% | 2.5087 | 3.5271 | 2.6238e-10 | 193610360247.225 | 64.58% | 2.3978 | 3.3413 | 6.6605 | -1.7235 | -3.5699 | -1.8465 | -36.3481 | -10.3232 | -26.642 | -36.9652 | -26.0249 | 0.027765 | 0.027121
6.6661 | 6.6689 | 5596875 | 2014875000.0001 | 42.4275 | -0.8586 | 4.2613e-10 | 4.3085e-10 | 90.2587 | -1.4285 | 7.0899e-10 | 6.9995e-10 | 47.8312 | -0.56992 | 2.8286e-10 | 179595529179.162 | 59.91% | 2.7866 | 3.9926 | 2.691e-10 | 188776558910.885 | 62.97% | 2.5221 | 3.5496 | 6.6661 | -1.7283 | -3.5712 | -1.8429 | -36.2775 | -10.3275 | -26.6644 | -36.9919 | -25.95 | 0.026344 | 0.025638
6.6717 | 6.6745 | 5596875 | 2014874999.9997 | 41.5689 | -0.86001 | 4.2683e-10 | 4.3104e-10 | 88.8302 | -1.4372 | 7.1327e-10 | 7.0309e-10 | 47.2613 | -0.57715 | 2.8644e-10 | 177347864674.898 | 59.16% | 2.8577 | 4.1117 | 2.7205e-10 | 186732611897.578 | 62.29% | 2.5776 | 3.6426 | 6.6717 | -1.7358 | -3.5689 | -1.8332 | -36.0861 | -10.3319 | -26.6868 | -37.0187 | -25.7543 | 0.026014 | 0.025105
6.6773 | 6.6801 | 5596875 | 2014875000.0001 | 40.7089 | -0.84799 | 4.2087e-10 | 4.2748e-10 | 87.393 | -1.4492 | 7.1924e-10 | 7.0593e-10 | 46.6841 | -0.60119 | 2.9838e-10 | 170254689691.236 | 56.79% | 3.1007 | 4.5188 | 2.7846e-10 | 182434198665.146 | 60.85% | 2.7005 | 3.8485 | 6.6773 | -1.7374 | -3.563 | -1.8256 | -35.9367 | -10.3362 | -26.7092 | -37.0454 | -25.6005 | 0.024973 | 0.023937
6.6829 | 6.6857 | 5596875 | 2014875000.0001 | 39.8609 | -0.85137 | 4.2254e-10 | 4.2743e-10 | 85.9438 | -1.4356 | 7.1249e-10 | 7.0819e-10 | 46.0829 | -0.58421 | 2.8995e-10 | 175202032817.236 | 58.44% | 2.9281 | 4.2296 | 2.8076e-10 | 180934296370.839 | 60.35% | 2.7455 | 3.9238 | 6.6829 | -1.7356 | -3.5566 | -1.821 | -35.8468 | -10.3405 | -26.7316 | -37.0721 | -25.5063 | 0.025699 | 0.024521
6.6885 | 6.6913 | 5596875 | 2014875000.0001 | 39.0095 | -0.84744 | 4.2059e-10 | 4.2729e-10 | 84.5082 | -1.4369 | 7.1316e-10 | 7.0941e-10 | 45.4987 | -0.58948 | 2.9257e-10 | 173636151124.738 | 57.92% | 2.9811 | 4.3185 | 2.8212e-10 | 180066474047.495 | 60.06% | 2.772 | 3.9682 | 6.6885 | -1.734 | -3.5532 | -1.8192 | -35.8111 | -10.3448 | -26.754 | -37.0988 | -25.4663 | 0.025469 | 0.024244
6.6941 | 6.6969 | 5596875 | 2014875000.0001 | 38.1621 | -0.83492 | 4.1438e-10 | 4.2934e-10 | 83.0713 | -1.4291 | 7.0926e-10 | 7.0991e-10 | 44.9092 | -0.59414 | 2.9488e-10 | 172274269516.637 | 57.46% | 3.0285 | 4.3978 | 2.8056e-10 | 181066181121.944 | 60.4% | 2.7415 | 3.9171 | 6.6941 | -1.7289 | -3.5502 | -1.8213 | -35.8525 | -10.3492 | -26.7764 | -37.1255 | -25.5033 | 0.02527 | 0.024068
6.6997 | 6.7025 | 5596875 | 2014874999.9997 | 37.3272 | -0.85877 | 4.2621e-10 | 4.3229e-10 | 81.6422 | -1.4196 | 7.0455e-10 | 7.0939e-10 | 44.3151 | -0.56081 | 2.7833e-10 | 182514843359.186 | 60.88% | 2.6982 | 3.8445 | 2.771e-10 | 183327081165.511 | 61.15% | 2.6743 | 3.8045 | 6.6997 | -1.72 | -3.5483 | -1.8283 | -35.9905 | -10.3535 | -26.7987 | -37.1522 | -25.637 | 0.026772 | 0.025611
6.7053 | 6.7081 | 5596875 | 2014875000.0001 | 36.4684 | -0.86586 | 4.2973e-10 | 4.3472e-10 | 80.2227 | -1.4239 | 7.067e-10 | 7.0799e-10 | 43.7543 | -0.55805 | 2.7697e-10 | 183415255482.778 | 61.18% | 2.6717 | 3.8002 | 2.7328e-10 | 185892770387.011 | 62.01% | 2.601 | 3.6817 | 6.7053 | -1.7116 | -3.5498 | -1.8383 | -36.1864 | -10.3578 | -26.8211 | -37.1789 | -25.8286 | 0.026904 | 0.025908
6.7109 | 6.7137 | 5596875 | 2014875000.0001 | 35.6025 | -0.87986 | 4.3668e-10 | 4.3898e-10 | 78.7988 | -1.4246 | 7.0702e-10 | 7.0598e-10 | 43.1962 | -0.54469 | 2.7034e-10 | 187914143635.509 | 62.68% | 2.5453 | 3.5885 | 2.67e-10 | 190263447773.302 | 63.46% | 2.4829 | 3.4839 | 6.7109 | -1.7104 | -3.556 | -1.8456 | -36.33 | -10.3621 | -26.8435 | -37.2057 | -25.9679 | 0.027564 | 0.026665
6.7165 | 6.7193 | 5596875 | 2014875000.0001 | 34.7227 | -0.89316 | 4.4328e-10 | 4.4286e-10 | 77.3742 | -1.4255 | 7.0749e-10 | 7.0499e-10 | 42.6515 | -0.53234 | 2.6421e-10 | 192273236846.774 | 64.13% | 2.4312 | 3.3974 | 2.6213e-10 | 193800144422.868 | 64.64% | 2.3931 | 3.3334 | 6.7165 | -1.7148 | -3.5669 | -1.8521 | -36.4586 | -10.3665 | -26.8659 | -37.2324 | -26.0921 | 0.028203 | 0.027391
6.7221 | 6.7249 | 5596875 | 2014875000.0001 | 33.8295 | -0.91785 | 4.5554e-10 | 4.4556e-10 | 75.9487 | -1.4241 | 7.0678e-10 | 7.0513e-10 | 42.1192 | -0.50623 | 2.5125e-10 | 202190884548.856 | 67.44% | 2.1986 | 3.0077 | 2.5957e-10 | 195708871268.497 | 65.28% | 2.3466 | 3.2556 | 6.7221 | -1.7193 | -3.5798 | -1.8605 | -36.6231 | -10.3708 | -26.8883 | -37.2591 | -26.2523 | 0.029658 | 0.028957
6.7277 | 6.7305 | 5596875 | 2014874999.9997 | 32.9117 | -0.92388 | 4.5853e-10 | 4.4745e-10 | 74.5246 | -1.4171 | 7.0332e-10 | 7.0615e-10 | 41.613 | -0.49324 | 2.448e-10 | 207518559418.42 | 69.22% | 2.0871 | 2.821 | 2.587e-10 | 196368016716.438 | 65.5% | 2.3309 | 3.2293 | 6.7277 | -1.7264 | -3.5934 | -1.867 | -36.7513 | -10.3751 | -26.9107 | -37.2858 | -26.3762 | 0.030439 | 0.029835
6.7333 | 6.7361 | 5596875 | 2014875000.0001 | 31.9878 | -0.91384 | 4.5355e-10 | 4.4782e-10 | 73.1075 | -1.4062 | 6.9792e-10 | 7.0789e-10 | 41.1197 | -0.49238 | 2.4437e-10 | 207879102159.334 | 69.34% | 2.0799 | 2.8089 | 2.6007e-10 | 195331615992.371 | 65.15% | 2.3557 | 3.2708 | 6.7333 | -1.7339 | -3.6051 | -1.8712 | -36.8344 | -10.3794 | -26.9331 | -37.3125 | -26.455 | 0.030492 | 0.029951
6.7389 | 6.7417 | 5596875 | 2014875000.0001 | 31.0739 | -0.94238 | 4.6771e-10 | 4.4679e-10 | 71.7013 | -1.4044 | 6.9703e-10 | 7.1018e-10 | 40.6273 | -0.46206 | 2.2932e-10 | 221521844566.421 | 73.89% | 1.8316 | 2.393 | 2.6339e-10 | 192870757152.941 | 64.33% | 2.4162 | 3.3722 | 6.7389 | -1.737 | -3.6125 | -1.8755 | -36.9199 | -10.3837 | -26.9554 | -37.3392 | -26.5362 | 0.032493 | 0.031988
6.7445 | 6.7473 | 5596875 | 2014875000.0001 | 30.1316 | -0.93744 | 4.6526e-10 | 4.4478e-10 | 70.2968 | -1.4137 | 7.0161e-10 | 7.1182e-10 | 40.1653 | -0.47622 | 2.3635e-10 | 214932342506.583 | 71.69% | 1.9456 | 2.584 | 2.6704e-10 | 190234739957.744 | 63.45% | 2.4836 | 3.4851 | 6.7445 | -1.7394 | -3.6123 | -1.8729 | -36.8681 | -10.388 | -26.9778 | -37.3659 | -26.48 | 0.031527 | 0.030945
6.7501 | 6.7529 | 5596875 | 2014875000.0001 | 29.1941 | -0.90733 | 4.5031e-10 | 4.4165e-10 | 68.8832 | -1.4401 | 7.1476e-10 | 7.1258e-10 | 39.6891 | -0.53282 | 2.6444e-10 | 192100806063.253 | 64.08% | 2.4356 | 3.4047 | 2.7093e-10 | 187501490168.137 | 62.54% | 2.5565 | 3.6073 | 6.7501 | -1.7421 | -3.6099 | -1.8678 | -36.7684 | -10.3923 | -27.0002 | -37.3926 | -26.376 | 0.028178 | 0.027527
6.7557 | 6.7585 | 5596875 | 2014875000.0001 | 28.2868 | -0.87671 | 4.3512e-10 | 4.3629e-10 | 67.443 | -1.4515 | 7.2041e-10 | 7.1194e-10 | 39.1562 | -0.57483 | 2.8529e-10 | 178061669991.282 | 59.39% | 2.8348 | 4.0734 | 2.7565e-10 | 184290174953.146 | 61.47% | 2.6464 | 3.7578 | 6.7557 | -1.7469 | -3.6051 | -1.8582 | -36.579 | -10.3967 | -27.0226 | -37.4193 | -26.1824 | 0.026119 | 0.025307
6.7613 | 6.764 | 5596875 | 2014874999.9997 | 27.4101 | -0.86693 | 4.3027e-10 | 4.3029e-10 | 65.9915 | -1.4582 | 7.237e-10 | 7.1038e-10 | 38.5814 | -0.59123 | 2.9343e-10 | 173123426354.281 | 57.75% | 2.9988 | 4.3481 | 2.8009e-10 | 181367414883.289 | 60.5% | 2.7324 | 3.9018 | 6.7613 | -1.7539 | -3.5978 | -1.8439 | -36.2966 | -10.401 | -27.045 | -37.446 | -25.8956 | 0.025394 | 0.024315
6.7668 | 6.7696 | 5596875 | 2014875000.0001 | 26.5432 | -0.84321 | 4.1849e-10 | 4.2418e-10 | 64.5333 | -1.4748 | 7.3196e-10 | 7.0876e-10 | 37.9902 | -0.6316 | 3.1347e-10 | 162057958891.513 | 54.06% | 3.4223 | 5.0575 | 2.8458e-10 | 178510341746.696 | 59.54% | 2.8206 | 4.0495 | 6.7668 | -1.7607 | -3.5907 | -1.83 | -36.0229 | -10.4053 | -27.0674 | -37.4727 | -25.6176 | 0.023771 | 0.022498
6.7724 | 6.7752 | 5596875 | 2014875000.0001 | 25.6999 | -0.83521 | 4.1452e-10 | 4.179e-10 | 63.0585 | -1.4608 | 7.25e-10 | 7.074e-10 | 37.3586 | -0.62558 | 3.1048e-10 | 163616153216.613 | 54.58% | 3.3575 | 4.9488 | 2.8949e-10 | 175478445554.624 | 58.53% | 2.9189 | 4.2142 | 6.7724 | -1.764 | -3.584 | -1.82 | -35.8267 | -10.4096 | -27.0898 | -37.4993 | -25.4171 | 0.024 | 0.022518
6.778 | 6.7808 | 5596875 | 2014875000.0001 | 24.8647 | -0.82385 | 4.0888e-10 | 4.1247e-10 | 61.5977 | -1.4425 | 7.1591e-10 | 7.0558e-10 | 36.733 | -0.61862 | 3.0703e-10 | 165457871071.026 | 55.19% | 3.2831 | 4.8243 | 2.9311e-10 | 173315593302.088 | 57.81% | 2.9922 | 4.337 | 6.778 | -1.7621 | -3.578 | -1.8159 | -35.7464 | -10.4139 | -27.1122 | -37.526 | -25.3325 | 0.02427 | 0.022677
6.7836 | 6.7864 | 5596875 | 2014875000.0001 | 24.0409 | -0.79901 | 3.9656e-10 | 4.0847e-10 | 60.1553 | -1.4099 | 6.9974e-10 | 7.0252e-10 | 36.1144 | -0.61087 | 3.0318e-10 | 167557551199.129 | 55.89% | 3.2014 | 4.6874 | 2.9405e-10 | 172759015027.094 | 57.62% | 3.0115 | 4.3693 | 6.7836 | -1.7569 | -3.575 | -1.8182 | -35.7907 | -10.4182 | -27.1346 | -37.5527 | -25.3725 | 0.024578 | 0.022982
6.7892 | 6.792 | 5596875 | 2014874999.9997 | 23.2419 | -0.79078 | 3.9247e-10 | 4.0605e-10 | 58.7454 | -1.3825 | 6.8613e-10 | 6.9882e-10 | 35.5035 | -0.59169 | 2.9366e-10 | 172988416715.727 | 57.7% | 3.0035 | 4.356 | 2.9276e-10 | 173518149522.336 | 57.88% | 2.9852 | 4.3253 | 6.7892 | -1.7536 | -3.5751 | -1.8216 | -35.8574 | -10.4225 | -27.1569 | -37.5794 | -25.4349 | 0.025374 | 0.023766
6.7948 | 6.7976 | 5596875 | 2014875000.0001 | 22.4511 | -0.77848 | 3.8637e-10 | 4.0532e-10 | 57.3629 | -1.3702 | 6.8005e-10 | 6.9494e-10 | 34.9118 | -0.59174 | 2.9369e-10 | 172974391480.476 | 57.7% | 3.004 | 4.3568 | 2.8962e-10 | 175402168374.942 | 58.51% | 2.9214 | 4.2185 | 6.7948 | -1.7518 | -3.5777 | -1.8259 | -35.9428 | -10.4268 | -27.1793 | -37.6061 | -25.5161 | 0.025372 | 0.02382
6.8004 | 6.8032 | 5596875 | 2014875000.0001 | 21.6726 | -0.80331 | 3.9869e-10 | 4.0625e-10 | 55.9927 | -1.3743 | 6.821e-10 | 6.9055e-10 | 34.3201 | -0.57103 | 2.8341e-10 | 179246504725.056 | 59.79% | 2.7974 | 4.0108 | 2.8431e-10 | 178681049821.325 | 59.6% | 2.8152 | 4.0405 | 6.8004 | -1.7505 | -3.5841 | -1.8336 | -36.0943 | -10.4311 | -27.2017 | -37.6328 | -25.6632 | 0.026292 | 0.024805
6.806 | 6.8088 | 5596875 | 2014875000.0001 | 20.8693 | -0.81713 | 4.0555e-10 | 4.1049e-10 | 54.6184 | -1.3734 | 6.8164e-10 | 6.8825e-10 | 33.749 | -0.55629 | 2.7609e-10 | 183996042201.804 | 61.37% | 2.6549 | 3.772 | 2.7776e-10 | 182892690044.934 | 61% | 2.687 | 3.8258 | 6.806 | -1.7531 | -3.592 | -1.8389 | -36.1995 | -10.4353 | -27.2241 | -37.6594 | -25.7641 | 0.026989 | 0.025542
6.8116 | 6.8144 | 5596875 | 2014875000.0001 | 20.0522 | -0.81862 | 4.0629e-10 | 4.1626e-10 | 53.2449 | -1.3724 | 6.8112e-10 | 6.8844e-10 | 33.1928 | -0.55375 | 2.7483e-10 | 184840307438.366 | 61.65% | 2.6307 | 3.7315 | 2.7218e-10 | 186640086325.805 | 62.25% | 2.5802 | 3.6469 | 6.8116 | -1.7566 | -3.6004 | -1.8438 | -36.2956 | -10.4396 | -27.2465 | -37.6861 | -25.8559 | 0.027113 | 0.025729
6.8172 | 6.82 | 5596875 | 2014874999.9997 | 19.2336 | -0.82303 | 4.0848e-10 | 4.2391e-10 | 51.8726 | -1.3694 | 6.7962e-10 | 6.9166e-10 | 32.639 | -0.54632 | 2.7114e-10 | 187354778343.227 | 62.49% | 2.5606 | 3.614 | 2.6775e-10 | 189730867296.171 | 63.29% | 2.4968 | 3.5072 | 6.8172 | -1.7598 | -3.6103 | -1.8505 | -36.4273 | -10.4439 | -27.2689 | -37.7128 | -25.9834 | 0.027482 | 0.026186
6.8228 | 6.8256 | 5596875 | 2014875000.0001 | 18.4105 | -0.85069 | 4.222e-10 | 4.3023e-10 | 50.5032 | -1.3722 | 6.8105e-10 | 6.9694e-10 | 32.0927 | -0.52153 | 2.5884e-10 | 196259193985.142 | 65.46% | 2.3335 | 3.2336 | 2.6672e-10 | 190463918966.685 | 63.53% | 2.4776 | 3.4751 | 6.8228 | -1.7665 | -3.6169 | -1.8504 | -36.4256 | -10.4482 | -27.2913 | -37.7395 | -25.9774 | 0.028788 | 0.027402
6.8284 | 6.8312 | 5596875 | 2014875000.0001 | 17.5598 | -0.86382 | 4.2872e-10 | 4.3761e-10 | 49.131 | -1.3776 | 6.8373e-10 | 7.0298e-10 | 31.5711 | -0.51381 | 2.5501e-10 | 199210396193.99 | 66.45% | 2.2648 | 3.1187 | 2.6537e-10 | 191431735147.98 | 63.85% | 2.4526 | 3.4332 | 6.8284 | -1.7715 | -3.6216 | -1.8502 | -36.4208 | -10.4525 | -27.3136 | -37.7661 | -25.9683 | 0.029221 | 0.027782
6.834 | 6.8368 | 5596875 | 2014875000.0001 | 16.696 | -0.92926 | 4.612e-10 | 4.4127e-10 | 47.7534 | -1.4097 | 6.9966e-10 | 7.084e-10 | 31.0573 | -0.48048 | 2.3847e-10 | 213028131616.106 | 71.06% | 1.9806 | 2.6425 | 2.6714e-10 | 190164318602.752 | 63.43% | 2.4855 | 3.4882 | 6.834 | -1.7747 | -3.6247 | -1.85 | -36.4181 | -10.4568 | -27.336 | -37.7928 | -25.9613 | 0.031248 | 0.029676
6.8396 | 6.8424 | 5596875 | 2014875000.0001 | 15.7668 | -0.95175 | 4.7236e-10 | 4.4403e-10 | 46.3436 | -1.4468 | 7.1804e-10 | 7.1357e-10 | 30.5769 | -0.49502 | 2.4568e-10 | 206772189289.645 | 68.97% | 2.1022 | 2.8463 | 2.6954e-10 | 188472218764.606 | 62.87% | 2.5303 | 3.5633 | 6.8396 | -1.781 | -3.6256 | -1.8446 | -36.3107 | -10.4611 | -27.3584 | -37.8195 | -25.8496 | 0.03033 | 0.028657
6.8452 | 6.848 | 5596875 | 2014874999.9997 | 14.815 | -0.96859 | 4.8072e-10 | 4.4723e-10 | 44.8969 | -1.4812 | 7.3513e-10 | 7.1825e-10 | 30.0818 | -0.5126 | 2.5441e-10 | 199680698402.927 | 66.6% | 2.2542 | 3.1008 | 2.7102e-10 | 187439821821.995 | 62.52% | 2.5582 | 3.6101 | 6.8452 | -1.7882 | -3.6249 | -1.8367 | -36.1558 | -10.4653 | -27.3808 | -37.8461 | -25.6905 | 0.02929 | 0.027482
6.8508 | 6.8536 | 5596875 | 2014875000.0001 | 13.8464 | -0.93067 | 4.619e-10 | 4.4944e-10 | 43.4157 | -1.4995 | 7.4423e-10 | 7.2298e-10 | 29.5692 | -0.56885 | 2.8233e-10 | 179933968393.382 | 60.02% | 2.7761 | 3.9751 | 2.7354e-10 | 185711464284.714 | 61.95% | 2.6061 | 3.6902 | 6.8508 | -1.7974 | -3.623 | -1.8256 | -35.9364 | -10.4696 | -27.4032 | -37.8728 | -25.4668 | 0.026393 | 0.024528
6.8564 | 6.8592 | 5596875 | 2014875000.0001 | 12.9157 | -0.94227 | 4.6766e-10 | 4.5591e-10 | 41.9161 | -1.5041 | 7.4651e-10 | 7.2715e-10 | 29.0004 | -0.56185 | 2.7885e-10 | 182175288939.648 | 60.77% | 2.7082 | 3.8613 | 2.7124e-10 | 187288086500.01 | 62.47% | 2.5624 | 3.617 | 6.8564 | -1.8005 | -3.6238 | -1.8233 | -35.8926 | -10.4739 | -27.4256 | -37.8995 | -25.4187 | 0.026722 | 0.024767
6.862 | 6.8648 | 5596875 | 2014875000.0001 | 11.9735 | -0.88424 | 4.3886e-10 | 4.5312e-10 | 40.412 | -1.4945 | 7.4172e-10 | 7.3017e-10 | 28.4385 | -0.61023 | 3.0286e-10 | 167732236961.845 | 55.95% | 3.1947 | 4.6762 | 2.7705e-10 | 183363651588.266 | 61.16% | 2.6732 | 3.8027 | 6.862 | -1.8123 | -3.6251 | -1.8128 | -35.6854 | -10.4782 | -27.448 | -37.9261 | -25.2073 | 0.024603 | 0.022595
6.8676 | 6.8704 | 5596875 | 2014875000.0001 | 11.0892 | -0.87837 | 4.3594e-10 | 4.4975e-10 | 38.9176 | -1.4878 | 7.3842e-10 | 7.3118e-10 | 27.8283 | -0.60945 | 3.0247e-10 | 167947880118.173 | 56.02% | 3.1865 | 4.6625 | 2.8142e-10 | 180510925048.648 | 60.21% | 2.7584 | 3.9454 | 6.8676 | -1.8208 | -3.628 | -1.8071 | -35.5737 | -10.4824 | -27.4704 | -37.9528 | -25.0913 | 0.024635 | 0.022502
6.8732 | 6.876 | 5596875 | 2014875000.0001 | 10.2109 | -0.88946 | 4.4145e-10 | 4.4232e-10 | 37.4297 | -1.4761 | 7.3261e-10 | 7.2991e-10 | 27.2189 | -0.58666 | 2.9116e-10 | 174473245103.839 | 58.2% | 2.9526 | 4.2707 | 2.8759e-10 | 176637943505.197 | 58.92% | 2.8807 | 4.1502 | 6.8732 | -1.8339 | -3.6305 | -1.7966 | -35.3665 | -10.4867 | -27.4928 | -37.9795 | -24.8798 | 0.025592 | 0.02316
6.8788 | 6.8816 | 5596875 | 2014874999.9997 | 9.3214 | -0.87202 | 4.3279e-10 | 4.3551e-10 | 35.9536 | -1.4742 | 7.3168e-10 | 7.2645e-10 | 26.6322 | -0.60222 | 2.9889e-10 | 169962968525.393 | 56.69% | 3.1114 | 4.5367 | 2.9094e-10 | 174605002817.717 | 58.24% | 2.9482 | 4.2632 | 6.8788 | -1.8417 | -3.6316 | -1.7899 | -35.2351 | -10.491 | -27.5151 | -38.0061 | -24.7441 | 0.024931 | 0.02242
6.8844 | 6.8872 | 5596875 | 2014875000.0001 | 8.4494 | -0.99412 | 4.9339e-10 | 4.3126e-10 | 34.4794 | -1.4646 | 7.269e-10 | 7.2132e-10 | 26.03 | -0.4705 | 2.3351e-10 | 217548285880.123 | 72.56% | 1.8991 | 2.5061 | 2.9006e-10 | 175134398079.263 | 58.42% | 2.9304 | 4.2334 | 6.8844 | -1.8454 | -3.6331 | -1.7876 | -35.1897 | -10.4952 | -27.5375 | -38.0328 | -24.6945 | 0.031911 | 0.028616
6.89 | 6.8928 | 5596875 | 2014875000.0001 | 7.4553 | -0.80211 | 3.981e-10 | 4.2636e-10 | 33.0148 | -1.4446 | 7.1696e-10 | 7.1513e-10 | 25.5595 | -0.64247 | 3.1886e-10 | 159315565767.947 | 53.14% | 3.5412 | 5.2566 | 2.8878e-10 | 175914464291.2 | 58.68% | 2.9044 | 4.19 | 6.89 | -1.862 | -3.6333 | -1.7713 | -34.8691 | -10.4995 | -27.5599 | -38.0594 | -24.3695 | 0.023369 | 0.020664
6.8956 | 6.8984 | 5596875 | 2014875000.0001 | 6.6532 | -0.85455 | 4.2412e-10 | 4.24e-10 | 31.5702 | -1.4321 | 7.1075e-10 | 7.0878e-10 | 24.917 | -0.57752 | 2.8663e-10 | 177233434042.068 | 59.12% | 2.8614 | 4.1178 | 2.8478e-10 | 178382185194.658 | 59.5% | 2.8246 | 4.0563 | 6.8956 | -1.8557 | -3.6309 | -1.7752 | -34.9445 | -10.5038 | -27.5823 | -38.0861 | -24.4407 | 0.025997 | 0.023036
6.9012 | 6.904 | 5596875 | 2014875000.0001 | 5.7986 | -0.78699 | 3.9059e-10 | 4.2137e-10 | 30.1381 | -1.4188 | 7.0414e-10 | 7.0201e-10 | 24.3395 | -0.63178 | 3.1356e-10 | 162012160233.046 | 54.04% | 3.4243 | 5.0608 | 2.8063e-10 | 181018731316.182 | 60.38% | 2.7429 | 3.9195 | 6.9012 | -1.8414 | -3.6291 | -1.7878 | -35.192 | -10.508 | -27.6047 | -38.1127 | -24.684 | 0.023764 | 0.02125
6.9068 | 6.9096 | 5596875 | 2014874999.9997 | 5.0116 | -0.81768 | 4.0582e-10 | 4.1441e-10 | 28.7193 | -1.4045 | 6.9706e-10 | 6.9586e-10 | 23.7077 | -0.58681 | 2.9124e-10 | 174426922839.103 | 58.18% | 2.9542 | 4.2733 | 2.8146e-10 | 180490551024.872 | 60.2% | 2.759 | 3.9464 | 6.9068 | -1.8301 | -3.6276 | -1.7975 | -35.3839 | -10.5123 | -27.6271 | -38.1394 | -24.8716 | 0.025585 | 0.023034
6.9124 | 6.9152 | 5596875 | 2014875000.0001 | 4.1939 | -0.83642 | 4.1512e-10 | 4.1258e-10 | 27.3149 | -1.3858 | 6.8778e-10 | 6.9039e-10 | 23.1209 | -0.54936 | 2.7265e-10 | 186318267007.473 | 62.15% | 2.5891 | 3.6618 | 2.7781e-10 | 182860281987.465 | 60.99% | 2.688 | 3.8274 | 6.9124 | -1.8259 | -3.6274 | -1.8016 | -35.4639 | -10.5166 | -27.6495 | -38.166 | -24.9473 | 0.02733 | 0.024659
6.918 | 6.9208 | 5596875 | 2014875000.0001 | 3.3575 | -0.83366 | 4.1375e-10 | 4.0415e-10 | 25.9291 | -1.367 | 6.7845e-10 | 6.8589e-10 | 22.5716 | -0.53334 | 2.647e-10 | 191912719526.414 | 64.01% | 2.4404 | 3.4127 | 2.8174e-10 | 180308202706.444 | 60.14% | 2.7646 | 3.9558 | 6.918 | -1.8129 | -3.6294 | -1.8166 | -35.7589 | -10.5208 | -27.6718 | -38.1927 | -25.2381 | 0.02815 | 0.025675
6.9236 | 6.9264 | 5596875 | 2014875000.0001 | 2.5239 | -0.83192 | 4.1289e-10 | 4.0433e-10 | 24.5621 | -1.3536 | 6.7181e-10 | 6.8309e-10 | 22.0382 | -0.52169 | 2.5892e-10 | 196199838605.595 | 65.44% | 2.3349 | 3.236 | 2.7876e-10 | 182237389574.277 | 60.79% | 2.7064 | 3.8583 | 6.9236 | -1.813 | -3.6325 | -1.8195 | -35.8175 | -10.5251 | -27.6942 | -38.2193 | -25.2924 | 0.028779 | 0.026283
6.9292 | 6.932 | 5596875 | 2014875000.0001 | 1.6919 | -0.82023 | 4.0709e-10 | 4.0353e-10 | 23.2085 | -1.3377 | 6.6394e-10 | 6.8224e-10 | 21.5165 | -0.51752 | 2.5685e-10 | 197782090742.548 | 65.97% | 2.2977 | 3.1737 | 2.7871e-10 | 182266224148.932 | 60.8% | 2.7055 | 3.8568 | 6.9292 | -1.8147 | -3.6353 | -1.8206 | -35.8377 | -10.5293 | -27.7166 | -38.2459 | -25.3084 | 0.029011 | 0.026491
6.9348 | 6.9376 | 5596875 | 2014874999.9997 | 0.87171 | -0.73511 | 3.6484e-10 | 4.0845e-10 | 21.8707 | -1.34 | 6.6504e-10 | 6.8443e-10 | 20.999 | -0.60486 | 3.002e-10 | 169222935047 | 56.45% | 3.1387 | 4.5824 | 2.7598e-10 | 184072242933.903 | 61.4% | 2.6527 | 3.7683 | 6.9348 | -1.8198 | -3.6401 | -1.8203 | -35.8325 | -10.5336 | -27.739 | -38.2726 | -25.2989 | 0.024822 | 0.022639
6.9403 | 6.9431 | 5596875 | 2014875000.0001 | 0.13659 | -0.83156 | 4.1271e-10 | 4.1211e-10 | 20.5307 | -1.3529 | 6.7148e-10 | 6.8994e-10 | 20.3941 | -0.52138 | 2.5877e-10 | 196315810468.555 | 65.48% | 2.3321 | 3.2314 | 2.7782e-10 | 182851288260.563 | 60.99% | 2.6882 | 3.8279 | 6.9403 | -1.8138 | -3.6438 | -1.83 | -36.0233 | -10.5378 | -27.7614 | -38.2992 | -25.4855 | 0.028796 | 0.026435
6.9459 | 6.9487 | 5596875 | 2014875000.0001 | -0.69497 | -0.80719 | 4.0062e-10 | 4.1626e-10 | 19.1778 | -1.3648 | 6.7738e-10 | 6.9809e-10 | 19.8728 | -0.55765 | 2.7676e-10 | 183549669056.808 | 61.22% | 2.6678 | 3.7937 | 2.8183e-10 | 180249759695.737 | 60.12% | 2.7664 | 3.9588 | 6.9459 | -1.8253 | -3.6466 | -1.8212 | -35.8509 | -10.5421 | -27.7838 | -38.3259 | -25.3088 | 0.026924 | 0.024525
6.9515 | 6.9543 | 5596875 | 2014875000.0001 | -1.5022 | -0.80618 | 4.0012e-10 | 4.2378e-10 | 17.813 | -1.3826 | 6.8617e-10 | 7.0767e-10 | 19.3151 | -0.57637 | 2.8606e-10 | 177587504324.245 | 59.24% | 2.85 | 4.0988 | 2.8389e-10 | 178943001884.095 | 59.69% | 2.8069 | 4.0267 | 6.9515 | -1.8354 | -3.6507 | -1.8153 | -35.7349 | -10.5463 | -27.8062 | -38.3525 | -25.1886 | 0.026049 | 0.023597
6.9571 | 6.9599 | 5596875 | 2014875000.0001 | -2.3083 | -0.83664 | 4.1523e-10 | 4.3239e-10 | 16.4304 | -1.4132 | 7.0137e-10 | 7.1715e-10 | 18.7387 | -0.57654 | 2.8614e-10 | 177533895996.696 | 59.22% | 2.8517 | 4.1016 | 2.8476e-10 | 178394097499.34 | 59.5% | 2.8242 | 4.0557 | 6.9571 | -1.8483 | -3.6578 | -1.8095 | -35.62 | -10.5506 | -27.8286 | -38.3791 | -25.0695 | 0.026041 | 0.023459
6.9627 | 6.9655 | 5596875 | 2014875000.0001 | -3.145 | -0.89619 | 4.4479e-10 | 4.4043e-10 | 15.0172 | -1.4674 | 7.2826e-10 | 7.2693e-10 | 18.1622 | -0.57117 | 2.8348e-10 | 179203711220.945 | 59.77% | 2.7988 | 4.013 | 2.8651e-10 | 177308813135.625 | 59.14% | 2.8589 | 4.1138 | 6.9627 | -1.867 | -3.6676 | -1.8005 | -35.4431 | -10.5548 | -27.851 | -38.4057 | -24.8883 | 0.026286 | 0.02349
6.9683 | 6.9711 | 5596875 | 2014874999.9997 | -4.0412 | -0.89883 | 4.4609e-10 | 4.5129e-10 | 13.5499 | -1.5265 | 7.5761e-10 | 7.3493e-10 | 17.591 | -0.62765 | 3.1151e-10 | 163076530337.335 | 54.4% | 3.3797 | 4.9861 | 2.8365e-10 | 179094571997.437 | 59.74% | 2.8022 | 4.0188 | 6.9683 | -1.8855 | -3.6798 | -1.7943 | -35.3216 | -10.559 | -27.8733 | -38.4324 | -24.7625 | 0.023921 | 0.021251
6.9739 | 6.9767 | 5596875 | 2014875000.0001 | -4.94 | -0.92831 | 4.6073e-10 | 4.5247e-10 | 12.0234 | -1.5665 | 7.7749e-10 | 7.407e-10 | 16.9634 | -0.63823 | 3.1676e-10 | 160374177024.921 | 53.49% | 3.4946 | 5.1785 | 2.8822e-10 | 176252956716.01 | 58.79% | 2.8933 | 4.1713 | 6.9739 | -1.8924 | -3.6896 | -1.7972 | -35.3772 | -10.5633 | -27.8957 | -38.459 | -24.8139 | 0.023524 | 0.020925
6.9795 | 6.9823 | 5596875 | 2014875000.0001 | -5.8683 | -1.0004 | 4.9648e-10 | 4.5576e-10 | 10.4568 | -1.5793 | 7.8383e-10 | 7.4318e-10 | 16.3252 | -0.57896 | 2.8734e-10 | 176792247352.334 | 58.97% | 2.8757 | 4.1418 | 2.8742e-10 | 176742975944.97 | 58.95% | 2.8773 | 4.1445 | 6.9795 | -1.8897 | -3.6927 | -1.8029 | -35.4909 | -10.5675 | -27.9181 | -38.4856 | -24.9234 | 0.025932 | 0.023151
6.9851 | 6.9879 | 5596875 | 2014875000.0001 | -6.8687 | -1.0228 | 5.0761e-10 | 4.5964e-10 | 8.8775 | -1.5638 | 7.7613e-10 | 7.4228e-10 | 15.7462 | -0.54105 | 2.6853e-10 | 189179362132.309 | 63.1% | 2.5114 | 3.5317 | 2.8264e-10 | 179736751822.434 | 59.95% | 2.7822 | 3.9853 | 6.9851 | -1.8884 | -3.6942 | -1.8058 | -35.5467 | -10.5718 | -27.9405 | -38.5123 | -24.9749 | 0.027749 | 0.024804
6.9907 | 6.9935 | 5596875 | 2014875000.0001 | -7.8914 | -0.99832 | 4.9548e-10 | 4.5579e-10 | 7.3137 | -1.5545 | 7.715e-10 | 7.3749e-10 | 15.2051 | -0.55615 | 2.7602e-10 | 184043774108.305 | 61.39% | 2.6535 | 3.7697 | 2.817e-10 | 180333143893.214 | 60.15% | 2.7638 | 3.9545 | 6.9907 | -1.8837 | -3.6909 | -1.8073 | -35.5762 | -10.576 | -27.9629 | -38.5389 | -25.0002 | 0.026996 | 0.024136
6.9963 | 6.9991 | 5596875 | 2014874999.9997 | -8.8897 | -0.97578 | 4.8429e-10 | 4.4592e-10 | 5.7593 | -1.5173 | 7.5306e-10 | 7.2838e-10 | 14.649 | -0.54154 | 2.6877e-10 | 189008238262.408 | 63.04% | 2.5159 | 3.5393 | 2.8246e-10 | 179848556451.251 | 59.99% | 2.7787 | 3.9795 | 6.9963 | -1.8742 | -3.6883 | -1.8141 | -35.71 | -10.5802 | -27.9853 | -38.5655 | -25.1298 | 0.027724 | 0.024895
7.0019 | 7.0047 | 5596875 | 2014875000.0001 | -9.8655 | -0.85793 | 4.258e-10 | 4.3728e-10 | 4.2419 | -1.4807 | 7.3487e-10 | 7.166e-10 | 14.1075 | -0.62274 | 3.0907e-10 | 164363652720.527 | 54.82% | 3.327 | 4.8978 | 2.7931e-10 | 181874314454.995 | 60.67% | 2.7172 | 3.8764 | 7.0019 | -1.8645 | -3.6875 | -1.823 | -35.8849 | -10.5845 | -28.0077 | -38.5921 | -25.3005 | 0.024109 | 0.021779
7.0075 | 7.0103 | 5596875 | 2014875000.0001 | -10.7235 | -0.87994 | 4.3672e-10 | 4.2791e-10 | 2.7613 | -1.4199 | 7.047e-10 | 7.0415e-10 | 13.4847 | -0.53993 | 2.6797e-10 | 189570430724.833 | 63.23% | 2.501 | 3.5143 | 2.7625e-10 | 183894411796.527 | 61.34% | 2.6578 | 3.7769 | 7.0075 | -1.8521 | -3.6856 | -1.8335 | -36.0917 | -10.5887 | -28.03 | -38.6187 | -25.503 | 0.027807 | 0.0253
7.0131 | 7.0159 | 5596875 | 2014875000.0001 | -11.6034 | -0.89233 | 4.4287e-10 | 4.1715e-10 | 1.3414 | -1.3626 | 6.7627e-10 | 6.9287e-10 | 12.9448 | -0.47026 | 2.3339e-10 | 217657461866.165 | 72.6% | 1.8972 | 2.5029 | 2.7572e-10 | 184246842176.232 | 61.46% | 2.6477 | 3.7599 | 7.0131 | -1.8444 | -3.6839 | -1.8395 | -36.21 | -10.5929 | -28.0524 | -38.6453 | -25.6171 | 0.031927 | 0.029155
7.0187 | 7.0215 | 5596875 | 2014875000.0001 | -12.4957 | -0.75112 | 3.7279e-10 | 4.0787e-10 | -0.021209 | -1.3069 | 6.4865e-10 | 6.8478e-10 | 12.4745 | -0.55582 | 2.7586e-10 | 184150992216.87 | 61.42% | 2.6504 | 3.7645 | 2.7691e-10 | 183453730962.199 | 61.19% | 2.6706 | 3.7983 | 7.0187 | -1.8327 | -3.6786 | -1.8459 | -36.3374 | -10.5971 | -28.0748 | -38.672 | -25.7403 | 0.027012 | 0.024766
7.0243 | 7.0271 | 5596875 | 2014874999.9997 | -13.2469 | -0.6776 | 3.363e-10 | 4.0167e-10 | -1.3282 | -1.2656 | 6.2812e-10 | 6.786e-10 | 11.9187 | -0.58799 | 2.9183e-10 | 174076634559.079 | 58.06% | 2.9661 | 4.2933 | 2.7692e-10 | 183445278376.318 | 61.19% | 2.6709 | 3.7988 | 7.0243 | -1.8173 | -3.6742 | -1.857 | -36.5544 | -10.6014 | -28.0972 | -38.6986 | -25.9531 | 0.025534 | 0.023586
7.0299 | 7.0327 | 5596875 | 2014875000.0001 | -13.9244 | -0.70732 | 3.5105e-10 | 3.9731e-10 | -2.5937 | -1.2652 | 6.2795e-10 | 6.7539e-10 | 11.3307 | -0.55793 | 2.769e-10 | 183457711925.765 | 61.19% | 2.6705 | 3.7981 | 2.7808e-10 | 182680414922.785 | 60.93% | 2.6933 | 3.8363 | 7.0299 | -1.8058 | -3.6698 | -1.864 | -36.6935 | -10.6056 | -28.1196 | -38.7252 | -26.088 | 0.02691 | 0.024966
7.0355 | 7.0383 | 5596875 | 2014875000.0001 | -14.6318 | -0.72055 | 3.5761e-10 | 3.9811e-10 | -3.859 | -1.2908 | 6.4062e-10 | 6.7497e-10 | 10.7728 | -0.57023 | 2.8301e-10 | 179500189418.106 | 59.87% | 2.7895 | 3.9976 | 2.7686e-10 | 183484641181.79 | 61.2% | 2.6697 | 3.7968 | 7.0355 | -1.803 | -3.6658 | -1.8627 | -36.6679 | -10.6098 | -28.142 | -38.7518 | -26.0581 | 0.02633 | 0.02438
7.0411 | 7.0439 | 5596875 | 2014875000.0001 | -15.3523 | -0.762 | 3.7819e-10 | 3.9867e-10 | -5.1498 | -1.3292 | 6.5972e-10 | 6.7802e-10 | 10.2025 | -0.56725 | 2.8153e-10 | 180442298968.395 | 60.19% | 2.7605 | 3.9489 | 2.7935e-10 | 181851080613.226 | 60.66% | 2.7179 | 3.8775 | 7.0411 | -1.8047 | -3.6702 | -1.8655 | -36.7219 | -10.614 | -28.1644 | -38.7784 | -26.1079 | 0.026468 | 0.024535
7.0467 | 7.0495 | 5596875 | 2014875000.0001 | -16.1143 | -0.81697 | 4.0547e-10 | 3.9834e-10 | -6.479 | -1.3844 | 6.8711e-10 | 6.8377e-10 | 9.6353 | -0.56747 | 2.8164e-10 | 180372054178.399 | 60.16% | 2.7626 | 3.9525 | 2.8543e-10 | 177978887849.985 | 59.37% | 2.8374 | 4.0778 | 7.0467 | -1.81 | -3.6732 | -1.8631 | -36.6756 | -10.6182 | -28.1868 | -38.805 | -26.0574 | 0.026458 | 0.024459
7.0523 | 7.0551 | 5596875 | 2014875000.0001 | -16.9313 | -0.86101 | 4.2733e-10 | 4.062e-10 | -7.8635 | -1.4174 | 7.0349e-10 | 6.9212e-10 | 9.0678 | -0.55643 | 2.7616e-10 | 183950239855.865 | 61.36% | 2.6562 | 3.7742 | 2.8592e-10 | 177671291164.21 | 59.26% | 2.8473 | 4.0943 | 7.0523 | -1.8214 | -3.6799 | -1.8585 | -36.5851 | -10.6225 | -28.2092 | -38.8316 | -25.9626 | 0.026982 | 0.024834
7.0579 | 7.0607 | 5596875 | 2014874999.9997 | -17.7923 | -0.87908 | 4.363e-10 | 4.1807e-10 | -9.2809 | -1.4463 | 7.1782e-10 | 7.0192e-10 | 8.5114 | -0.56724 | 2.8153e-10 | 180445647031.939 | 60.19% | 2.7604 | 3.9487 | 2.8385e-10 | 178968193063.737 | 59.7% | 2.8062 | 4.0254 | 7.0579 | -1.8331 | -3.6887 | -1.8556 | -36.5284 | -10.6267 | -28.2315 | -38.8582 | -25.9017 | 0.026468 | 0.024284
7.0635 | 7.0663 | 5596875 | 2014875000.0001 | -18.6714 | -0.87565 | 4.3459e-10 | 4.3008e-10 | -10.7272 | -1.4714 | 7.3026e-10 | 7.1184e-10 | 7.9442 | -0.59572 | 2.9566e-10 | 171816996179.092 | 57.31% | 3.0446 | 4.4248 | 2.8176e-10 | 180298393955.272 | 60.14% | 2.7649 | 3.9563 | 7.0635 | -1.8479 | -3.6995 | -1.8516 | -36.449 | -10.6309 | -28.2539 | -38.8848 | -25.8181 | 0.025203 | 0.02303
7.0691 | 7.0719 | 5596875 | 2014875000.0001 | -19.547 | -0.89237 | 4.4289e-10 | 4.3664e-10 | -12.1986 | -1.4874 | 7.3822e-10 | 7.2006e-10 | 7.3484 | -0.59506 | 2.9533e-10 | 172009946712.785 | 57.37% | 3.0378 | 4.4134 | 2.8341e-10 | 179243640987.057 | 59.79% | 2.7975 | 4.0109 | 7.0691 | -1.8598 | -3.7086 | -1.8488 | -36.3935 | -10.6351 | -28.2763 | -38.9114 | -25.7584 | 0.025231 | 0.022984
7.0747 | 7.0775 | 5596875 | 2014875000.0001 | -20.4394 | -0.88503 | 4.3925e-10 | 4.4127e-10 | -13.686 | -1.49 | 7.395e-10 | 7.2589e-10 | 6.7534 | -0.60496 | 3.0025e-10 | 169193187707.274 | 56.44% | 3.1398 | 4.5842 | 2.8463e-10 | 178479650969.579 | 59.53% | 2.8215 | 4.0512 | 7.0747 | -1.8674 | -3.717 | -1.8497 | -36.4106 | -10.6393 | -28.2987 | -38.938 | -25.7713 | 0.024818 | 0.022601
7.0803 | 7.0831 | 5596875 | 2014875000.0001 | -21.3244 | -0.9252 | 4.5918e-10 | 4.4585e-10 | -15.176 | -1.492 | 7.4048e-10 | 7.2803e-10 | 6.1484 | -0.56678 | 2.813e-10 | 180592529385.799 | 60.24% | 2.7559 | 3.9412 | 2.8218e-10 | 180023924133.083 | 60.05% | 2.7733 | 3.9704 | 7.0803 | -1.8721 | -3.7229 | -1.8508 | -36.4326 | -10.6435 | -28.3211 | -38.9646 | -25.7891 | 0.02649 | 0.024122
7.0859 | 7.0887 | 5596875 | 2014874999.9997 | -22.2496 | -0.94069 | 4.6687e-10 | 4.4654e-10 | -16.668 | -1.4828 | 7.3591e-10 | 7.2718e-10 | 5.5816 | -0.54207 | 2.6903e-10 | 188823629189.703 | 62.98% | 2.5209 | 3.5475 | 2.8064e-10 | 181017618434.714 | 60.38% | 2.743 | 3.9196 | 7.0859 | -1.8794 | -3.7274 | -1.8479 | -36.3766 | -10.6477 | -28.3435 | -38.9912 | -25.7289 | 0.027697 | 0.025142
7.0915 | 7.0943 | 5596875 | 2014875000.0001 | -23.1903 | -0.97367 | 4.8324e-10 | 4.4681e-10 | -18.1507 | -1.4852 | 7.3711e-10 | 7.2455e-10 | 5.0396 | -0.51151 | 2.5387e-10 | 200104691717.3 | 66.75% | 2.2447 | 3.0848 | 2.7774e-10 | 182902893287.706 | 61.01% | 2.6867 | 3.8253 | 7.0915 | -1.8833 | -3.7271 | -1.8437 | -36.2938 | -10.6519 | -28.3659 | -39.0178 | -25.6419 | 0.029352 | 0.026533
7.0971 | 7.0999 | 5596875 | 2014875000.0001 | -24.164 | -0.86592 | 4.2977e-10 | 4.4581e-10 | -19.6359 | -1.4729 | 7.3101e-10 | 7.2069e-10 | 4.5281 | -0.60697 | 3.0125e-10 | 168633045453.102 | 56.25% | 3.1607 | 4.6192 | 2.7487e-10 | 184811670921.714 | 61.64% | 2.6315 | 3.7328 | 7.0971 | -1.8863 | -3.7253 | -1.839 | -36.2007 | -10.6561 | -28.3882 | -39.0444 | -25.5446 | 0.024736 | 0.022258
7.1027 | 7.1055 | 5596875 | 2014875000.0001 | -25.0299 | -0.86449 | 4.2905e-10 | 4.4626e-10 | -21.1088 | -1.4586 | 7.2393e-10 | 7.1694e-10 | 3.9211 | -0.59414 | 2.9488e-10 | 172276255645.023 | 57.46% | 3.0284 | 4.3976 | 2.7068e-10 | 187678778087.488 | 62.6% | 2.5517 | 3.5992 | 7.1027 | -1.8648 | -3.7217 | -1.8568 | -36.5519 | -10.6603 | -28.4106 | -39.071 | -25.8916 | 0.02527 | 0.023029
7.1083 | 7.1111 | 5596875 | 2014875000.0001 | -25.8944 | -0.91847 | 4.5585e-10 | 4.482e-10 | -22.5674 | -1.4318 | 7.1063e-10 | 7.1349e-10 | 3.327 | -0.51336 | 2.5478e-10 | 199385493652.561 | 66.51% | 2.2609 | 3.112 | 2.6529e-10 | 191487418416.074 | 63.87% | 2.4512 | 3.4309 | 7.1083 | -1.8466 | -3.7204 | -1.8738 | -36.8852 | -10.6645 | -28.433 | -39.0976 | -26.2207 | 0.029246 | 0.026971
7.1139 | 7.1167 | 5596875 | 2014874999.9997 | -26.8129 | -0.87641 | 4.3497e-10 | 4.4328e-10 | -23.9993 | -1.3985 | 6.9409e-10 | 7.0998e-10 | 2.8136 | -0.5221 | 2.5912e-10 | 196046581544.281 | 65.39% | 2.3385 | 3.2421 | 2.667e-10 | 190475378854.948 | 63.53% | 2.4773 | 3.4746 | 7.1139 | -1.8425 | -3.7215 | -1.879 | -36.9878 | -10.6687 | -28.4554 | -39.1241 | -26.319 | 0.028757 | 0.026598
7.1194 | 7.1222 | 5596875 | 2014875000.0001 | -27.6893 | -0.88497 | 4.3922e-10 | 4.3697e-10 | -25.3978 | -1.3881 | 6.8893e-10 | 7.0557e-10 | 2.2915 | -0.50313 | 2.4971e-10 | 203439253902.587 | 67.86% | 2.1717 | 2.9626 | 2.686e-10 | 189126497546.323 | 63.08% | 2.5128 | 3.534 | 7.1194 | -1.8326 | -3.724 | -1.8915 | -37.2333 | -10.6729 | -28.4778 | -39.1507 | -26.5604 | 0.029841 | 0.027832
7.125 | 7.1278 | 5596875 | 2014875000.0001 | -28.5742 | -0.85361 | 4.2365e-10 | 4.2735e-10 | -26.7859 | -1.3858 | 6.8776e-10 | 7.0007e-10 | 1.7884 | -0.53215 | 2.6411e-10 | 192344913070.638 | 64.16% | 2.4294 | 3.3943 | 2.7272e-10 | 186270321307.793 | 62.13% | 2.5905 | 3.6641 | 7.125 | -1.8272 | -3.7276 | -1.9005 | -37.4105 | -10.6771 | -28.5002 | -39.1773 | -26.7334 | 0.028214 | 0.026465
7.1306 | 7.1334 | 5596875 | 2014875000.0001 | -29.4279 | -0.90238 | 4.4786e-10 | 4.2422e-10 | -28.1716 | -1.4044 | 6.97e-10 | 6.9478e-10 | 1.2562 | -0.50199 | 2.4914e-10 | 203900660895.321 | 68.01% | 2.1619 | 2.9462 | 2.7056e-10 | 187756944660.232 | 62.63% | 2.5496 | 3.5956 | 7.1306 | -1.8215 | -3.7278 | -1.9063 | -37.5253 | -10.6813 | -28.5226 | -39.2039 | -26.844 | 0.029909 | 0.028149
7.1362 | 7.139 | 5596875 | 2014875000.0001 | -30.3302 | -0.92797 | 4.6056e-10 | 4.182e-10 | -29.576 | -1.4136 | 7.0159e-10 | 6.9083e-10 | 0.75424 | -0.48564 | 2.4103e-10 | 210763765094.701 | 70.3% | 2.0234 | 2.7142 | 2.7263e-10 | 186333409712.94 | 62.15% | 2.5887 | 3.6611 | 7.1362 | -1.8209 | -3.725 | -1.9042 | -37.4838 | -10.6855 | -28.545 | -39.2305 | -26.7983 | 0.030915 | 0.029024
7.1418 | 7.1446 | 5596875 | 2014874999.9997 | -31.2582 | -0.8161 | 4.0504e-10 | 4.1183e-10 | -30.9896 | -1.4141 | 7.0184e-10 | 6.8977e-10 | 0.26859 | -0.59802 | 2.968e-10 | 171158250627.476 | 57.09% | 3.0681 | 4.4641 | 2.7794e-10 | 182774037456.66 | 60.97% | 2.6905 | 3.8317 | 7.1418 | -1.8282 | -3.7218 | -1.8937 | -37.277 | -10.6897 | -28.5674 | -39.257 | -26.5873 | 0.025106 | 0.023366
7.1474 | 7.1502 | 5596875 | 2014875000.0001 | -32.0743 | -0.8008 | 3.9744e-10 | 4.0956e-10 | -32.4037 | -1.385 | 6.874e-10 | 6.9159e-10 | -0.32942 | -0.58423 | 2.8996e-10 | 175197880218.218 | 58.44% | 2.9282 | 4.2299 | 2.8203e-10 | 180123052272.24 | 60.08% | 2.7703 | 3.9653 | 7.1474 | -1.8263 | -3.7165 | -1.8902 | -37.2077 | -10.6939 | -28.5897 | -39.2836 | -26.5138 | 0.025699 | 0.023833
7.153 | 7.1558 | 5596875 | 2014875000.0001 | -32.8751 | -0.76043 | 3.7741e-10 | 4.0906e-10 | -33.7888 | -1.3632 | 6.7658e-10 | 6.9477e-10 | -0.91365 | -0.60279 | 2.9917e-10 | 169801969899.408 | 56.64% | 3.1173 | 4.5466 | 2.8571e-10 | 177803861450.737 | 59.31% | 2.843 | 4.0871 | 7.153 | -1.8226 | -3.7127 | -1.8902 | -37.2078 | -10.6981 | -28.6121 | -39.3102 | -26.5097 | 0.024907 | 0.023077
7.1586 | 7.1614 | 5596875 | 2014875000.0001 | -33.6355 | -0.79662 | 3.9537e-10 | 4.1009e-10 | -35.152 | -1.3557 | 6.7286e-10 | 6.9862e-10 | -1.5164 | -0.55911 | 2.7749e-10 | 183067771313.14 | 61.06% | 2.6819 | 3.8172 | 2.8853e-10 | 176066846017.57 | 58.73% | 2.8994 | 4.1816 | 7.1586 | -1.8243 | -3.7129 | -1.8886 | -37.1768 | -10.7022 | -28.6345 | -39.3368 | -26.4746 | 0.026853 | 0.024827
7.1642 | 7.167 | 5596875 | 2014875000.0001 | -34.4322 | -0.73112 | 3.6286e-10 | 4.0932e-10 | -36.5077 | -1.3711 | 6.8048e-10 | 7.0125e-10 | -2.0756 | -0.63995 | 3.1761e-10 | 159943342589.712 | 53.35% | 3.5134 | 5.2101 | 2.9193e-10 | 174013822400.785 | 58.04% | 2.9682 | 4.2968 | 7.1642 | -1.837 | -3.7163 | -1.8794 | -36.9952 | -10.7064 | -28.6569 | -39.3633 | -26.2887 | 0.023461 | 0.021522
7.1698 | 7.1726 | 5596875 | 2014875000.0001 | -35.1633 | -0.7772 | 3.8573e-10 | 4.0993e-10 | -37.8788 | -1.4082 | 6.9891e-10 | 7.0264e-10 | -2.7155 | -0.63103 | 3.1318e-10 | 162204756025.42 | 54.1% | 3.4161 | 5.0471 | 2.9272e-10 | 173546999638.51 | 57.89% | 2.9842 | 4.3236 | 7.1698 | -1.8441 | -3.7225 | -1.8784 | -36.976 | -10.7106 | -28.6793 | -39.3899 | -26.2654 | 0.023793 | 0.02179
7.1754 | 7.1782 | 5596875 | 2014874999.9997 | -35.9405 | -0.82615 | 4.1002e-10 | 4.1436e-10 | -39.287 | -1.4389 | 7.1414e-10 | 7.0358e-10 | -3.3465 | -0.61276 | 3.0412e-10 | 167040034821.951 | 55.72% | 3.2212 | 4.7207 | 2.8922e-10 | 175644887449.281 | 58.59% | 2.9133 | 4.2049 | 7.1754 | -1.8513 | -3.7322 | -1.8809 | -37.0255 | -10.7148 | -28.7017 | -39.4165 | -26.3107 | 0.024502 | 0.022461
7.181 | 7.1838 | 5596875 | 2014875000.0001 | -36.7666 | -0.87392 | 4.3374e-10 | 4.2201e-10 | -40.7259 | -1.4586 | 7.2391e-10 | 7.0553e-10 | -3.9593 | -0.58466 | 2.9017e-10 | 175069030050.785 | 58.4% | 2.9325 | 4.2371 | 2.8352e-10 | 179176307214.576 | 59.77% | 2.7996 | 4.0145 | 7.181 | -1.8543 | -3.7399 | -1.8857 | -37.1197 | -10.719 | -28.7241 | -39.443 | -26.4008 | 0.02568 | 0.023603
7.1866 | 7.1894 | 5596875 | 2014875000.0001 | -37.6406 | -0.87639 | 4.3496e-10 | 4.2761e-10 | -42.1845 | -1.471 | 7.3007e-10 | 7.0774e-10 | -4.544 | -0.59462 | 2.9511e-10 | 172136539473.703 | 57.42% | 3.0333 | 4.4059 | 2.8013e-10 | 181345412666.724 | 60.49% | 2.7331 | 3.903 | 7.1866 | -1.8587 | -3.7478 | -1.8891 | -37.187 | -10.7231 | -28.7464 | -39.4696 | -26.4639 | 0.02525 | 0.023245
7.1922 | 7.195 | 5596875 | 2014875000.0001 | -38.517 | -0.88536 | 4.3941e-10 | 4.3477e-10 | -43.6555 | -1.4628 | 7.26e-10 | 7.1028e-10 | -5.1386 | -0.57743 | 2.8659e-10 | 177259483628.248 | 59.13% | 2.8605 | 4.1164 | 2.7551e-10 | 184386597274.812 | 61.5% | 2.6437 | 3.7532 | 7.1922 | -1.858 | -3.7572 | -1.8992 | -37.3864 | -10.7273 | -28.7688 | -39.4962 | -26.659 | 0.026001 | 0.024094
7.1978 | 7.2006 | 5596875 | 2014875000.0001 | -39.4023 | -0.94136 | 4.6721e-10 | 4.3708e-10 | -45.1183 | -1.4444 | 7.1687e-10 | 7.1202e-10 | -5.716 | -0.50305 | 2.4967e-10 | 203471808967.442 | 67.87% | 2.171 | 2.9614 | 2.7494e-10 | 184766090177.741 | 61.63% | 2.6328 | 3.735 | 7.1978 | -1.8597 | -3.7705 | -1.9109 | -37.6156 | -10.7315 | -28.7912 | -39.5227 | -26.8841 | 0.029846 | 0.027869
7.2034 | 7.2062 | 5596875 | 2014874999.9997 | -40.3437 | -0.91445 | 4.5385e-10 | 4.4343e-10 | -46.5627 | -1.435 | 7.122e-10 | 7.1247e-10 | -6.2191 | -0.52053 | 2.5834e-10 | 196637491608.408 | 65.59% | 2.3245 | 3.2186 | 2.6904e-10 | 188817394721.622 | 62.98% | 2.521 | 3.5478 | 7.2034 | -1.8696 | -3.782 | -1.9124 | -37.6456 | -10.7357 | -28.8136 | -39.5493 | -26.91 | 0.028843 | 0.026938
7.209 | 7.2118 | 5596875 | 2014875000.0001 | -41.2581 | -0.97032 | 4.8158e-10 | 4.4057e-10 | -47.9977 | -1.4282 | 7.0883e-10 | 7.1212e-10 | -6.7396 | -0.45789 | 2.2725e-10 | 223537775571.813 | 74.56% | 1.7987 | 2.3379 | 2.7154e-10 | 187078784544.814 | 62.4% | 2.5681 | 3.6267 | 7.209 | -1.8775 | -3.7924 | -1.9149 | -37.6942 | -10.7398 | -28.836 | -39.5758 | -26.9544 | 0.032789 | 0.03065
7.2146 | 7.2174 | 5596875 | 2014875000.0001 | -42.2284 | -0.88445 | 4.3896e-10 | 4.4133e-10 | -49.4259 | -1.4121 | 7.0083e-10 | 7.1148e-10 | -7.1975 | -0.52763 | 2.6187e-10 | 193990493911.161 | 64.71% | 2.3884 | 3.3256 | 2.7015e-10 | 188042186350.301 | 62.72% | 2.5419 | 3.5827 | 7.2146 | -1.8933 | -3.7985 | -1.9052 | -37.5043 | -10.744 | -28.8584 | -39.6024 | -26.7603 | 0.028455 | 0.026386
7.2202 | 7.223 | 5596875 | 2014875000.0001 | -43.1129 | -0.95531 | 4.7413e-10 | 4.4128e-10 | -50.838 | -1.412 | 7.008e-10 | 7.1073e-10 | -7.7251 | -0.45671 | 2.2667e-10 | 224114829140.249 | 74.75% | 1.7895 | 2.3224 | 2.6945e-10 | 188531122883.659 | 62.89% | 2.5287 | 3.5606 | 7.2202 | -1.8878 | -3.7979 | -1.9101 | -37.6007 | -10.7482 | -28.8808 | -39.6289 | -26.8526 | 0.032874 | 0.030565
7.2258 | 7.2286 | 5596875 | 2014875000.0001 | -44.0682 | -0.78228 | 3.8825e-10 | 4.4235e-10 | -52.25 | -1.4097 | 6.9964e-10 | 7.1086e-10 | -8.1818 | -0.62741 | 3.1139e-10 | 163140565048.527 | 54.42% | 3.3771 | 4.9817 | 2.6851e-10 | 189195027931.118 | 63.11% | 2.511 | 3.531 | 7.2258 | -1.8907 | -3.7898 | -1.899 | -37.3827 | -10.7523 | -28.9032 | -39.6555 | -26.6304 | 0.02393 | 0.022048
7.2314 | 7.2342 | 5596875 | 2014874999.9997 | -44.8505 | -0.91794 | 4.5558e-10 | 4.3952e-10 | -53.6597 | -1.4182 | 7.0388e-10 | 7.1209e-10 | -8.8092 | -0.50028 | 2.4829e-10 | 204596968717.725 | 68.24% | 2.1472 | 2.9215 | 2.7256e-10 | 186378844460.547 | 62.17% | 2.5874 | 3.659 | 7.2314 | -1.8718 | -3.7784 | -1.9066 | -37.532 | -10.7565 | -28.9256 | -39.682 | -26.7755 | 0.030011 | 0.02778
7.237 | 7.2398 | 5596875 | 2014875000.0001 | -45.7684 | -0.76288 | 3.7862e-10 | 4.3943e-10 | -55.0779 | -1.4311 | 7.1025e-10 | 7.1415e-10 | -9.3095 | -0.66818 | 3.3162e-10 | 153186241788.3 | 51.1% | 3.8302 | 5.7407 | 2.7472e-10 | 184916516027.217 | 61.68% | 2.6285 | 3.7278 | 7.237 | -1.8635 | -3.7648 | -1.9013 | -37.4263 | -10.7607 | -28.9479 | -39.7086 | -26.6656 | 0.02247 | 0.020698
7.2426 | 7.2454 | 5596875 | 2014875000.0001 | -46.5313 | -0.89075 | 4.4209e-10 | 4.3493e-10 | -56.509 | -1.4446 | 7.1696e-10 | 7.1663e-10 | -9.9777 | -0.55382 | 2.7487e-10 | 184815989915.655 | 61.65% | 2.6314 | 3.7326 | 2.817e-10 | 180331165990.473 | 60.15% | 2.7639 | 3.9546 | 7.2426 | -1.8419 | -3.7544 | -1.9125 | -37.6472 | -10.7648 | -28.9703 | -39.7351 | -26.8823 | 0.027109 | 0.025156
7.2482 | 7.251 | 5596875 | 2014875000.0001 | -47.4221 | -0.87517 | 4.3435e-10 | 4.3776e-10 | -57.9536 | -1.4543 | 7.2176e-10 | 7.1962e-10 | -10.5315 | -0.57909 | 2.8741e-10 | 176752318561.735 | 58.96% | 2.877 | 4.144 | 2.8186e-10 | 180230621667.959 | 60.12% | 2.767 | 3.9598 | 7.2482 | -1.8351 | -3.7489 | -1.9138 | -37.6735 | -10.769 | -28.9927 | -39.7617 | -26.9046 | 0.025927 | 0.024059
7.2538 | 7.2566 | 5596875 | 2014875000.0001 | -48.2972 | -0.90927 | 4.5128e-10 | 4.3495e-10 | -59.4078 | -1.4658 | 7.2747e-10 | 7.2287e-10 | -11.1106 | -0.55648 | 2.7618e-10 | 183934918236.75 | 61.35% | 2.6567 | 3.775 | 2.8792e-10 | 176435895324.299 | 58.85% | 2.8873 | 4.1613 | 7.2538 | -1.8315 | -3.7486 | -1.9171 | -37.7389 | -10.7731 | -29.0151 | -39.7882 | -26.9657 | 0.02698 | 0.025075
7.2594 | 7.2622 | 5596875 | 2014875000.0001 | -49.2065 | -0.87862 | 4.3607e-10 | 4.4165e-10 | -60.8736 | -1.4716 | 7.3036e-10 | 7.258e-10 | -11.6671 | -0.59297 | 2.9429e-10 | 172616261936.296 | 57.58% | 3.0165 | 4.3777 | 2.8414e-10 | 178783512491.506 | 59.63% | 2.812 | 4.0351 | 7.2594 | -1.8369 | -3.7522 | -1.9153 | -37.7028 | -10.7773 | -29.0375 | -39.8148 | -26.9255 | 0.02532 | 0.023478
7.265 | 7.2678 | 5596875 | 2014874999.9997 | -50.0851 | -0.91231 | 4.5279e-10 | 4.4054e-10 | -62.3452 | -1.4806 | 7.3484e-10 | 7.2772e-10 | -12.26 | -0.5683 | 2.8205e-10 | 180107821326.889 | 60.08% | 2.7708 | 3.9661 | 2.8718e-10 | 176893299073.245 | 59% | 2.8724 | 4.1363 | 7.265 | -1.8372 | -3.7579 | -1.9207 | -37.8094 | -10.7814 | -29.0599 | -39.8413 | -27.028 | 0.026419 | 0.024572
7.2706 | 7.2734 | 5596875 | 2014875000.0001 | -50.9974 | -0.87056 | 4.3207e-10 | 4.4544e-10 | -63.8258 | -1.4833 | 7.3616e-10 | 7.2793e-10 | -12.8283 | -0.61271 | 3.0409e-10 | 167053730608.806 | 55.72% | 3.2207 | 4.7198 | 2.8249e-10 | 179832021595.917 | 59.98% | 2.7793 | 3.9803 | 7.2706 | -1.8415 | -3.7667 | -1.9252 | -37.8968 | -10.7856 | -29.0823 | -39.8679 | -27.1113 | 0.024504 | 0.022843
7.2762 | 7.279 | 5596875 | 2014875000.0001 | -51.868 | -0.94723 | 4.7012e-10 | 4.432e-10 | -65.3091 | -1.4783 | 7.3372e-10 | 7.2556e-10 | -13.4411 | -0.53112 | 2.636e-10 | 192718297212.371 | 64.28% | 2.42 | 3.3786 | 2.8236e-10 | 179914455951.753 | 60.01% | 2.7767 | 3.9761 | 7.2762 | -1.8484 | -3.7785 | -1.9301 | -37.994 | -10.7897 | -29.1046 | -39.8944 | -27.2043 | 0.028269 | 0.026423
7.2818 | 7.2846 | 5596875 | 2014875000.0001 | -52.8152 | -0.89298 | 4.4319e-10 | 4.4011e-10 | -66.7874 | -1.4841 | 7.3655e-10 | 7.2047e-10 | -13.9722 | -0.59107 | 2.9335e-10 | 173169930959.827 | 57.76% | 2.9972 | 4.3454 | 2.8036e-10 | 181196497886.821 | 60.44% | 2.7376 | 3.9105 | 7.2818 | -1.8658 | -3.7897 | -1.924 | -37.8737 | -10.7939 | -29.127 | -39.9209 | -27.0798 | 0.025401 | 0.023616
7.2874 | 7.2902 | 5596875 | 2014875000.0001 | -53.7082 | -0.93095 | 4.6204e-10 | 4.3438e-10 | -68.2714 | -1.4746 | 7.3184e-10 | 7.1382e-10 | -14.5632 | -0.54361 | 2.698e-10 | 188287763550.182 | 62.8% | 2.5352 | 3.5716 | 2.7944e-10 | 181791800677.373 | 60.64% | 2.7197 | 3.8805 | 7.2874 | -1.8756 | -3.8018 | -1.9262 | -37.9168 | -10.798 | -29.1494 | -39.9475 | -27.1188 | 0.027619 | 0.025695
7.293 | 7.2958 | 5596875 | 2014874999.9997 | -54.6392 | -0.89321 | 4.4331e-10 | 4.3027e-10 | -69.746 | -1.4608 | 7.25e-10 | 7.0733e-10 | -15.1069 | -0.56757 | 2.8169e-10 | 180339044293.607 | 60.15% | 2.7637 | 3.9542 | 2.7706e-10 | 183355214779.119 | 61.16% | 2.6735 | 3.8031 | 7.293 | -1.8869 | -3.8115 | -1.9245 | -37.8842 | -10.8022 | -29.1718 | -39.974 | -27.082 | 0.026453 | 0.024558
7.2985 | 7.3013 | 5596875 | 2014875000.0001 | -55.5324 | -0.87158 | 4.3257e-10 | 4.2575e-10 | -71.2068 | -1.4357 | 7.1257e-10 | 7.0165e-10 | -15.6744 | -0.56417 | 2.8e-10 | 181428400692.238 | 60.52% | 2.7306 | 3.8988 | 2.759e-10 | 184123761795.104 | 61.42% | 2.6512 | 3.7658 | 7.2985 | -1.8893 | -3.8195 | -1.9302 | -37.996 | -10.8063 | -29.1942 | -40.0005 | -27.1896 | 0.026612 | 0.024785
7.3041 | 7.3069 | 5596875 | 2014875000.0001 | -56.4039 | -0.84109 | 4.1744e-10 | 4.2423e-10 | -72.6425 | -1.392 | 6.9088e-10 | 6.9719e-10 | -16.2386 | -0.55096 | 2.7344e-10 | 185778271797.324 | 61.97% | 2.6042 | 3.6871 | 2.7297e-10 | 186103337936.782 | 62.08% | 2.5951 | 3.6719 | 7.3041 | -1.887 | -3.825 | -1.938 | -38.1503 | -10.8105 | -29.2166 | -40.0271 | -27.3399 | 0.027251 | 0.0255
7.3097 | 7.3125 | 5596875 | 2014875000.0001 | -57.245 | -0.80671 | 4.0038e-10 | 4.1995e-10 | -74.0346 | -1.3415 | 6.6581e-10 | 6.9353e-10 | -16.7895 | -0.53481 | 2.6543e-10 | 191386027191.03 | 63.84% | 2.4538 | 3.4352 | 2.7359e-10 | 185680759366.951 | 61.93% | 2.6069 | 3.6917 | 7.3097 | -1.8825 | -3.8251 | -1.9426 | -38.2399 | -10.8146 | -29.239 | -40.0536 | -27.4252 | 0.028073 | 0.026332
7.3153 | 7.3181 | 5596875 | 2014875000.0001 | -58.0517 | -0.78225 | 3.8824e-10 | 4.1797e-10 | -75.3761 | -1.3184 | 6.5432e-10 | 6.897e-10 | -17.3244 | -0.53613 | 2.6609e-10 | 190915838132.176 | 63.68% | 2.4659 | 3.4555 | 2.7173e-10 | 186951262237.623 | 62.36% | 2.5716 | 3.6325 | 7.3153 | -1.8753 | -3.8225 | -1.9472 | -38.3303 | -10.8188 | -29.2614 | -40.0801 | -27.5115 | 0.028004 | 0.026329
7.3209 | 7.3237 | 5596875 | 2014874999.9997 | -58.834 | -0.78745 | 3.9082e-10 | 4.1379e-10 | -76.6945 | -1.3276 | 6.589e-10 | 6.8654e-10 | -17.8605 | -0.54016 | 2.6808e-10 | 189492382369.363 | 63.21% | 2.5031 | 3.5178 | 2.7275e-10 | 186253029282.287 | 62.13% | 2.5909 | 3.6649 | 7.3209 | -1.8728 | -3.8198 | -1.947 | -38.3269 | -10.8229 | -29.2838 | -40.1066 | -27.504 | 0.027795 | 0.026106
7.3265 | 7.3293 | 5596875 | 2014875000.0001 | -59.6214 | -0.81216 | 4.0308e-10 | 4.1187e-10 | -78.0221 | -1.3548 | 6.7242e-10 | 6.8476e-10 | -18.4006 | -0.54267 | 2.6933e-10 | 188614656748.783 | 62.91% | 2.5265 | 3.5569 | 2.7289e-10 | 186156215041.683 | 62.09% | 2.5936 | 3.6694 | 7.3265 | -1.8683 | -3.8184 | -1.9501 | -38.3874 | -10.827 | -29.3061 | -40.1332 | -27.5604 | 0.027667 | 0.026019
7.3321 | 7.3349 | 5596875 | 2014875000.0001 | -60.4336 | -0.83681 | 4.1532e-10 | 4.1244e-10 | -79.3769 | -1.3845 | 6.8713e-10 | 6.8559e-10 | -18.9433 | -0.54767 | 2.7181e-10 | 186894248762.379 | 62.34% | 2.5732 | 3.6352 | 2.7315e-10 | 185976325315.869 | 62.03% | 2.5987 | 3.6778 | 7.3321 | -1.864 | -3.8164 | -1.9525 | -38.4345 | -10.8312 | -29.3285 | -40.1597 | -27.6033 | 0.027414 | 0.025802
7.3377 | 7.3405 | 5596875 | 2014875000.0001 | -61.2704 | -0.85234 | 4.2302e-10 | 4.166e-10 | -80.7614 | -1.3972 | 6.9345e-10 | 6.9058e-10 | -19.491 | -0.54488 | 2.7043e-10 | 187848512105.982 | 62.66% | 2.5471 | 3.5915 | 2.7398e-10 | 185414907745.208 | 61.85% | 2.6144 | 3.7042 | 7.3377 | -1.8606 | -3.813 | -1.9524 | -38.4335 | -10.8353 | -29.3509 | -40.1862 | -27.5982 | 0.027554 | 0.025909
7.3433 | 7.3461 | 5596875 | 2014875000.0001 | -62.1228 | -0.84927 | 4.215e-10 | 4.2368e-10 | -82.1586 | -1.3991 | 6.944e-10 | 6.9947e-10 | -20.0359 | -0.54986 | 2.729e-10 | 186147801118.393 | 62.09% | 2.5939 | 3.6698 | 2.7579e-10 | 184195092849.588 | 61.44% | 2.6492 | 3.7624 | 7.3433 | -1.8569 | -3.8096 | -1.9527 | -38.4387 | -10.8394 | -29.3733 | -40.2127 | -27.5993 | 0.027305 | 0.025656
7.3489 | 7.3517 | 5596875 | 2014875000.0001 | -62.972 | -0.83822 | 4.1601e-10 | 4.3389e-10 | -83.5578 | -1.4044 | 6.9702e-10 | 7.1124e-10 | -20.5857 | -0.56619 | 2.8101e-10 | 180779615351.276 | 60.3% | 2.7502 | 3.9317 | 2.7735e-10 | 183162610478.269 | 61.09% | 2.6791 | 3.8126 | 7.3489 | -1.8551 | -3.81 | -1.9549 | -38.4816 | -10.8436 | -29.3957 | -40.2392 | -27.6381 | 0.026517 | 0.024932
7.3545 | 7.3573 | 5596875 | 2014874999.9997 | -63.8102 | -0.8507 | 4.2221e-10 | 4.4464e-10 | -84.9622 | -1.4214 | 7.0546e-10 | 7.2301e-10 | -21.1519 | -0.57072 | 2.8325e-10 | 179345627266.823 | 59.82% | 2.7944 | 4.0056 | 2.7837e-10 | 182488549303.145 | 60.87% | 2.6989 | 3.8458 | 7.3545 | -1.8565 | -3.8088 | -1.9523 | -38.4307 | -10.8477 | -29.4181 | -40.2658 | -27.583 | 0.026307 | 0.024666
7.3601 | 7.3629 | 5596875 | 2014875000.0001 | -64.6609 | -0.8841 | 4.3879e-10 | 4.8249e-10 | -86.3836 | -1.4541 | 7.2169e-10 | 7.3299e-10 | -21.7226 | -0.57002 | 2.829e-10 | 179566339095.404 | 59.9% | 2.7875 | 3.9941 | 2.505e-10 | 202791825231.108 | 67.64% | 2.1856 | 2.9859 | 7.3601 | -1.8612 | -3.812 | -1.9507 | -38.4003 | -10.8518 | -29.4405 | -40.2923 | -27.5485 | 0.026339 | 0.024647
7.3657 | 7.3685 | 5596875 | 2014875000.0001 | -65.545 | -0.93327 | 4.6319e-10 | 4.8682e-10 | -87.8377 | -1.5026 | 7.4573e-10 | 7.389e-10 | -22.2927 | -0.56929 | 2.8254e-10 | 179796197598.911 | 59.97% | 2.7804 | 3.9822 | 2.5208e-10 | 201523387581.697 | 67.22% | 2.2132 | 3.0321 | 7.3657 | -1.8705 | -3.819 | -1.9484 | -38.3548 | -10.8559 | -29.4628 | -40.3188 | -27.4988 | 0.026373 | 0.024615
7.3713 | 7.3741 | 5596875 | 2014875000.0001 | -66.4783 | -0.96372 | 4.783e-10 | 4.7425e-10 | -89.3403 | -1.5387 | 7.6369e-10 | 7.4137e-10 | -22.8619 | -0.57503 | 2.8539e-10 | 178001649986.112 | 59.37% | 2.8367 | 4.0766 | 2.6711e-10 | 190181617072.504 | 63.44% | 2.485 | 3.4874 | 7.3713 | -1.8854 | -3.8308 | -1.9454 | -38.2952 | -10.8601 | -29.4852 | -40.3453 | -27.4351 | 0.02611 | 0.024294
7.3769 | 7.3797 | 5596875 | 2014875000.0001 | -67.442 | -1.0086 | 5.0058e-10 | 4.9817e-10 | -90.879 | -1.5792 | 7.8377e-10 | 7.4122e-10 | -23.437 | -0.57059 | 2.8319e-10 | 179386804604.795 | 59.84% | 2.7931 | 4.0035 | 2.4305e-10 | 209009704628.002 | 69.72% | 2.0575 | 2.7713 | 7.3769 | -1.8986 | -3.846 | -1.9474 | -38.3342 | -10.8642 | -29.5076 | -40.3718 | -27.47 | 0.026313 | 0.024496
7.3825 | 7.3853 | 5596875 | 2014874999.9997 | -68.4506 | -1.0257 | 5.0904e-10 | 4.6264e-10 | -92.4582 | -1.5885 | 7.8839e-10 | 7.3934e-10 | -24.0076 | -0.56286 | 2.7935e-10 | 181848381107.751 | 60.66% | 2.718 | 3.8777 | 2.767e-10 | 183591808785.734 | 61.24% | 2.6666 | 3.7916 | 7.3825 | -1.9141 | -3.864 | -1.9499 | -38.3838 | -10.8683 | -29.53 | -40.3983 | -27.5155 | 0.026674 | 0.024854
7.3881 | 7.3909 | 5596875 | 2014875000.0001 | -69.4763 | -1.651 | 8.1939e-10 | 5.0499e-10 | -94.0467 | -1.5759 | 7.8215e-10 | 7.3591e-10 | -24.5704 | 0.075039 | -3.7243e-11 | -1.364e+12 | -455% | 0.048308 | -0.59412 | 2.3092e-10 | 219988123865.723 | 73.38% | 1.8572 | 2.4359 | 7.3881 | -1.9274 | -3.8809 | -1.9536 | -38.4559 | -10.8724 | -29.5524 | -40.4248 | -27.5835 | 0.20008 | 0.18675
7.3937 | 7.3965 | 5596875 | 2014875000.0001 | -71.1273 | -0.93285 | 4.6298e-10 | 4.6018e-10 | -95.6226 | -1.5155 | 7.5214e-10 | 7.3021e-10 | -24.4954 | -0.58261 | 2.8916e-10 | 175684028913.417 | 58.6% | 2.912 | 4.2028 | 2.7003e-10 | 188124307622.825 | 62.75% | 2.5396 | 3.579 | 7.3937 | -1.9734 | -3.8982 | -1.9247 | -37.888 | -10.8765 | -29.5748 | -40.4513 | -27.0115 | 0.02577 | 0.023536
7.3993 | 7.4021 | 5596875 | 2014875000.0001 | -72.0601 | -0.57378 | 2.8477e-10 | 4.4911e-10 | -97.1381 | -1.4519 | 7.2057e-10 | 7.2208e-10 | -25.078 | -0.87807 | 4.358e-10 | 116568423350.814 | 38.88% | 6.6146 | 10.4046 | 2.7297e-10 | 186100088528.829 | 62.07% | 2.5952 | 3.672 | 7.3993 | -1.9851 | -3.9122 | -1.9271 | -37.9349 | -10.8807 | -29.5972 | -40.4778 | -27.0543 | 0.017099 | 0.01563
7.4049 | 7.4077 | 5596875 | 2014875000.0001 | -72.6339 | -1.3793 | 6.8456e-10 | 4.4482e-10 | -98.59 | -1.3959 | 6.9278e-10 | 7.1166e-10 | -25.9561 | -0.016557 | 8.2175e-12 | 6.182e+12 | 2062% | 0.0023519 | -0.6711 | 2.6684e-10 | 190373302890.418 | 63.5% | 2.48 | 3.4791 | 7.4049 | -1.9823 | -3.922 | -1.9397 | -38.1839 | -10.8848 | -29.6196 | -40.5043 | -27.2991 | 0.90679 | 0.83575
7.4105 | 7.4133 | 5596875 | 2014874999.9997 | -74.0132 | -0.050811 | 2.5218e-11 | 4.2362e-10 | -99.9858 | -1.3628 | 6.7637e-10 | 6.9942e-10 | -25.9726 | -1.312 | 6.5115e-10 | 78015357548.7525 | 26.02% | 14.7674 | 24.0609 | 2.758e-10 | 184188522355.825 | 61.44% | 2.6493 | 3.7627 | 7.4105 | -2.019 | -3.9284 | -1.9094 | -37.5871 | -10.8889 | -29.642 | -40.5308 | -26.6982 | 0.011444 | 0.010307
7.4161 | 7.4189 | 5596875 | 2014875000.0001 | -74.064 | -1.7894 | 8.8809e-10 | 4.1217e-10 | -101.3486 | -1.3455 | 6.6777e-10 | 6.8756e-10 | -27.2846 | 0.44392 | -2.2032e-10 | -230574027178.272 | -76.91% | 1.6906 | 2.1568 | 2.7539e-10 | 184465391406.521 | 61.53% | 2.6414 | 3.7494 | 7.4161 | -1.9664 | -3.9256 | -1.9592 | -38.567 | -10.893 | -29.6643 | -40.5573 | -27.674 | 0.033821 | 0.031552
7.4217 | 7.4245 | 5596875 | 2014875000.0001 | -75.8534 | 0.10922 | -5.4207e-11 | 3.7426e-10 | -102.6941 | -1.3277 | 6.5894e-10 | 6.7828e-10 | -26.8407 | -1.4369 | 7.1314e-10 | 71233954125.2923 | 23.76% | 17.7129 | 28.9948 | 3.0402e-10 | 167093637918.786 | 55.74% | 3.2192 | 4.7172 | 7.4217 | -2.0203 | -3.9139 | -1.8936 | -37.275 | -10.8971 | -29.6867 | -40.5838 | -26.3779 | 0.010449 | 0.0092842
7.4273 | 7.4301 | 5596875 | 2014875000.0001 | -75.7442 | -0.68805 | 3.4148e-10 | 3.7141e-10 | -104.0218 | -1.3224 | 6.5633e-10 | 6.7373e-10 | -28.2776 | -0.63439 | 3.1485e-10 | 161346137541.279 | 53.82% | 3.4526 | 5.1082 | 3.0232e-10 | 168035270800.361 | 56.05% | 3.1832 | 4.6569 | 7.4273 | -1.9493 | -3.8969 | -1.9476 | -38.3391 | -10.9012 | -29.7091 | -40.6103 | -27.4379 | 0.023667 | 0.021857
7.4329 | 7.4357 | 5596875 | 2014875000.0001 | -76.4322 | -0.86856 | 4.3108e-10 | 3.8657e-10 | -105.3442 | -1.3078 | 6.4907e-10 | 6.7413e-10 | -28.912 | -0.43922 | 2.1799e-10 | 233037317859.183 | 77.73% | 1.6551 | 2.0972 | 2.8757e-10 | 176655580611.941 | 58.92% | 2.8801 | 4.1493 | 7.4329 | -1.9511 | -3.8795 | -1.9284 | -37.9605 | -10.9053 | -29.7315 | -40.6368 | -27.0552 | 0.034183 | 0.031106
7.4385 | 7.4413 | 5596875 | 2014874999.9997 | -77.3008 | -0.53873 | 2.6738e-10 | 3.6727e-10 | -106.652 | -1.3079 | 6.4913e-10 | 6.7806e-10 | -29.3512 | -0.76918 | 3.8175e-10 | 133071548132.735 | 44.39% | 5.0757 | 7.8269 | 3.1078e-10 | 163459274747.176 | 54.52% | 3.3639 | 4.9596 | 7.4385 | -1.914 | -3.8662 | -1.9522 | -38.4295 | -10.9094 | -29.7539 | -40.6633 | -27.52 | 0.019519 | 0.018054
7.4441 | 7.4469 | 5596875 | 2014875000.0001 | -77.8395 | -0.77203 | 3.8316e-10 | 4.0834e-10 | -107.9599 | -1.3257 | 6.5796e-10 | 6.8425e-10 | -30.1204 | -0.55369 | 2.748e-10 | 184861706506.884 | 61.66% | 2.6301 | 3.7305 | 2.7591e-10 | 184118391971.41 | 61.41% | 2.6514 | 3.7661 | 7.4441 | -1.8895 | -3.8609 | -1.9714 | -38.8063 | -10.9135 | -29.7763 | -40.6898 | -27.8928 | 0.027116 | 0.025401
7.4497 | 7.4525 | 5596875 | 2014875000.0001 | -78.6116 | -0.81058 | 4.023e-10 | 3.7099e-10 | -109.2856 | -1.3701 | 6.7999e-10 | 6.9139e-10 | -30.6741 | -0.55952 | 2.777e-10 | 182934166520.078 | 61.02% | 2.6858 | 3.8238 | 3.2039e-10 | 158555159315.671 | 52.89% | 3.5752 | 5.3136 | 7.4497 | -1.8861 | -3.8606 | -1.9745 | -38.8673 | -10.9176 | -29.7987 | -40.7163 | -27.9497 | 0.026833 | 0.025168
7.4553 | 7.4581 | 5596875 | 2014875000.0001 | -79.4221 | -0.86971 | 4.3164e-10 | 4.2374e-10 | -110.6557 | -1.4146 | 7.0206e-10 | 6.9942e-10 | -31.2336 | -0.54485 | 2.7042e-10 | 187859308348.505 | 62.66% | 2.5468 | 3.591 | 2.7568e-10 | 184274572642.364 | 61.47% | 2.6469 | 3.7586 | 7.4553 | -1.8884 | -3.8624 | -1.974 | -38.8586 | -10.9217 | -29.821 | -40.7428 | -27.9369 | 0.027556 | 0.025815
7.4609 | 7.4637 | 5596875 | 2014875000.0001 | -80.2919 | -0.9098 | 4.5154e-10 | 4.2977e-10 | -112.0703 | -1.4609 | 7.2506e-10 | 7.0758e-10 | -31.7784 | -0.55111 | 2.7352e-10 | 185726408243.609 | 61.95% | 2.6056 | 3.6895 | 2.778e-10 | 182864392126.899 | 61% | 2.6878 | 3.8272 | 7.4609 | -1.8973 | -3.8694 | -1.9721 | -38.8216 | -10.9258 | -29.8434 | -40.7693 | -27.8958 | 0.027243 | 0.025465
7.4665 | 7.4693 | 5596875 | 2014875000.0001 | -81.2016 | -0.95169 | 4.7233e-10 | 4.4229e-10 | -113.5312 | -1.4828 | 7.3592e-10 | 7.1568e-10 | -32.3296 | -0.5311 | 2.6359e-10 | 192724555490.744 | 64.28% | 2.4199 | 3.3783 | 2.7339e-10 | 185812414547.757 | 61.98% | 2.6032 | 3.6855 | 7.4665 | -1.9099 | -3.8819 | -1.972 | -38.8189 | -10.9299 | -29.8658 | -40.7958 | -27.889 | 0.028269 | 0.026398
7.4721 | 7.4749 | 5596875 | 2014874999.9997 | -82.1533 | -0.96103 | 4.7697e-10 | 4.6148e-10 | -115.014 | -1.5001 | 7.4454e-10 | 7.2283e-10 | -32.8606 | -0.53912 | 2.6757e-10 | 189857554803.815 | 63.33% | 2.4935 | 3.5017 | 2.6135e-10 | 194378269351.554 | 64.84% | 2.3789 | 3.3096 | 7.4721 | -1.9272 | -3.8955 | -1.9683 | -38.7463 | -10.934 | -29.8882 | -40.8222 | -27.8122 | 0.027849 | 0.025915
7.4776 | 7.4804 | 5596875 | 2014875000.0001 | -83.1144 | -0.96162 | 4.7726e-10 | 4.6346e-10 | -116.5141 | -1.5036 | 7.4626e-10 | 7.282e-10 | -33.3998 | -0.54201 | 2.69e-10 | 188846065287.635 | 62.99% | 2.5203 | 3.5465 | 2.6474e-10 | 191886686869.849 | 64% | 2.441 | 3.4138 | 7.4776 | -1.9504 | -3.9108 | -1.9603 | -38.589 | -10.9381 | -29.9106 | -40.8487 | -27.6508 | 0.027701 | 0.025608
7.4832 | 7.486 | 5596875 | 2014875000.0001 | -84.076 | -1.0599 | 5.2605e-10 | 4.7167e-10 | -118.0178 | -1.5057 | 7.473e-10 | 7.3052e-10 | -33.9418 | -0.44579 | 2.2125e-10 | 229605659093.039 | 76.59% | 1.7049 | 2.1807 | 2.5885e-10 | 196252474170.899 | 65.46% | 2.3336 | 3.2339 | 7.4832 | -1.9769 | -3.9272 | -1.9503 | -38.3923 | -10.9422 | -29.933 | -40.8752 | -27.4501 | 0.033679 | 0.030886
7.4888 | 7.4916 | 5596875 | 2014875000.0001 | -85.1359 | -0.82167 | 4.078e-10 | 4.5747e-10 | -119.5235 | -1.5032 | 7.4604e-10 | 7.31e-10 | -34.3876 | -0.6815 | 3.3824e-10 | 150190990715.553 | 50.1% | 3.9845 | 5.9992 | 2.7353e-10 | 185720900765.934 | 61.95% | 2.6058 | 3.6898 | 7.4888 | -2.0266 | -3.9425 | -1.9159 | -37.715 | -10.9463 | -29.9554 | -40.9017 | -26.7687 | 0.02203 | 0.019687
7.4944 | 7.4972 | 5596875 | 2014875000.0001 | -85.9576 | -1.1459 | 5.6873e-10 | 4.4963e-10 | -121.0266 | -1.4875 | 7.3824e-10 | 7.2912e-10 | -35.0691 | -0.34154 | 1.6951e-10 | 299689938494.855 | 99.96% | 1.0007 | 1.0012 | 2.7949e-10 | 181761737728.206 | 60.63% | 2.7206 | 3.882 | 7.4944 | -2.0189 | -3.9564 | -1.9375 | -38.1391 | -10.9504 | -29.9778 | -40.9282 | -27.1887 | 0.043959 | 0.03987
7.5 | 7.5028 | 5596875 | 2014874999.9997 | -87.1035 | -0.96418 | 4.7853e-10 | 4.4579e-10 | -122.5141 | -1.4663 | 7.2775e-10 | 7.2686e-10 | -35.4106 | -0.50215 | 2.4922e-10 | 203833979998.954 | 67.99% | 2.1633 | 2.9485 | 2.8107e-10 | 180738973814.731 | 60.29% | 2.7514 | 3.9337 | 7.5 | -2.0674 | -3.9635 | -1.8961 | -37.3246 | -10.9545 | -30.0002 | -40.9546 | -26.3701 | 0.029899 | 0.026281
7.5056 | 7.5084 | 5596875 | 2014875000.0001 | -88.0677 | -0.81582 | 4.049e-10 | 4.4181e-10 | -123.9804 | -1.4447 | 7.1703e-10 | 7.2302e-10 | -35.9128 | -0.6289 | 3.1213e-10 | 162753536729.057 | 54.29% | 3.3931 | 5.0086 | 2.812e-10 | 180652444668.361 | 60.26% | 2.7541 | 3.9381 | 7.5056 | -2.0688 | -3.9649 | -1.8961 | -37.324 | -10.9586 | -30.0225 | -40.9811 | -26.3655 | 0.023873 | 0.020965
7.5112 | 7.514 | 5596875 | 2014875000.0001 | -88.8835 | -0.99252 | 4.9259e-10 | 4.3661e-10 | -125.4252 | -1.4215 | 7.0551e-10 | 7.1816e-10 | -36.5417 | -0.42899 | 2.1291e-10 | 238595289607.898 | 79.58% | 1.5788 | 1.9696 | 2.8155e-10 | 180432375025.617 | 60.18% | 2.7608 | 3.9494 | 7.5112 | -2.0561 | -3.9604 | -1.9044 | -37.4879 | -10.9627 | -30.0449 | -41.0076 | -26.5252 | 0.034998 | 0.030898
7.5168 | 7.5196 | 5596875 | 2014875000.0001 | -89.876 | -0.55503 | 2.7547e-10 | 4.2583e-10 | -126.8467 | -1.4252 | 7.0735e-10 | 7.1155e-10 | -36.9706 | -0.87018 | 4.3188e-10 | 117625701942.926 | 39.23% | 6.4962 | 10.2064 | 2.8572e-10 | 177798675528.996 | 59.31% | 2.8432 | 4.0874 | 7.5168 | -2.0639 | -3.9547 | -1.8909 | -37.2215 | -10.9667 | -30.0673 | -41.034 | -26.2548 | 0.017254 | 0.015066
7.5224 | 7.5252 | 5596875 | 2014875000.0001 | -90.4311 | -0.73609 | 3.6533e-10 | 4.2357e-10 | -128.2719 | -1.4193 | 7.0439e-10 | 7.0307e-10 | -37.8408 | -0.68316 | 3.3906e-10 | 149826381316.485 | 49.98% | 4.0039 | 6.0317 | 2.795e-10 | 181756146799.124 | 60.63% | 2.7207 | 3.8823 | 7.5224 | -2.022 | -3.9472 | -1.9252 | -37.8977 | -10.9708 | -30.0897 | -41.0605 | -26.9269 | 0.021977 | 0.019667
7.528 | 7.5308 | 5596875 | 2014874999.9997 | -91.1672 | -0.86647 | 4.3004e-10 | 4.0449e-10 | -129.6911 | -1.4326 | 7.1102e-10 | 6.9365e-10 | -38.524 | -0.56615 | 2.8099e-10 | 180792087573.859 | 60.3% | 2.7498 | 3.931 | 2.8916e-10 | 175679935552.181 | 58.6% | 2.9122 | 4.203 | 7.528 | -2.002 | -3.9436 | -1.9416 | -38.2206 | -10.9749 | -30.1121 | -41.087 | -27.2457 | 0.026519 | 0.023995
7.5336 | 7.5364 | 5596875 | 2014875000.0001 | -92.0336 | -0.87296 | 4.3326e-10 | 3.9228e-10 | -131.1238 | -1.4151 | 7.0231e-10 | 6.8498e-10 | -39.0901 | -0.5421 | 2.6905e-10 | 188812550231.361 | 62.98% | 2.5212 | 3.548 | 2.927e-10 | 173558329598.268 | 57.89% | 2.9838 | 4.323 | 7.5336 | -1.9974 | -3.9447 | -1.9473 | -38.3336 | -10.979 | -30.1345 | -41.1135 | -27.3546 | 0.027696 | 0.025141
7.5392 | 7.542 | 5596875 | 2014875000.0001 | -92.9066 | -0.84632 | 4.2004e-10 | 3.864e-10 | -132.5388 | -1.3959 | 6.9281e-10 | 6.7811e-10 | -39.6322 | -0.54961 | 2.7277e-10 | 186234134051.18 | 62.12% | 2.5915 | 3.6658 | 2.9171e-10 | 174144453240.756 | 58.09% | 2.9638 | 4.2894 | 7.5392 | -1.9903 | -3.9442 | -1.9539 | -38.462 | -10.9831 | -30.1569 | -41.1399 | -27.479 | 0.027317 | 0.024892
7.5448 | 7.5476 | 5596875 | 2014875000.0001 | -93.7529 | -0.821 | 4.0747e-10 | 3.7396e-10 | -133.9348 | -1.3592 | 6.746e-10 | 6.7381e-10 | -40.1819 | -0.53822 | 2.6712e-10 | 190173654266.483 | 63.43% | 2.4852 | 3.4878 | 2.9985e-10 | 169419222135.024 | 56.51% | 3.1314 | 4.5702 | 7.5448 | -1.9858 | -3.941 | -1.9553 | -38.4897 | -10.9871 | -30.1792 | -41.1664 | -27.5026 | 0.027895 | 0.025421
7.5504 | 7.5532 | 5596875 | 2014875000.0001 | -94.5739 | -0.77154 | 3.8292e-10 | 3.839e-10 | -135.294 | -1.3152 | 6.5273e-10 | 6.713e-10 | -40.7201 | -0.54362 | 2.698e-10 | 188284532520.934 | 62.8% | 2.5353 | 3.5717 | 2.874e-10 | 176759071095.121 | 58.96% | 2.8767 | 4.1436 | 7.5504 | -1.9753 | -3.9352 | -1.9599 | -38.5812 | -10.9912 | -30.2016 | -41.1928 | -27.59 | 0.027618 | 0.02523
7.556 | 7.5588 | 5596875 | 2014875000.0001 | -95.3454 | -0.72292 | 3.5879e-10 | 3.8774e-10 | -136.6091 | -1.2787 | 6.3464e-10 | 6.7034e-10 | -41.2637 | -0.55579 | 2.7584e-10 | 184162091481.238 | 61.43% | 2.6501 | 3.764 | 2.826e-10 | 179762132334.25 | 59.96% | 2.7814 | 3.984 | 7.556 | -1.9635 | -3.9236 | -1.9601 | -38.585 | -10.9953 | -30.224 | -41.2193 | -27.5897 | 0.027013 | 0.024659
7.5616 | 7.5644 | 5596875 | 2014874999.9997 | -96.0684 | -0.69365 | 3.4426e-10 | 3.8713e-10 | -137.8879 | -1.2741 | 6.3237e-10 | 6.7011e-10 | -41.8195 | -0.5805 | 2.881e-10 | 176324683567.562 | 58.81% | 2.8909 | 4.1674 | 2.8297e-10 | 179523942589.026 | 59.88% | 2.7888 | 3.9963 | 7.5616 | -1.9532 | -3.9114 | -1.9582 | -38.5472 | -10.9993 | -30.2464 | -41.2458 | -27.5479 | 0.025864 | 0.023556
7.5672 | 7.57 | 5596875 | 2014875000.0001 | -96.762 | -0.68545 | 3.402e-10 | 3.8719e-10 | -139.162 | -1.2925 | 6.4149e-10 | 6.7136e-10 | -42.4 | -0.60707 | 3.0129e-10 | 168607278644.336 | 56.24% | 3.1616 | 4.6208 | 2.8417e-10 | 178767424486.359 | 59.63% | 2.8125 | 4.0359 | 7.5672 | -1.9477 | -3.9035 | -1.9558 | -38.4992 | -11.0034 | -30.2688 | -41.2722 | -27.4958 | 0.024732 | 0.022466
7.5728 | 7.5756 | 5596875 | 2014875000.0001 | -97.4475 | -0.71688 | 3.5579e-10 | 3.8934e-10 | -140.4545 | -1.3262 | 6.582e-10 | 6.754e-10 | -43.007 | -0.60932 | 3.0241e-10 | 167984108695.085 | 56.03% | 3.1851 | 4.6602 | 2.8606e-10 | 177584364304.791 | 59.23% | 2.8501 | 4.0989 | 7.5728 | -1.9492 | -3.9051 | -1.9559 | -38.5011 | -11.0075 | -30.2912 | -41.2987 | -27.4936 | 0.02464 | 0.022365
7.5784 | 7.5812 | 5596875 | 2014875000.0001 | -98.1643 | -0.77535 | 3.8481e-10 | 3.9416e-10 | -141.7807 | -1.3696 | 6.7973e-10 | 6.8329e-10 | -43.6164 | -0.59422 | 2.9492e-10 | 172252026800.884 | 57.46% | 3.0292 | 4.3991 | 2.8913e-10 | 175700281101.465 | 58.61% | 2.9115 | 4.2019 | 7.5784 | -1.9567 | -3.9113 | -1.9546 | -38.4765 | -11.0116 | -30.3136 | -41.3251 | -27.4649 | 0.025266 | 0.022892
7.584 | 7.5868 | 5596875 | 2014875000.0001 | -98.9397 | -0.8212 | 4.0757e-10 | 4.0211e-10 | -143.1503 | -1.398 | 6.9382e-10 | 6.9473e-10 | -44.2106 | -0.57675 | 2.8625e-10 | 177469645493.843 | 59.2% | 2.8537 | 4.1051 | 2.9262e-10 | 173604585312.796 | 57.91% | 2.9822 | 4.3203 | 7.584 | -1.9704 | -3.9266 | -1.9561 | -38.5064 | -11.0156 | -30.336 | -41.3516 | -27.4908 | 0.026032 | 0.02359
7.5896 | 7.5924 | 5596875 | 2014874999.9997 | -99.7609 | -0.85303 | 4.2337e-10 | 4.137e-10 | -144.5482 | -1.4275 | 7.0848e-10 | 7.0896e-10 | -44.7873 | -0.57446 | 2.8511e-10 | 178176762725.005 | 59.43% | 2.8311 | 4.0672 | 2.9526e-10 | 172049032810.829 | 57.39% | 3.0364 | 4.4111 | 7.5896 | -1.9884 | -3.9473 | -1.9589 | -38.5615 | -11.0197 | -30.3584 | -41.378 | -27.5418 | 0.026136 | 0.023711
7.5952 | 7.598 | 5596875 | 2014875000.0001 | -100.6139 | -0.87421 | 4.3388e-10 | 4.2664e-10 | -145.9757 | -1.4429 | 7.161e-10 | 7.2236e-10 | -45.3618 | -0.56864 | 2.8222e-10 | 179999941831.32 | 60.04% | 2.7741 | 3.9717 | 2.9572e-10 | 171785837601.717 | 57.3% | 3.0457 | 4.4266 | 7.5952 | -2.0096 | -3.968 | -1.9584 | -38.5517 | -11.0237 | -30.3807 | -41.4045 | -27.528 | 0.026403 | 0.023924
7.6008 | 7.6036 | 5596875 | 2014875000.0001 | -101.4881 | -0.89399 | 4.4369e-10 | 4.3902e-10 | -147.4186 | -1.4856 | 7.3729e-10 | 7.3251e-10 | -45.9304 | -0.59157 | 2.936e-10 | 173024994104.884 | 57.71% | 3.0022 | 4.3538 | 2.9349e-10 | 173090816019.615 | 57.74% | 3 | 4.35 | 7.6008 | -2.0342 | -3.9883 | -1.9541 | -38.4674 | -11.0278 | -30.4031 | -41.4309 | -27.4396 | 0.02538 | 0.022906
7.6064 | 7.6092 | 5596875 | 2014875000.0001 | -102.3821 | -0.92781 | 4.6048e-10 | 4.4818e-10 | -148.9041 | -1.534 | 7.6135e-10 | 7.3825e-10 | -46.522 | -0.60621 | 3.0087e-10 | 168845406230.335 | 56.32% | 3.1527 | 4.6059 | 2.9006e-10 | 175133861311.896 | 58.42% | 2.9304 | 4.2335 | 7.6064 | -2.057 | -4.0049 | -1.9479 | -38.3448 | -11.0319 | -30.4255 | -41.4574 | -27.313 | 0.024767 | 0.022233
7.612 | 7.6148 | 5596875 | 2014875000.0001 | -103.3099 | -0.94776 | 4.7038e-10 | 4.5312e-10 | -150.4382 | -1.5687 | 7.7858e-10 | 7.3996e-10 | -47.1282 | -0.62098 | 3.082e-10 | 164829461043.938 | 54.98% | 3.3082 | 4.8664 | 2.8684e-10 | 177103844494.899 | 59.07% | 2.8655 | 4.1249 | 7.612 | -2.0748 | -4.0168 | -1.9421 | -38.2294 | -11.0359 | -30.4479 | -41.4838 | -27.1935 | 0.024178 | 0.021593
7.6176 | 7.6204 | 5596875 | 2014874999.9997 | -104.2577 | -0.97966 | 4.8621e-10 | 4.5447e-10 | -152.0069 | -1.5941 | 7.9116e-10 | 7.3869e-10 | -47.7492 | -0.61443 | 3.0495e-10 | 166586718752.321 | 55.57% | 3.2388 | 4.7501 | 2.8422e-10 | 178734236008.71 | 59.62% | 2.8135 | 4.0377 | 7.6176 | -2.0804 | -4.0206 | -1.9403 | -38.1942 | -11.04 | -30.4703 | -41.5103 | -27.1542 | 0.024435 | 0.021776
7.6232 | 7.626 | 5596875 | 2014875000.0001 | -105.2374 | -0.98054 | 4.8665e-10 | 4.5274e-10 | -153.601 | -1.5711 | 7.7973e-10 | 7.3552e-10 | -48.3636 | -0.59052 | 2.9308e-10 | 173330901508.612 | 57.82% | 2.9917 | 4.3361 | 2.8278e-10 | 179644536656.585 | 59.92% | 2.7851 | 3.9901 | 7.6232 | -2.0716 | -4.0158 | -1.9442 | -38.2722 | -11.044 | -30.4927 | -41.5367 | -27.2282 | 0.025425 | 0.022703
7.6288 | 7.6316 | 5596875 | 2014875000.0001 | -106.2179 | -0.9599 | 4.7641e-10 | 4.4898e-10 | -155.172 | -1.5176 | 7.5317e-10 | 7.3101e-10 | -48.9541 | -0.55765 | 2.7677e-10 | 183547589602.294 | 61.22% | 2.6679 | 3.7938 | 2.8204e-10 | 180119175957.296 | 60.08% | 2.7704 | 3.9655 | 7.6288 | -2.0526 | -4.0057 | -1.9531 | -38.4467 | -11.0481 | -30.5151 | -41.5632 | -27.3987 | 0.026923 | 0.024174
7.6344 | 7.6372 | 5596875 | 2014875000.0001 | -107.1778 | -0.91994 | 4.5657e-10 | 4.4363e-10 | -156.6896 | -1.4534 | 7.2132e-10 | 7.2488e-10 | -49.5118 | -0.53344 | 2.6475e-10 | 191880075824.929 | 64% | 2.4412 | 3.4141 | 2.8125e-10 | 180625023385.407 | 60.25% | 2.7549 | 3.9395 | 7.6344 | -2.0262 | -3.9896 | -1.9634 | -38.6497 | -11.0521 | -30.5374 | -41.5896 | -27.5976 | 0.028146 | 0.025436
7.64 | 7.6428 | 5596875 | 2014875000.0001 | -108.0977 | -0.88474 | 4.3911e-10 | 4.3672e-10 | -158.143 | -1.4075 | 6.9853e-10 | 7.1695e-10 | -50.0452 | -0.52271 | 2.5943e-10 | 195817300734.931 | 65.32% | 2.344 | 3.2513 | 2.8023e-10 | 181282076825.272 | 60.47% | 2.735 | 3.9062 | 7.64 | -1.9974 | -3.9714 | -1.974 | -38.8587 | -11.0562 | -30.5598 | -41.616 | -27.8025 | 0.028723 | 0.026131
7.6456 | 7.6484 | 5596875 | 2014875000.0001 | -108.9825 | -0.85119 | 4.2245e-10 | 4.2984e-10 | -159.5504 | -1.3699 | 6.7992e-10 | 7.0839e-10 | -50.5679 | -0.51876 | 2.5746e-10 | 197308608612.715 | 65.81% | 2.3087 | 3.1922 | 2.7855e-10 | 182374883898.605 | 60.83% | 2.7023 | 3.8514 | 7.6456 | -1.9705 | -3.9517 | -1.9812 | -38.9993 | -11.0602 | -30.5822 | -41.6425 | -27.939 | 0.028942 | 0.02644
7.6512 | 7.654 | 5596875 | 2014874999.9997 | -109.8337 | -0.81471 | 4.0435e-10 | 4.2259e-10 | -160.9204 | -1.3573 | 6.7362e-10 | 6.9951e-10 | -51.0867 | -0.54254 | 2.6927e-10 | 188659776445.305 | 62.93% | 2.5253 | 3.5549 | 2.7692e-10 | 183443387307.137 | 61.19% | 2.6709 | 3.7988 | 7.6512 | -1.9483 | -3.9321 | -1.9838 | -39.052 | -11.0643 | -30.6046 | -41.6689 | -27.9877 | 0.027673 | 0.025307
7.6567 | 7.6595 | 5596875 | 2014875000.0001 | -110.6484 | -0.79072 | 3.9244e-10 | 4.1672e-10 | -162.2776 | -1.3428 | 6.6647e-10 | 6.9315e-10 | -51.6292 | -0.55213 | 2.7403e-10 | 185384220704.871 | 61.84% | 2.6153 | 3.7057 | 2.7643e-10 | 183769645311.318 | 61.3% | 2.6614 | 3.783 | 7.6567 | -1.93 | -3.9162 | -1.9862 | -39.0976 | -11.0683 | -30.627 | -41.6953 | -28.0293 | 0.027193 | 0.024886
7.6623 | 7.6651 | 5596875 | 2014875000.0001 | -111.4391 | -0.77552 | 3.849e-10 | 4.117e-10 | -163.6205 | -1.3496 | 6.6981e-10 | 6.8967e-10 | -52.1814 | -0.57406 | 2.8491e-10 | 178301397034.198 | 59.47% | 2.8272 | 4.0606 | 2.7798e-10 | 182750020309.812 | 60.96% | 2.6912 | 3.8329 | 7.6623 | -1.9197 | -3.9054 | -1.9857 | -39.0883 | -11.0724 | -30.6494 | -41.7218 | -28.0159 | 0.026154 | 0.023907
7.6679 | 7.6707 | 5596875 | 2014875000.0001 | -112.2146 | -0.77467 | 3.8448e-10 | 4.0839e-10 | -164.97 | -1.3583 | 6.7413e-10 | 6.8974e-10 | -52.7554 | -0.58362 | 2.8965e-10 | 175381739955.632 | 58.5% | 2.9221 | 4.2196 | 2.8135e-10 | 180555310615.737 | 60.23% | 2.757 | 3.9431 | 7.6679 | -1.9148 | -3.9023 | -1.9875 | -39.1241 | -11.0764 | -30.6718 | -41.7482 | -28.0477 | 0.025726 | 0.023525
7.6735 | 7.6763 | 5596875 | 2014875000.0001 | -112.9893 | -0.79527 | 3.947e-10 | 4.0637e-10 | -166.3283 | -1.379 | 6.8443e-10 | 6.9184e-10 | -53.339 | -0.58376 | 2.8973e-10 | 175337609659.559 | 58.48% | 2.9236 | 4.2221 | 2.8547e-10 | 177951622101.808 | 59.36% | 2.8383 | 4.0792 | 7.6735 | -1.918 | -3.9063 | -1.9883 | -39.1392 | -11.0805 | -30.6942 | -41.7746 | -28.0588 | 0.025719 | 0.023511
7.6791 | 7.6819 | 5596875 | 2014874999.9997 | -113.7846 | -0.81893 | 4.0644e-10 | 4.0552e-10 | -167.7074 | -1.3974 | 6.9354e-10 | 6.9514e-10 | -53.9228 | -0.57847 | 2.871e-10 | 176942276429.067 | 59.02% | 2.8708 | 4.1336 | 2.8962e-10 | 175399827166.839 | 58.51% | 2.9215 | 4.2186 | 7.6791 | -1.9278 | -3.9173 | -1.9895 | -39.1633 | -11.0845 | -30.7166 | -41.8011 | -28.0788 | 0.025954 | 0.023726
7.6847 | 7.6875 | 5596875 | 2014875000.0001 | -114.6035 | -0.85039 | 4.2206e-10 | 4.0608e-10 | -169.1048 | -1.43 | 7.0973e-10 | 6.985e-10 | -54.5013 | -0.57963 | 2.8767e-10 | 176589408596.535 | 58.9% | 2.8823 | 4.1529 | 2.9242e-10 | 173720621913.155 | 57.95% | 2.9782 | 4.3136 | 7.6847 | -1.9425 | -3.9336 | -1.991 | -39.1938 | -11.0885 | -30.7389 | -41.8275 | -28.1053 | 0.025903 | 0.023683
7.6903 | 7.6931 | 5596875 | 2014875000.0001 | -115.4539 | -0.84859 | 4.2116e-10 | 4.0711e-10 | -170.5348 | -1.4404 | 7.149e-10 | 7.0093e-10 | -55.0809 | -0.59184 | 2.9373e-10 | 172946226114.826 | 57.69% | 3.005 | 4.3584 | 2.9382e-10 | 172894956752.977 | 57.67% | 3.0068 | 4.3614 | 7.6903 | -1.9604 | -3.9512 | -1.9908 | -39.189 | -11.0926 | -30.7613 | -41.8539 | -28.0964 | 0.025368 | 0.023171
7.6959 | 7.6987 | 5596875 | 2014875000.0001 | -116.3025 | -0.84661 | 4.2018e-10 | 4.0858e-10 | -171.9752 | -1.4549 | 7.221e-10 | 7.0197e-10 | -55.6727 | -0.60832 | 3.0192e-10 | 168258495504.823 | 56.12% | 3.1747 | 4.6428 | 2.9338e-10 | 173151637694.133 | 57.76% | 2.9979 | 4.3465 | 7.6959 | -1.9765 | -3.9666 | -1.9901 | -39.1755 | -11.0966 | -30.7837 | -41.8803 | -28.0789 | 0.024681 | 0.022512
7.7015 | 7.7043 | 5596875 | 2014875000.0001 | -117.1491 | -0.83993 | 4.1687e-10 | 4.1076e-10 | -173.4301 | -1.4539 | 7.2158e-10 | 7.0218e-10 | -56.2811 | -0.61395 | 3.0471e-10 | 166716830921.301 | 55.61% | 3.2337 | 4.7416 | 2.9142e-10 | 174316642972.322 | 58.14% | 2.9579 | 4.2796 | 7.7015 | -1.9895 | -3.9776 | -1.9881 | -39.1351 | -11.1006 | -30.8061 | -41.9067 | -28.0345 | 0.024455 | 0.022254
7.7071 | 7.7099 | 5596875 | 2014874999.9997 | -117.989 | -0.83238 | 4.1312e-10 | 4.1376e-10 | -174.884 | -1.4432 | 7.1627e-10 | 7.02e-10 | -56.895 | -0.61081 | 3.0315e-10 | 167574128621.266 | 55.9% | 3.2007 | 4.6863 | 2.8823e-10 | 176245860039.778 | 58.79% | 2.8935 | 4.1717 | 7.7071 | -1.9925 | -3.9831 | -1.9906 | -39.1846 | -11.1047 | -30.8285 | -41.9332 | -28.0799 | 0.02458 | 0.022389
7.7127 | 7.7155 | 5596875 | 2014875000.0001 | -118.8214 | -0.82718 | 4.1054e-10 | 4.1741e-10 | -176.3272 | -1.4318 | 7.106e-10 | 7.0228e-10 | -57.5058 | -0.60459 | 3.0006e-10 | 169297925000.224 | 56.47% | 3.1359 | 4.5777 | 2.8487e-10 | 178325011108.826 | 59.48% | 2.8264 | 4.0594 | 7.7127 | -1.9867 | -3.9829 | -1.9961 | -39.2941 | -11.1087 | -30.8509 | -41.9596 | -28.1854 | 0.024833 | 0.022688
7.7183 | 7.7211 | 5596875 | 2014875000.0001 | -119.6486 | -0.81346 | 4.0373e-10 | 4.2112e-10 | -177.759 | -1.3965 | 6.9311e-10 | 7.0285e-10 | -58.1104 | -0.58308 | 2.8939e-10 | 175543638250.932 | 58.55% | 2.9167 | 4.2106 | 2.8173e-10 | 180314178448.969 | 60.14% | 2.7644 | 3.9555 | 7.7183 | -1.9748 | -3.9775 | -2.0027 | -39.4236 | -11.1127 | -30.8733 | -41.986 | -28.3109 | 0.025749 | 0.023612
7.7239 | 7.7267 | 5596875 | 2014875000.0001 | -120.462 | -0.80827 | 4.0115e-10 | 4.2531e-10 | -179.1555 | -1.3727 | 6.8127e-10 | 7.0432e-10 | -58.6935 | 359.4356 | -1.7839e-07 | -284767707.3259 | -0.09499% | 1108362.3876 | 1856552.7381 | 2.7901e-10 | 182069145321.791 | 60.73% | 2.7114 | 3.8666 | 7.7239 | -1.9655 | -3.9762 | -2.0107 | -39.5799 | -11.1168 | -30.8956 | -42.0124 | -28.4631 | 4.1771e-05 | 3.8482e-05
7.7295 | 7.7323 | 5596875 | 2014875000.0001 | -121.2703 | -0.82281 | 4.0837e-10 | 4.2953e-10 | 179.4718 | -1.363 | 6.7645e-10 | 7.0653e-10 | 300.7421 | -0.54016 | 2.6809e-10 | 189491837025.766 | 63.21% | 2.5031 | 3.5178 | 2.77e-10 | 183393542850.472 | 61.17% | 2.6724 | 3.8013 | 7.7295 | -1.9548 | -3.9767 | -2.0219 | -39.8019 | -11.1208 | -30.918 | -42.0388 | -28.6812 | 0.027795 | 0.025784
7.7351 | 7.7379 | 5596875 | 2014874999.9997 | -122.0931 | -0.86192 | 4.2778e-10 | 4.346e-10 | 178.1088 | -1.375 | 6.8242e-10 | 7.1006e-10 | 300.202 | -0.51306 | 2.5464e-10 | 199499625772.291 | 66.54% | 2.2583 | 3.1077 | 2.7546e-10 | 184416159478.501 | 61.51% | 2.6428 | 3.7518 | 7.7351 | -1.9499 | -3.9806 | -2.0308 | -39.9756 | -11.1248 | -30.9404 | -42.0652 | -28.8508 | 0.029263 | 0.027287
7.7407 | 7.7435 | 5596875 | 2014875000.0001 | -122.955 | -0.8998 | 4.4658e-10 | 4.4103e-10 | 176.7339 | -1.4038 | 6.9671e-10 | 7.1477e-10 | 299.6889 | -0.50399 | 2.5013e-10 | 203092336669.55 | 67.74% | 2.1791 | 2.975 | 2.7374e-10 | 185580907628.729 | 61.9% | 2.6097 | 3.6964 | 7.7407 | -1.9459 | -3.9837 | -2.0378 | -40.1141 | -11.1288 | -30.9628 | -42.0917 | -28.9852 | 0.02979 | 0.027888
7.7463 | 7.7491 | 5596875 | 2014875000.0001 | -123.8548 | -0.93261 | 4.6286e-10 | 4.4903e-10 | 175.3301 | -1.4426 | 7.1597e-10 | 7.2045e-10 | 299.1849 | -0.50997 | 2.531e-10 | 200707953495.076 | 66.95% | 2.2312 | 3.0623 | 2.7142e-10 | 187164246181.864 | 62.43% | 2.5658 | 3.6227 | 7.7463 | -1.9445 | -3.9863 | -2.0417 | -40.1919 | -11.1329 | -30.9852 | -42.1181 | -29.059 | 0.02944 | 0.02761
7.7519 | 7.7547 | 5596875 | 2014875000.0001 | -124.7874 | -0.94138 | 4.6721e-10 | 4.5801e-10 | 173.8875 | -1.473 | 7.3107e-10 | 7.2673e-10 | 298.6749 | -0.53165 | 2.6386e-10 | 192525406915.057 | 64.22% | 2.4249 | 3.3867 | 2.6872e-10 | 189044007587.902 | 63.06% | 2.515 | 3.5377 | 7.7519 | -1.9432 | -3.9845 | -2.0413 | -40.1823 | -11.1369 | -31.0076 | -42.1445 | -29.0454 | 0.02824 | 0.026453
7.7575 | 7.7603 | 5596875 | 2014875000.0001 | -125.7288 | -0.94029 | 4.6667e-10 | 4.6554e-10 | 172.4145 | -1.504 | 7.4642e-10 | 7.324e-10 | 298.1433 | -0.56367 | 2.7975e-10 | 181589351329.312 | 60.57% | 2.7257 | 3.8907 | 2.6686e-10 | 190360888419.018 | 63.5% | 2.4803 | 3.4796 | 7.7575 | -1.9385 | -3.9767 | -2.0383 | -40.1231 | -11.1409 | -31.03 | -42.1709 | -28.9822 | 0.026636 | 0.024878
7.7631 | 7.7659 | 5596875 | 2014875000.0001 | -126.6691 | -0.95221 | 4.7259e-10 | 4.6904e-10 | 170.9105 | -1.5321 | 7.604e-10 | 7.3612e-10 | 297.5796 | -0.57991 | 2.8781e-10 | 176503986369.262 | 58.87% | 2.8851 | 4.1575 | 2.6708e-10 | 190206459325.904 | 63.44% | 2.4843 | 3.4863 | 7.7631 | -1.9347 | -3.969 | -2.0343 | -40.0451 | -11.1449 | -31.0524 | -42.1973 | -28.9001 | 0.02589 | 0.024096
7.7687 | 7.7715 | 5596875 | 2014874999.9997 | -127.6213 | -0.97496 | 4.8388e-10 | 4.671e-10 | 169.3784 | -1.5475 | 7.6801e-10 | 7.3739e-10 | 296.9997 | -0.57249 | 2.8413e-10 | 178790265088.56 | 59.64% | 2.8117 | 4.0347 | 2.703e-10 | 187940542856.61 | 62.69% | 2.5446 | 3.5873 | 7.7687 | -1.9296 | -3.9638 | -2.0341 | -40.0421 | -11.1489 | -31.0748 | -42.2237 | -28.8931 | 0.026226 | 0.024384
7.7743 | 7.7771 | 5596875 | 2014875000.0001 | -128.5963 | -1.0045 | 4.9855e-10 | 4.6052e-10 | 167.8309 | -1.5578 | 7.7314e-10 | 7.3613e-10 | 296.4272 | -0.55326 | 2.7459e-10 | 185003026847.991 | 61.71% | 2.6261 | 3.7237 | 2.756e-10 | 184323598214.127 | 61.48% | 2.6455 | 3.7562 | 7.7743 | -1.9248 | -3.9643 | -2.0395 | -40.1479 | -11.153 | -31.0971 | -42.2501 | -28.9949 | 0.027137 | 0.025302
7.7799 | 7.7827 | 5596875 | 2014875000.0001 | -129.6008 | -1.0124 | 5.0247e-10 | 4.5085e-10 | 166.2732 | -1.5357 | 7.6217e-10 | 7.3315e-10 | 295.874 | -0.52326 | 2.597e-10 | 195610881460.926 | 65.25% | 2.349 | 3.2596 | 2.823e-10 | 179952184258.804 | 60.02% | 2.7755 | 3.9741 | 7.7799 | -1.9212 | -3.9681 | -2.0469 | -40.2932 | -11.157 | -31.1195 | -42.2765 | -29.1363 | 0.028693 | 0.026864
7.7855 | 7.7883 | 5596875 | 2014875000.0001 | -130.6132 | -0.97504 | 4.8392e-10 | 4.407e-10 | 164.7375 | -1.4982 | 7.4359e-10 | 7.2848e-10 | 295.3507 | -0.5232 | 2.5967e-10 | 195632064205.357 | 65.25% | 2.3485 | 3.2587 | 2.8778e-10 | 176526325428.727 | 58.88% | 2.8843 | 4.1563 | 7.7855 | -1.9225 | -3.9756 | -2.0531 | -40.4162 | -11.161 | -31.1419 | -42.3029 | -29.2552 | 0.028696 | 0.026957
7.7911 | 7.7939 | 5596875 | 2014875000.0001 | -131.5883 | -0.90044 | 4.469e-10 | 4.3184e-10 | 163.2392 | -1.4454 | 7.1737e-10 | 7.2208e-10 | 294.8275 | -0.54496 | 2.7047e-10 | 187822069732.547 | 62.65% | 2.5478 | 3.5927 | 2.9024e-10 | 175026196308.56 | 58.38% | 2.934 | 4.2395 | 7.7911 | -1.9286 | -3.9825 | -2.0539 | -40.4319 | -11.165 | -31.1643 | -42.3293 | -29.2669 | 0.02755 | 0.025873
7.7967 | 7.7995 | 5596875 | 2014874999.9997 | -132.4887 | -0.8189 | 4.0643e-10 | 4.2441e-10 | 161.7938 | -1.4033 | 6.9648e-10 | 7.138e-10 | 294.2825 | -0.58443 | 2.9006e-10 | 175137652987.12 | 58.42% | 2.9302 | 4.2332 | 2.8939e-10 | 175539583146.134 | 58.55% | 2.9168 | 4.2108 | 7.7967 | -1.9392 | -3.9904 | -2.0513 | -40.3791 | -11.169 | -31.1867 | -42.3557 | -29.2101 | 0.02569 | 0.024062
7.8023 | 7.8051 | 5596875 | 2014875000.0001 | -133.3076 | -0.75411 | 3.7427e-10 | 4.1793e-10 | 160.3905 | -1.3757 | 6.8275e-10 | 7.0462e-10 | 293.6981 | -0.62154 | 3.0848e-10 | 164680229613.532 | 54.93% | 3.3142 | 4.8764 | 2.8669e-10 | 177196010007.742 | 59.1% | 2.8626 | 4.1199 | 7.8023 | -1.952 | -3.9969 | -2.0448 | -40.2527 | -11.173 | -31.2091 | -42.3821 | -29.0797 | 0.024156 | 0.022508
7.8079 | 7.8107 | 5596875 | 2014875000.0001 | -134.0617 | -0.71817 | 3.5644e-10 | 4.1182e-10 | 159.0149 | -1.3765 | 6.8318e-10 | 6.9527e-10 | 293.0766 | -0.65836 | 3.2675e-10 | 155471227329.34 | 51.86% | 3.7185 | 5.5535 | 2.8345e-10 | 179218353119.487 | 59.78% | 2.7983 | 4.0123 | 7.8079 | -1.9638 | -4.0041 | -2.0403 | -40.1635 | -11.177 | -31.2315 | -42.4085 | -28.9864 | 0.022805 | 0.021166
7.8135 | 7.8163 | 5596875 | 2014875000.0001 | -134.7799 | -0.71653 | 3.5562e-10 | 4.0654e-10 | 157.6383 | -1.3696 | 6.7974e-10 | 6.8798e-10 | 292.4182 | -0.65307 | 3.2413e-10 | 156729434738.902 | 52.28% | 3.659 | 5.4539 | 2.8144e-10 | 180498172932.157 | 60.21% | 2.7588 | 3.946 | 7.8135 | -1.9704 | -4.0121 | -2.0417 | -40.1901 | -11.181 | -31.2538 | -42.4349 | -29.0091 | 0.02299 | 0.021338
7.8191 | 7.8219 | 5596875 | 2014875000.0001 | -135.4964 | -0.74384 | 3.6918e-10 | 4.0378e-10 | 156.2687 | -1.3622 | 6.7606e-10 | 6.8417e-10 | 291.7651 | -0.61833 | 3.0688e-10 | 165535126751.66 | 55.22% | 3.2801 | 4.8192 | 2.8039e-10 | 181177952863.918 | 60.43% | 2.7381 | 3.9114 | 7.8191 | -1.9723 | -4.0226 | -2.0503 | -40.3605 | -11.185 | -31.2762 | -42.4613 | -29.1755 | 0.024281 | 0.02265
7.8247 | 7.8275 | 5596875 | 2014874999.9997 | -136.2402 | -0.78745 | 3.9082e-10 | 4.0456e-10 | 154.9066 | -1.3485 | 6.6929e-10 | 6.8446e-10 | 291.1468 | -0.56109 | 2.7847e-10 | 182422212212.1 | 60.85% | 2.7009 | 3.8491 | 2.799e-10 | 181496288553.58 | 60.54% | 2.7285 | 3.8953 | 7.8247 | -1.9664 | -4.032 | -2.0656 | -40.6619 | -11.189 | -31.2986 | -42.4877 | -29.4729 | 0.026758 | 0.025197
7.8303 | 7.8331 | 5596875 | 2014875000.0001 | -137.0277 | -0.83151 | 4.1268e-10 | 4.0916e-10 | 153.558 | -1.344 | 6.6706e-10 | 6.8746e-10 | 290.5857 | -0.51253 | 2.5437e-10 | 199705881713.761 | 66.61% | 2.2536 | 3.0999 | 2.7831e-10 | 182532902711.449 | 60.88% | 2.6976 | 3.8436 | 7.8303 | -1.9559 | -4.0362 | -2.0804 | -40.9526 | -11.193 | -31.321 | -42.514 | -29.7595 | 0.029293 | 0.027833
7.8358 | 7.8386 | 5596875 | 2014875000.0001 | -137.8592 | -0.86906 | 4.3132e-10 | 4.1725e-10 | 152.214 | -1.3506 | 6.7033e-10 | 6.9206e-10 | 290.0732 | -0.48156 | 2.39e-10 | 212548335776.22 | 70.9% | 1.9895 | 2.6575 | 2.7481e-10 | 184856340318.591 | 61.66% | 2.6302 | 3.7307 | 7.8358 | -1.9424 | -4.0355 | -2.0931 | -41.2027 | -11.197 | -31.3434 | -42.5404 | -30.0057 | 0.031177 | 0.029847
7.8414 | 7.8442 | 5596875 | 2014875000.0001 | -138.7283 | -0.89529 | 4.4434e-10 | 4.2708e-10 | 150.8633 | -1.374 | 6.8193e-10 | 6.9645e-10 | 289.5916 | -0.47872 | 2.3759e-10 | 213812606059.761 | 71.32% | 1.9661 | 2.6182 | 2.6937e-10 | 188588216450.516 | 62.9% | 2.5272 | 3.5581 | 7.8414 | -1.9284 | -4.0296 | -2.1012 | -41.362 | -11.201 | -31.3658 | -42.5668 | -30.161 | 0.031363 | 0.030158
7.847 | 7.8498 | 5596875 | 2014875000.0001 | -139.6235 | -0.91393 | 4.5359e-10 | 4.3679e-10 | 149.4893 | -1.4137 | 7.0165e-10 | 7.004e-10 | 289.1129 | -0.4998 | 2.4806e-10 | 204792959637.532 | 68.31% | 2.1431 | 2.9147 | 2.6361e-10 | 192712002125.114 | 64.28% | 2.4202 | 3.3788 | 7.847 | -1.9159 | -4.0169 | -2.101 | -41.3589 | -11.205 | -31.3882 | -42.5932 | -30.1538 | 0.03004 | 0.028858
7.8526 | 7.8554 | 5596875 | 2014875000.0001 | -140.5375 | -0.9178 | 4.5551e-10 | 4.4432e-10 | 148.0756 | -1.4519 | 7.2057e-10 | 7.0433e-10 | 288.6131 | -0.53406 | 2.6506e-10 | 191655367251.073 | 63.93% | 2.4469 | 3.4237 | 2.6001e-10 | 195380607253.276 | 65.17% | 2.3545 | 3.2689 | 7.8526 | -1.9053 | -4.0028 | -2.0975 | -41.2892 | -11.209 | -31.4106 | -42.6196 | -30.0802 | 0.028113 | 0.026922
7.8582 | 7.861 | 5596875 | 2014874999.9997 | -141.4553 | -0.92073 | 4.5697e-10 | 4.4918e-10 | 146.6238 | -1.4699 | 7.2954e-10 | 7.0906e-10 | 288.079 | -0.5492 | 2.7257e-10 | 186372365273.455 | 62.17% | 2.5876 | 3.6593 | 2.5987e-10 | 195479015407.577 | 65.2% | 2.3521 | 3.2649 | 7.8582 | -1.8973 | -3.9912 | -2.094 | -41.2199 | -11.213 | -31.433 | -42.646 | -30.0069 | 0.027338 | 0.026097
7.8638 | 7.8666 | 5596875 | 2014875000.0001 | -142.376 | -0.93346 | 4.6329e-10 | 4.5128e-10 | 145.1538 | -1.4775 | 7.3329e-10 | 7.1431e-10 | 287.5298 | -0.54401 | 2.7e-10 | 188149076002.785 | 62.76% | 2.539 | 3.5779 | 2.6303e-10 | 193133386661.247 | 64.42% | 2.4096 | 3.3612 | 7.8638 | -1.8898 | -3.9825 | -2.0927 | -41.1949 | -11.217 | -31.4553 | -42.6723 | -29.9779 | 0.027598 | 0.026302
7.8694 | 7.8722 | 5596875 | 2014875000.0001 | -143.3095 | -0.93595 | 4.6452e-10 | 4.5178e-10 | 143.6763 | -1.4738 | 7.3145e-10 | 7.2081e-10 | 286.9858 | -0.53783 | 2.6693e-10 | 190311943409.825 | 63.48% | 2.4816 | 3.4817 | 2.6903e-10 | 188824765918.193 | 62.98% | 2.5208 | 3.5475 | 7.8694 | -1.8824 | -3.9752 | -2.0929 | -41.1982 | -11.221 | -31.4777 | -42.6987 | -29.9772 | 0.027916 | 0.026585
7.875 | 7.8778 | 5596875 | 2014875000.0001 | -144.2454 | -0.93186 | 4.6249e-10 | 4.5097e-10 | 142.2026 | -1.4572 | 7.2321e-10 | 7.2665e-10 | 286.448 | -0.52532 | 2.6072e-10 | 194845318840.35 | 64.99% | 2.3675 | 3.2906 | 2.7568e-10 | 184270112939.734 | 61.46% | 2.647 | 3.7588 | 7.875 | -1.88 | -3.9748 | -2.0948 | -41.237 | -11.225 | -31.5001 | -42.7251 | -30.012 | 0.028581 | 0.02723
7.8806 | 7.8834 | 5596875 | 2014875000.0001 | -145.1773 | -0.9108 | 4.5204e-10 | 4.4905e-10 | 140.7454 | -1.4493 | 7.1932e-10 | 7.3072e-10 | 285.9227 | -0.53853 | 2.6728e-10 | 190063949066.714 | 63.4% | 2.4881 | 3.4926 | 2.8167e-10 | 180353347427.105 | 60.16% | 2.7632 | 3.9535 | 7.8806 | -1.8871 | -3.9805 | -2.0934 | -41.2083 | -11.229 | -31.5225 | -42.7515 | -29.9793 | 0.027879 | 0.026514
7.8862 | 7.889 | 5596875 | 2014874999.9997 | -146.0881 | -0.89515 | 4.4427e-10 | 4.4696e-10 | 139.296 | -1.4533 | 7.2131e-10 | 7.3211e-10 | 285.3841 | -0.55819 | 2.7704e-10 | 183370300734.325 | 61.16% | 2.673 | 3.8024 | 2.8515e-10 | 178151979714.409 | 59.42% | 2.8319 | 4.0686 | 7.8862 | -1.9041 | -3.9915 | -2.0874 | -41.0905 | -11.233 | -31.5449 | -42.7779 | -29.8576 | 0.026897 | 0.025459
7.8918 | 7.8946 | 5596875 | 2014875000.0001 | -146.9832 | -0.87795 | 4.3573e-10 | 4.4414e-10 | 137.8427 | -1.4604 | 7.2483e-10 | 7.3078e-10 | 284.8259 | -0.58248 | 2.8909e-10 | 175722389641.263 | 58.61% | 2.9108 | 4.2006 | 2.8664e-10 | 177224677727.106 | 59.11% | 2.8616 | 4.1183 | 7.8918 | -1.9265 | -4.0088 | -2.0822 | -40.9885 | -11.237 | -31.5673 | -42.8042 | -29.7515 | 0.025775 | 0.024293
7.8974 | 7.9002 | 5596875 | 2014875000.0001 | -147.8612 | -0.88005 | 4.3678e-10 | 4.4068e-10 | 136.3823 | -1.4946 | 7.418e-10 | 7.2703e-10 | 284.2435 | -0.61459 | 3.0502e-10 | 166543786064.801 | 55.55% | 3.2405 | 4.7529 | 2.8635e-10 | 177405778679.287 | 59.17% | 2.8558 | 4.1085 | 7.8974 | -1.951 | -4.0261 | -2.0751 | -40.8484 | -11.2409 | -31.5897 | -42.8306 | -29.6075 | 0.024429 | 0.022896
7.903 | 7.9058 | 5596875 | 2014875000.0001 | -148.7412 | -0.8775 | 4.3551e-10 | 4.3668e-10 | 134.8876 | -1.5036 | 7.4625e-10 | 7.2155e-10 | 283.6289 | -0.6261 | 3.1074e-10 | 163481538281.157 | 54.53% | 3.363 | 4.9581 | 2.8487e-10 | 178326020608 | 59.48% | 2.8264 | 4.0593 | 7.903 | -1.9727 | -4.0422 | -2.0695 | -40.7375 | -11.2449 | -31.612 | -42.857 | -29.4926 | 0.02398 | 0.022372
7.9086 | 7.9114 | 5596875 | 2014875000.0001 | -149.6187 | -0.87138 | 4.3248e-10 | 4.3282e-10 | 133.384 | -1.5039 | 7.4639e-10 | 7.1591e-10 | 283.0028 | -0.6325 | 3.1391e-10 | 161828357340.859 | 53.98% | 3.4321 | 5.0738 | 2.831e-10 | 179444211404.624 | 59.85% | 2.7913 | 4.0005 | 7.9086 | -1.9831 | -4.0553 | -2.0722 | -40.7912 | -11.2489 | -31.6344 | -42.8833 | -29.5423 | 0.023737 | 0.022168
7.9142 | 7.917 | 5596875 | 2014874999.9997 | -150.4901 | -0.87142 | 4.3249e-10 | 4.2901e-10 | 131.8802 | -1.4826 | 7.3584e-10 | 7.0998e-10 | 282.3703 | -0.6112 | 3.0334e-10 | 167466314280.106 | 55.86% | 3.2049 | 4.6932 | 2.8097e-10 | 180801393621.502 | 60.31% | 2.7495 | 3.9305 | 7.9142 | -1.9855 | -4.0644 | -2.0789 | -40.9232 | -11.2529 | -31.6568 | -42.9097 | -29.6703 | 0.024564 | 0.023023
7.9198 | 7.9226 | 5596875 | 2014875000.0001 | -151.3615 | -0.85814 | 4.259e-10 | 4.2486e-10 | 130.3975 | -1.4404 | 7.1489e-10 | 7.0367e-10 | 281.7591 | -0.58227 | 2.8898e-10 | 175787886204.578 | 58.64% | 2.9086 | 4.197 | 2.7881e-10 | 182203335254.054 | 60.77% | 2.7074 | 3.8599 | 7.9198 | -1.9802 | -4.07 | -2.0898 | -41.1371 | -11.2569 | -31.6792 | -42.9361 | -29.8802 | 0.025785 | 0.024321
7.9254 | 7.9282 | 5596875 | 2014875000.0001 | -152.2197 | -0.85685 | 4.2526e-10 | 4.2018e-10 | 128.9571 | -1.3944 | 6.9204e-10 | 6.9732e-10 | 281.1768 | -0.53753 | 2.6678e-10 | 190419119103.377 | 63.52% | 2.4788 | 3.4771 | 2.7714e-10 | 183297927785.025 | 61.14% | 2.6752 | 3.8059 | 7.9254 | -1.9653 | -4.0739 | -2.1086 | -41.5082 | -11.2608 | -31.7016 | -42.9624 | -30.2474 | 0.027931 | 0.02665
7.931 | 7.9338 | 5596875 | 2014875000.0001 | -153.0765 | -0.84725 | 4.205e-10 | 4.1505e-10 | 127.5628 | -1.3523 | 6.7117e-10 | 6.8975e-10 | 280.6393 | -0.50508 | 2.5068e-10 | 202652363350.09 | 67.6% | 2.1886 | 2.9909 | 2.747e-10 | 184926220595.072 | 61.68% | 2.6282 | 3.7274 | 7.931 | -1.9514 | -4.0762 | -2.1248 | -41.8268 | -11.2648 | -31.724 | -42.9888 | -30.562 | 0.029726 | 0.028637
7.9366 | 7.9394 | 5596875 | 2014875000.0001 | -153.9238 | -0.84628 | 4.2001e-10 | 4.1103e-10 | 126.2104 | -1.3322 | 6.6121e-10 | 6.8289e-10 | 280.1342 | -0.48597 | 2.4119e-10 | 210619741723.752 | 70.25% | 2.0261 | 2.7188 | 2.7186e-10 | 186862636154.151 | 62.33% | 2.5741 | 3.6366 | 7.9366 | -1.9344 | -4.0718 | -2.1375 | -42.0759 | -11.2688 | -31.7464 | -43.0152 | -30.8071 | 0.030894 | 0.02998
7.9422 | 7.945 | 5596875 | 2014874999.9997 | -154.7701 | -0.82638 | 4.1014e-10 | 4.0889e-10 | 124.8782 | -1.3178 | 6.5404e-10 | 6.7709e-10 | 279.6482 | -0.49143 | 2.439e-10 | 208279664667.504 | 69.47% | 2.0719 | 2.7955 | 2.682e-10 | 189410967521.96 | 63.18% | 2.5053 | 3.5214 | 7.9422 | -1.9206 | -4.0645 | -2.1439 | -42.2022 | -11.2728 | -31.7688 | -43.0415 | -30.9295 | 0.030551 | 0.029744
7.9478 | 7.9506 | 5596875 | 2014875000.0001 | -155.5964 | -0.80331 | 3.9869e-10 | 4.0924e-10 | 123.5604 | -1.3136 | 6.5195e-10 | 6.7398e-10 | 279.1568 | -0.51028 | 2.5325e-10 | 200589012640.51 | 66.91% | 2.2338 | 3.0667 | 2.6474e-10 | 191888280112.812 | 64.01% | 2.441 | 3.4137 | 7.9478 | -1.909 | -4.0542 | -2.1452 | -42.2289 | -11.2767 | -31.7911 | -43.0679 | -30.9522 | 0.029423 | 0.028647
7.9534 | 7.9562 | 5596875 | 2014875000.0001 | -156.3997 | -0.77414 | 3.8421e-10 | 4.1198e-10 | 122.2468 | -1.3197 | 6.5499e-10 | 6.7493e-10 | 278.6465 | -0.54558 | 2.7078e-10 | 187607656778.65 | 62.58% | 2.5537 | 3.6024 | 2.6295e-10 | 193194135234.674 | 64.44% | 2.4081 | 3.3586 | 7.9534 | -1.9009 | -4.0412 | -2.1403 | -42.132 | -11.2807 | -31.8135 | -43.0942 | -30.8513 | 0.027519 | 0.026687
7.959 | 7.9618 | 5596875 | 2014875000.0001 | -157.1739 | -0.76638 | 3.8036e-10 | 4.1642e-10 | 120.927 | -1.3269 | 6.5854e-10 | 6.7991e-10 | 278.1009 | -0.5605 | 2.7818e-10 | 182614405156.362 | 60.91% | 2.6952 | 3.8396 | 2.635e-10 | 192792526234.516 | 64.31% | 2.4181 | 3.3755 | 7.959 | -1.8944 | -4.0293 | -2.1349 | -42.0263 | -11.2847 | -31.8359 | -43.1206 | -30.7416 | 0.026786 | 0.025866
7.9646 | 7.9674 | 5596875 | 2014875000.0001 | -157.9403 | -0.78844 | 3.9131e-10 | 4.2089e-10 | 119.6002 | -1.3514 | 6.7073e-10 | 6.8891e-10 | 277.5404 | -0.56301 | 2.7942e-10 | 181802058210.701 | 60.64% | 2.7194 | 3.88 | 2.6802e-10 | 189540375096.407 | 63.22% | 2.5018 | 3.5156 | 7.9646 | -1.89 | -4.0209 | -2.1309 | -41.9474 | -11.2886 | -31.8583 | -43.1469 | -30.6587 | 0.026667 | 0.025663
7.9702 | 7.973 | 5596875 | 2014875000.0001 | -158.7287 | -0.82387 | 4.0889e-10 | 4.2498e-10 | 118.2487 | -1.3753 | 6.8257e-10 | 7.0025e-10 | 276.9774 | -0.55143 | 2.7368e-10 | 185618489295.972 | 61.91% | 2.6087 | 3.6946 | 2.7527e-10 | 184547146349.711 | 61.56% | 2.6391 | 3.7455 | 7.9702 | -1.892 | -4.0205 | -2.1285 | -41.8991 | -11.2926 | -31.8807 | -43.1733 | -30.6065 | 0.027227 | 0.026139
7.9758 | 7.9786 | 5596875 | 2014874999.9997 | -159.5526 | -0.87918 | 4.3634e-10 | 4.2897e-10 | 116.8734 | -1.4136 | 7.016e-10 | 7.1235e-10 | 276.426 | -0.53446 | 2.6526e-10 | 191512393182.272 | 63.88% | 2.4506 | 3.4298 | 2.8338e-10 | 179265372811.581 | 59.79% | 2.7969 | 4.0098 | 7.9758 | -1.8995 | -4.029 | -2.1296 | -41.9205 | -11.2966 | -31.9031 | -43.1997 | -30.6239 | 0.028092 | 0.026965
7.9814 | 7.9842 | 5596875 | 2014875000.0001 | -160.4318 | -0.91898 | 4.561e-10 | 4.3355e-10 | 115.4598 | -1.4616 | 7.254e-10 | 7.2383e-10 | 275.8915 | -0.54261 | 2.693e-10 | 188636617201.768 | 62.92% | 2.5259 | 3.5559 | 2.9028e-10 | 175000448846.025 | 58.37% | 2.9348 | 4.2409 | 7.9814 | -1.9206 | -4.0459 | -2.1253 | -41.8368 | -11.3005 | -31.9255 | -43.226 | -30.5363 | 0.02767 | 0.026466
7.987 | 7.9898 | 5596875 | 2014875000.0001 | -161.3507 | -0.95514 | 4.7404e-10 | 4.3962e-10 | 113.9982 | -1.5048 | 7.4685e-10 | 7.3313e-10 | 275.3489 | -0.54967 | 2.7281e-10 | 186213464321.802 | 62.11% | 2.592 | 3.6667 | 2.9351e-10 | 173075574704.16 | 57.73% | 3.0005 | 4.3509 | 7.987 | -1.9463 | -4.0652 | -2.1189 | -41.7109 | -11.3045 | -31.9479 | -43.2524 | -30.4065 | 0.027314 | 0.025997
7.9926 | 7.9954 | 5596875 | 2014875000.0001 | -162.3059 | -0.9464 | 4.6971e-10 | 4.4671e-10 | 112.4934 | -1.5517 | 7.7012e-10 | 7.3969e-10 | 274.7993 | -0.60528 | 3.0041e-10 | 169103633146.135 | 56.41% | 3.1431 | 4.5898 | 2.9298e-10 | 173389329653.342 | 57.83% | 2.9896 | 4.3327 | 7.9926 | -1.9782 | -4.0881 | -2.1099 | -41.5333 | -11.3084 | -31.9703 | -43.2787 | -30.2248 | 0.024805 | 0.02345
7.9982 | 8.001 | 5596875 | 2014875000.0001 | -163.2523 | -0.93695 | 4.6502e-10 | 4.5306e-10 | 110.9417 | -1.5837 | 7.8598e-10 | 7.4288e-10 | 274.194 | -0.6467 | 3.2096e-10 | 158274690758.803 | 52.79% | 3.5879 | 5.3348 | 2.8981e-10 | 175286406283.76 | 58.47% | 2.9253 | 4.2249 | 7.9982 | -2.0095 | -4.1087 | -2.0992 | -41.3222 | -11.3124 | -31.9926 | -43.305 | -30.0098 | 0.023216 | 0.021777
8.0038 | 8.0066 | 5596875 | 2014875000.0001 | -164.1892 | -0.91466 | 4.5395e-10 | 4.575e-10 | 109.3581 | -1.5858 | 7.8707e-10 | 7.4306e-10 | 273.5473 | -0.67119 | 3.3312e-10 | 152499103486.28 | 50.87% | 3.8648 | 5.7987 | 2.8556e-10 | 177899134826.68 | 59.34% | 2.84 | 4.082 | 8.0038 | -2.0355 | -4.1284 | -2.0929 | -41.1984 | -11.3164 | -32.015 | -43.3314 | -29.882 | 0.022369 | 0.020879
8.0094 | 8.0122 | 5596875 | 2014875000.0001 | -165.1039 | -0.9048 | 4.4906e-10 | 4.5835e-10 | 107.7722 | -1.5681 | 7.7828e-10 | 7.4079e-10 | 272.8761 | -0.66334 | 3.2922e-10 | 154302987881.364 | 51.47% | 3.775 | 5.6482 | 2.8243e-10 | 179865431032.867 | 60% | 2.7782 | 3.9786 | 8.0094 | -2.0475 | -4.1426 | -2.0952 | -41.2435 | -11.3203 | -32.0374 | -43.3577 | -29.9232 | 0.022634 | 0.02114
8.015 | 8.0177 | 5596875 | 2014875000.0001 | -166.0087 | -0.90872 | 4.5101e-10 | 4.5551e-10 | 106.2041 | -1.5259 | 7.573e-10 | 7.3574e-10 | 272.2128 | -0.61714 | 3.0629e-10 | 165855580106.781 | 55.32% | 3.2674 | 4.798 | 2.8023e-10 | 181281396523.777 | 60.47% | 2.735 | 3.9062 | 8.015 | -2.0474 | -4.1563 | -2.1089 | -41.5146 | -11.3243 | -32.0598 | -43.3841 | -30.1904 | 0.024328 | 0.02291
8.0205 | 8.0233 | 5596875 | 2014874999.9994 | -166.9174 | -0.92363 | 4.584e-10 | 4.4961e-10 | 104.6782 | -1.4724 | 7.3074e-10 | 7.2863e-10 | 271.5956 | -0.54873 | 2.7234e-10 | 186531944537.726 | 62.22% | 2.5832 | 3.6519 | 2.7902e-10 | 182063139833.31 | 60.73% | 2.7116 | 3.8669 | 8.0205 | -2.0368 | -4.1638 | -2.127 | -41.8698 | -11.3282 | -32.0822 | -43.4104 | -30.5415 | 0.027361 | 0.026047
8.0261 | 8.0289 | 5596875 | 2014875000.0001 | -167.841 | -0.92922 | 4.6118e-10 | 4.4352e-10 | 103.2059 | -1.422 | 7.0573e-10 | 7.2013e-10 | 271.0469 | -0.49273 | 2.4455e-10 | 207732519221.346 | 69.29% | 2.0828 | 2.8138 | 2.7662e-10 | 183647813809.903 | 61.26% | 2.665 | 3.7889 | 8.0261 | -2.0145 | -4.1621 | -2.1476 | -42.2748 | -11.3322 | -32.1046 | -43.4368 | -30.9426 | 0.030471 | 0.029368
8.0317 | 8.0345 | 5596875 | 2014875000.0001 | -168.7702 | -0.92223 | 4.5771e-10 | 4.3843e-10 | 101.7839 | -1.3793 | 6.8457e-10 | 7.103e-10 | 270.5542 | -0.45709 | 2.2686e-10 | 223926715741.629 | 74.69% | 1.7925 | 2.3274 | 2.7187e-10 | 186852361381.349 | 62.33% | 2.5743 | 3.6371 | 8.0317 | -1.9882 | -4.15 | -2.1618 | -42.5556 | -11.3361 | -32.127 | -43.4631 | -31.2195 | 0.032846 | 0.031918
8.0373 | 8.0401 | 5596875 | 2014875000.0001 | -169.6925 | -0.89802 | 4.4569e-10 | 4.3516e-10 | 100.4046 | -1.3633 | 6.7661e-10 | 7.0133e-10 | 270.0971 | -0.46527 | 2.3092e-10 | 219991236915.915 | 73.38% | 1.8572 | 2.4358 | 2.6616e-10 | 190859961209.623 | 63.66% | 2.4674 | 3.4579 | 8.0373 | -1.9607 | -4.1314 | -2.1708 | -42.7318 | -11.3401 | -32.1493 | -43.4894 | -31.3917 | 0.032269 | 0.031509
8.0429 | 8.0457 | 5596875 | 2014875000.0001 | -170.5905 | -0.85601 | 4.2484e-10 | 4.3246e-10 | 99.0413 | -1.3497 | 6.6988e-10 | 6.9345e-10 | 269.6318 | -0.49371 | 2.4503e-10 | 207317924543.961 | 69.15% | 2.0912 | 2.8278 | 2.61e-10 | 194638968804.742 | 64.92% | 2.3725 | 3.299 | 8.0429 | -1.9382 | -4.1086 | -2.1704 | -42.7251 | -11.344 | -32.1717 | -43.5158 | -31.3811 | 0.03041 | 0.029663
8.0485 | 8.0513 | 5596875 | 2014875000.0001 | -171.4465 | -0.8243 | 4.0911e-10 | 4.294e-10 | 97.6916 | -1.3473 | 6.6868e-10 | 6.8793e-10 | 269.1381 | -0.523 | 2.5957e-10 | 195708632330.411 | 65.28% | 2.3466 | 3.2556 | 2.5852e-10 | 196501902763.627 | 65.54% | 2.3277 | 3.224 | 8.0485 | -1.9198 | -4.0858 | -2.1661 | -42.6391 | -11.348 | -32.1941 | -43.5421 | -31.2911 | 0.028707 | 0.027902
8.0541 | 8.0569 | 5596875 | 2014875000.0001 | -172.2708 | -0.81141 | 4.0271e-10 | 4.246e-10 | 96.3443 | -1.3633 | 6.7664e-10 | 6.8519e-10 | 268.6151 | -0.55192 | 2.7392e-10 | 185453441055.411 | 61.86% | 2.6133 | 3.7024 | 2.6058e-10 | 194946271602.745 | 65.03% | 2.365 | 3.2865 | 8.0541 | -1.9073 | -4.0679 | -2.1605 | -42.5301 | -11.3519 | -32.2165 | -43.5684 | -31.1781 | 0.027203 | 0.026326
8.0597 | 8.0625 | 5596875 | 2014875000.0001 | -173.0822 | -0.82418 | 4.0905e-10 | 4.1854e-10 | 94.9809 | -1.3657 | 6.7782e-10 | 6.856e-10 | 268.0632 | -0.54155 | 2.6878e-10 | 189004399321.73 | 63.04% | 2.5161 | 3.5394 | 2.6705e-10 | 190223526872.83 | 63.45% | 2.4839 | 3.4856 | 8.0597 | -1.9006 | -4.0582 | -2.1576 | -42.4718 | -11.3559 | -32.2389 | -43.5948 | -31.1159 | 0.027724 | 0.026758
8.0653 | 8.0681 | 5596875 | 2014875000.0001 | -173.9064 | -0.8423 | 4.1804e-10 | 4.1237e-10 | 93.6152 | -1.387 | 6.8836e-10 | 6.8858e-10 | 267.5216 | -0.54466 | 2.7032e-10 | 187924458441.613 | 62.68% | 2.5451 | 3.588 | 2.7621e-10 | 183921288211.583 | 61.35% | 2.657 | 3.7756 | 8.0653 | -1.9003 | -4.0559 | -2.1556 | -42.4338 | -11.3598 | -32.2613 | -43.6211 | -31.074 | 0.027565 | 0.026551
8.0709 | 8.0737 | 5596875 | 2014875000.0001 | -174.7487 | -0.84478 | 4.1927e-10 | 4.0774e-10 | 92.2282 | -1.3936 | 6.9165e-10 | 6.9345e-10 | 266.9769 | -0.54881 | 2.7238e-10 | 186505683782.708 | 62.21% | 2.5839 | 3.6531 | 2.8571e-10 | 177799840290.42 | 59.31% | 2.8432 | 4.0874 | 8.0709 | -1.9069 | -4.0588 | -2.152 | -42.3616 | -11.3637 | -32.2837 | -43.6474 | -30.9979 | 0.027357 | 0.026268
8.0765 | 8.0793 | 5596875 | 2014874999.9994 | -175.5935 | -0.84109 | 4.1744e-10 | 4.0556e-10 | 90.8347 | -1.4034 | 6.9651e-10 | 6.993e-10 | 266.4281 | -0.5623 | 2.7907e-10 | 182031550584.241 | 60.72% | 2.7125 | 3.8685 | 2.9374e-10 | 172942894605.67 | 57.69% | 3.0051 | 4.3586 | 8.0765 | -1.919 | -4.0675 | -2.1485 | -42.2935 | -11.3677 | -32.3061 | -43.6737 | -30.9258 | 0.026701 | 0.02556
8.0821 | 8.0849 | 5596875 | 2014875000.0001 | -176.4346 | -0.81724 | 4.0561e-10 | 4.0619e-10 | 89.4313 | -1.4117 | 7.0064e-10 | 7.0444e-10 | 265.8658 | -0.59445 | 2.9503e-10 | 172184794512.059 | 57.43% | 3.0316 | 4.403 | 2.9824e-10 | 170331826207.323 | 56.82% | 3.0979 | 4.5141 | 8.0821 | -1.9409 | -4.0805 | -2.1396 | -42.118 | -11.3716 | -32.3284 | -43.7001 | -30.7463 | 0.025257 | 0.024021
8.0877 | 8.0905 | 5596875 | 2014875000.0001 | -177.2518 | -0.7949 | 3.9452e-10 | 4.0956e-10 | 88.0196 | -1.431 | 7.1023e-10 | 7.08e-10 | 265.2714 | -0.63612 | 3.1571e-10 | 160906597611.627 | 53.67% | 3.4715 | 5.1398 | 2.9845e-10 | 170214900756.066 | 56.78% | 3.1022 | 4.5213 | 8.0877 | -1.9669 | -4.0989 | -2.132 | -41.969 | -11.3756 | -32.3508 | -43.7264 | -30.5934 | 0.023602 | 0.02232
8.0933 | 8.0961 | 5596875 | 2014875000.0001 | -178.0467 | -0.78545 | 3.8982e-10 | 4.1434e-10 | 86.5886 | -1.4454 | 7.1734e-10 | 7.1084e-10 | 264.6353 | -0.65991 | 3.2752e-10 | 155105272859.364 | 51.74% | 3.736 | 5.583 | 2.9649e-10 | 171335936237.31 | 57.15% | 3.0617 | 4.4535 | 8.0933 | -1.9962 | -4.1185 | -2.1223 | -41.7784 | -11.3795 | -32.3732 | -43.7527 | -30.3989 | 0.022751 | 0.021364
8.0989 | 8.1017 | 5596875 | 2014875000.0001 | -178.8321 | -0.79534 | 3.9473e-10 | 4.1984e-10 | 85.1432 | -1.4714 | 7.3025e-10 | 7.1244e-10 | 263.9754 | -0.67603 | 3.3552e-10 | 151405858497.753 | 50.5% | 3.9208 | 5.8925 | 2.926e-10 | 173618170501.125 | 57.91% | 2.9818 | 4.3195 | 8.0989 | -2.0218 | -4.1391 | -2.1173 | -41.6796 | -11.3834 | -32.3956 | -43.779 | -30.2962 | 0.022209 | 0.020769
8.1045 | 8.1073 | 5596875 | 2014875000.0001 | -179.6275 | -0.80773 | 4.0088e-10 | 4.2613e-10 | 83.6718 | -1.4793 | 7.3418e-10 | 7.1428e-10 | 263.2993 | -360.6716 | 1.79e-07 | 283791855.8542 | 0.09466% | 1115997.9603 | 1869342.642 | 2.8815e-10 | 176298962362.522 | 58.81% | 2.8918 | 4.1688 | 8.1045 | -2.0429 | -4.1617 | -2.1188 | -41.7093 | -11.3874 | -32.418 | -43.8054 | -30.3219 | 4.1627e-05 | 3.8936e-05
8.1101 | 8.1129 | 5596875 | 2014875000.0001 | 179.5648 | -0.83832 | 4.1606e-10 | 4.3236e-10 | 82.1925 | -1.4611 | 7.2517e-10 | 7.1663e-10 | -97.3722 | -0.6228 | 3.091e-10 | 164347878608.719 | 54.82% | 3.3276 | 4.8989 | 2.8427e-10 | 178705522413.517 | 59.61% | 2.8144 | 4.0392 | 8.1101 | -2.0532 | -4.1812 | -2.128 | -41.8898 | -11.3913 | -32.4404 | -43.8317 | -30.4985 | 0.024107 | 0.022664
8.1157 | 8.1185 | 5596875 | 2014875000.0001 | 178.7265 | -0.88593 | 4.3969e-10 | 4.3957e-10 | 80.7314 | -1.4424 | 7.1587e-10 | 7.1964e-10 | -97.995 | -0.55646 | 2.7618e-10 | 183940159233.137 | 61.35% | 2.6565 | 3.7747 | 2.8007e-10 | 181380806921.038 | 60.5% | 2.732 | 3.9012 | 8.1157 | -2.0528 | -4.1967 | -2.144 | -42.2039 | -11.3952 | -32.4628 | -43.858 | -30.8087 | 0.026981 | 0.025606
8.1213 | 8.1241 | 5596875 | 2014875000.0001 | 177.8405 | -0.93026 | 4.6169e-10 | 4.4733e-10 | 79.289 | -1.4285 | 7.0899e-10 | 7.2282e-10 | -98.5515 | -0.49827 | 2.473e-10 | 205420980415.279 | 68.52% | 2.13 | 2.8927 | 2.7549e-10 | 184400983905.594 | 61.51% | 2.6432 | 3.7525 | 8.1213 | -2.0448 | -4.2085 | -2.1636 | -42.5908 | -11.3992 | -32.4852 | -43.8843 | -31.1917 | 0.030132 | 0.028932
8.1269 | 8.1297 | 5596875 | 2014875000.0001 | 176.9103 | -0.96421 | 4.7855e-10 | 4.5442e-10 | 77.8605 | -1.4225 | 7.06e-10 | 7.2587e-10 | -99.0498 | -0.45828 | 2.2745e-10 | 223346319614.317 | 74.5% | 1.8018 | 2.343 | 2.7145e-10 | 187140689972.682 | 62.42% | 2.5664 | 3.6238 | 8.1269 | -2.0316 | -4.2134 | -2.1818 | -42.9492 | -11.4031 | -32.5076 | -43.9106 | -31.5461 | 0.032761 | 0.031792
8.1325 | 8.1353 | 5596875 | 2014875000.0001 | 175.9461 | -0.98417 | 4.8845e-10 | 4.6041e-10 | 76.438 | -1.4344 | 7.1189e-10 | 7.2767e-10 | -99.5081 | -0.4502 | 2.2344e-10 | 227357595978.46 | 75.84% | 1.7388 | 2.2375 | 2.6726e-10 | 190076134888.489 | 63.4% | 2.4878 | 3.4921 | 8.1325 | -2.0218 | -4.2138 | -2.192 | -43.1497 | -11.407 | -32.5299 | -43.9369 | -31.7427 | 0.03335 | 0.032542
8.1381 | 8.1409 | 5596875 | 2014874999.9994 | 174.9619 | -0.97912 | 4.8595e-10 | 4.6509e-10 | 75.0037 | -1.4554 | 7.2234e-10 | 7.2766e-10 | -99.9582 | -0.47629 | 2.3639e-10 | 214900493754.872 | 71.68% | 1.9462 | 2.5849 | 2.6257e-10 | 193470627020.457 | 64.53% | 2.4012 | 3.3471 | 8.1381 | -2.0127 | -4.2065 | -2.1938 | -43.1855 | -11.4109 | -32.5523 | -43.9633 | -31.7745 | 0.031522 | 0.030769
8.1437 | 8.1465 | 5596875 | 2014875000.0001 | 173.9828 | -0.97698 | 4.8489e-10 | 4.6733e-10 | 73.5482 | -1.4785 | 7.338e-10 | 7.2695e-10 | -100.4345 | -0.50152 | 2.4891e-10 | 204088984083.287 | 68.08% | 2.1579 | 2.9395 | 2.5962e-10 | 195668831141.549 | 65.27% | 2.3476 | 3.2572 | 8.1437 | -2.006 | -4.1966 | -2.1906 | -43.1217 | -11.4149 | -32.5747 | -43.9896 | -31.7068 | 0.029936 | 0.029139
8.1493 | 8.1521 | 5596875 | 2014875000.0001 | 173.0058 | -0.96699 | 4.7993e-10 | 4.6592e-10 | 72.0697 | -1.5014 | 7.4518e-10 | 7.2538e-10 | -100.9361 | -0.53445 | 2.6525e-10 | 191515545230.15 | 63.88% | 2.4505 | 3.4297 | 2.5946e-10 | 195791123938.496 | 65.31% | 2.3446 | 3.2523 | 8.1493 | -1.9974 | -4.1824 | -2.185 | -43.0114 | -11.4188 | -32.5971 | -44.0159 | -31.5926 | 0.028092 | 0.027226
8.1549 | 8.1577 | 5596875 | 2014875000.0001 | 172.0388 | -0.9425 | 4.6777e-10 | 4.6014e-10 | 70.5683 | -1.513 | 7.5093e-10 | 7.2341e-10 | -101.4705 | -0.57052 | 2.8316e-10 | 179406611798.123 | 59.84% | 2.7925 | 4.0024 | 2.6327e-10 | 192956014920.03 | 64.36% | 2.4141 | 3.3686 | 8.1549 | -1.9876 | -4.1651 | -2.1775 | -42.8637 | -11.4227 | -32.6195 | -44.0422 | -31.441 | 0.026316 | 0.025365
8.1605 | 8.1633 | 5596875 | 2014875000.0001 | 171.0963 | -0.92814 | 4.6065e-10 | 4.5099e-10 | 69.0553 | -1.5113 | 7.5005e-10 | 7.2161e-10 | -102.041 | -0.58312 | 2.8941e-10 | 175530835103.317 | 58.55% | 2.9171 | 4.2113 | 2.7062e-10 | 187719160149.105 | 62.61% | 2.5506 | 3.5974 | 8.1605 | -1.9746 | -4.1456 | -2.171 | -42.736 | -11.4266 | -32.6419 | -44.0685 | -31.3094 | 0.025747 | 0.024696
8.1661 | 8.1689 | 5596875 | 2014875000.0001 | 170.1682 | -0.91144 | 4.5236e-10 | 4.3879e-10 | 67.544 | -1.4791 | 7.3407e-10 | 7.1892e-10 | -102.6242 | -0.56763 | 2.8172e-10 | 180322278348.43 | 60.15% | 2.7642 | 3.9551 | 2.8013e-10 | 181343061892.596 | 60.49% | 2.7331 | 3.9031 | 8.1661 | -1.9616 | -4.1314 | -2.1698 | -42.7129 | -11.4305 | -32.6643 | -44.0948 | -31.2823 | 0.02645 | 0.025331
8.1717 | 8.1745 | 5596875 | 2014875000.0001 | 169.2567 | -0.88796 | 4.407e-10 | 4.2542e-10 | 66.0649 | -1.4454 | 7.1735e-10 | 7.1535e-10 | -103.1918 | -0.55742 | 2.7665e-10 | 183623896192.414 | 61.25% | 2.6657 | 3.7901 | 2.8993e-10 | 175214427491.141 | 58.44% | 2.9277 | 4.2289 | 8.1717 | -1.9498 | -4.1186 | -2.1689 | -42.6941 | -11.4344 | -32.6867 | -44.1211 | -31.2596 | 0.026935 | 0.025759
8.1773 | 8.1801 | 5596875 | 2014875000.0001 | 168.3688 | -0.8546 | 4.2414e-10 | 4.1185e-10 | 64.6195 | -1.4075 | 6.9854e-10 | 7.0972e-10 | -103.7492 | -0.55287 | 2.7439e-10 | 185135925153.072 | 61.75% | 2.6223 | 3.7174 | 2.9787e-10 | 170544351282.198 | 56.89% | 3.0902 | 4.5012 | 8.1773 | -1.9448 | -4.115 | -2.1702 | -42.7211 | -11.4384 | -32.709 | -44.1474 | -31.2827 | 0.027156 | 0.025972
8.1829 | 8.1857 | 5596875 | 2014875000.0001 | 167.5142 | -0.80217 | 3.9813e-10 | 3.9999e-10 | 63.2121 | -1.3849 | 6.8736e-10 | 7.0242e-10 | -104.3021 | -0.58277 | 2.8923e-10 | 175637633359.997 | 58.58% | 2.9136 | 4.2053 | 3.0243e-10 | 167972124028.96 | 56.03% | 3.1856 | 4.6609 | 8.1829 | -1.9532 | -4.1186 | -2.1654 | -42.6266 | -11.4423 | -32.7314 | -44.1737 | -31.1844 | 0.025763 | 0.024545
8.1885 | 8.1913 | 5596875 | 2014875000.0001 | 166.712 | -0.76159 | 3.7798e-10 | 3.9265e-10 | 61.8271 | -1.3827 | 6.8622e-10 | 6.9428e-10 | -104.8848 | -0.62106 | 3.0824e-10 | 164806694098.769 | 54.97% | 3.3091 | 4.8679 | 3.0163e-10 | 168417280855.103 | 56.18% | 3.1688 | 4.6328 | 8.1885 | -1.9738 | -4.131 | -2.1572 | -42.4642 | -11.4462 | -32.7538 | -44.2 | -31.018 | 0.024174 | 0.022893
8.1941 | 8.1968 | 5596875 | 2014874999.9994 | 165.9504 | -0.71373 | 3.5423e-10 | 3.899e-10 | 60.4445 | -1.3748 | 6.8233e-10 | 6.8726e-10 | -105.5059 | -0.66108 | 3.281e-10 | 154830063786.296 | 51.64% | 3.7493 | 5.6052 | 2.9736e-10 | 170835335052.462 | 56.98% | 3.0797 | 4.4836 | 8.1941 | -2.0015 | -4.1505 | -2.149 | -42.3032 | -11.4501 | -32.7762 | -44.2263 | -30.8531 | 0.022711 | 0.021378
8.1996 | 8.2024 | 5596875 | 2014875000.0001 | 165.2367 | -0.68283 | 3.3889e-10 | 3.9115e-10 | 59.0697 | -1.3763 | 6.8306e-10 | 6.8297e-10 | -106.167 | -0.69346 | 3.4417e-10 | 147600945998.075 | 49.23% | 4.1256 | 6.2355 | 2.9183e-10 | 174075943031.539 | 58.06% | 2.9661 | 4.2933 | 8.1996 | -2.031 | -4.1764 | -2.1455 | -42.2334 | -11.454 | -32.7986 | -44.2526 | -30.7794 | 0.021651 | 0.020318
8.2052 | 8.208 | 5596875 | 2014875000.0001 | 164.5538 | -0.67614 | 3.3557e-10 | 3.9493e-10 | 57.6934 | -1.3536 | 6.7182e-10 | 6.8164e-10 | -106.8605 | -0.67749 | 3.3624e-10 | 151081219022.113 | 50.39% | 3.9377 | 5.9208 | 2.8672e-10 | 177178675356.388 | 59.1% | 2.8631 | 4.1208 | 8.2052 | -2.0591 | -4.2105 | -2.1514 | -42.3501 | -11.4579 | -32.821 | -44.2789 | -30.8921 | 0.022161 | 0.020859
8.2108 | 8.2136 | 5596875 | 2014875000.0001 | 163.8777 | -0.7042 | 3.495e-10 | 4.0021e-10 | 56.3398 | -1.3398 | 6.6493e-10 | 6.8339e-10 | -107.5379 | -0.63555 | 3.1543e-10 | 161050986743.972 | 53.72% | 3.4653 | 5.1294 | 2.8318e-10 | 179389492312.04 | 59.84% | 2.793 | 4.0033 | 8.2108 | -2.0821 | -4.248 | -2.166 | -42.6371 | -11.4618 | -32.8434 | -44.3052 | -31.1753 | 0.023623 | 0.022424
8.2164 | 8.2192 | 5596875 | 2014875000.0001 | 163.1735 | -0.77971 | 3.8698e-10 | 4.0767e-10 | 55 | -1.3325 | 6.6134e-10 | 6.8749e-10 | -108.1735 | -0.55281 | 2.7436e-10 | 185156498139.434 | 61.76% | 2.6217 | 3.7164 | 2.7982e-10 | 181545454065.869 | 60.56% | 2.727 | 3.8929 | 8.2164 | -2.0933 | -4.2832 | -2.1899 | -43.1076 | -11.4657 | -32.8657 | -44.3315 | -31.6418 | 0.027159 | 0.026148
8.222 | 8.2248 | 5596875 | 2014875000.0001 | 162.3938 | -0.86716 | 4.3038e-10 | 4.1592e-10 | 53.6675 | -1.3557 | 6.7283e-10 | 6.9254e-10 | -108.7263 | -0.4885 | 2.4244e-10 | 209532405773.317 | 69.89% | 2.0472 | 2.7541 | 2.7662e-10 | 183646700544.398 | 61.26% | 2.665 | 3.7889 | 8.222 | -2.0949 | -4.3072 | -2.2124 | -43.5505 | -11.4696 | -32.8881 | -44.3578 | -32.0809 | 0.030735 | 0.02998
8.2276 | 8.2304 | 5596875 | 2014875000.0001 | 161.5266 | -0.93916 | 4.6611e-10 | 4.2599e-10 | 52.3118 | -1.3841 | 6.8694e-10 | 6.9835e-10 | -109.2148 | -0.44493 | 2.2082e-10 | 230046462642.133 | 76.73% | 1.6984 | 2.1698 | 2.7236e-10 | 186516269058.775 | 62.21% | 2.5836 | 3.6526 | 8.2276 | -2.0844 | -4.3169 | -2.2325 | -43.9466 | -11.4735 | -32.9105 | -44.3841 | -32.473 | 0.033744 | 0.033295
8.2332 | 8.236 | 5596875 | 2014875000.0001 | 160.5875 | -0.97169 | 4.8226e-10 | 4.3678e-10 | 50.9277 | -1.4158 | 7.027e-10 | 7.034e-10 | -109.6597 | -0.44415 | 2.2044e-10 | 230450632673.014 | 76.87% | 1.6924 | 2.1598 | 2.6662e-10 | 190531259328.617 | 63.55% | 2.4759 | 3.4722 | 8.2332 | -2.0686 | -4.3116 | -2.2431 | -44.1548 | -11.4774 | -32.9329 | -44.4104 | -32.6774 | 0.033803 | 0.033541
8.2388 | 8.2416 | 5596875 | 2014875000.0001 | 159.6158 | -0.97176 | 4.8229e-10 | 4.4734e-10 | 49.5119 | -1.4463 | 7.1782e-10 | 7.0885e-10 | -110.1039 | -0.47455 | 2.3552e-10 | 215689065099.268 | 71.94% | 1.932 | 2.5611 | 2.615e-10 | 194260442603.059 | 64.8% | 2.3817 | 3.3145 | 8.2388 | -2.0488 | -4.2914 | -2.2427 | -44.1468 | -11.4813 | -32.9553 | -44.4366 | -32.6655 | 0.031638 | 0.03136
8.2444 | 8.2472 | 5596875 | 2014875000.0001 | 158.644 | -0.96746 | 4.8016e-10 | 4.5509e-10 | 48.0656 | -1.4757 | 7.324e-10 | 7.1377e-10 | -110.5784 | -0.50823 | 2.5224e-10 | 201396098934.484 | 67.18% | 2.216 | 3.0368 | 2.5868e-10 | 196384789001.991 | 65.51% | 2.3305 | 3.2286 | 8.2444 | -2.0259 | -4.2624 | -2.2365 | -44.0247 | -11.4852 | -32.9777 | -44.4629 | -32.5395 | 0.029541 | 0.029149
8.25 | 8.2528 | 5596875 | 2014875000.0001 | 157.6765 | -0.94453 | 4.6878e-10 | 4.5778e-10 | 46.5899 | -1.4946 | 7.418e-10 | 7.181e-10 | -111.0867 | -0.5501 | 2.7302e-10 | 186065666378.742 | 62.06% | 2.5962 | 3.6736 | 2.6032e-10 | 195145663455.651 | 65.09% | 2.3602 | 3.2784 | 8.25 | -2.0064 | -4.2328 | -2.2264 | -43.8266 | -11.4891 | -33.0001 | -44.4892 | -32.3375 | 0.027293 | 0.026745
8.2556 | 8.2584 | 5596875 | 2014874999.9994 | 156.732 | -0.93689 | 4.6499e-10 | 4.546e-10 | 45.0953 | -1.5037 | 7.4628e-10 | 7.2082e-10 | -111.6368 | -0.56676 | 2.8129e-10 | 180597863418.365 | 60.24% | 2.7557 | 3.9409 | 2.6622e-10 | 190821360209.832 | 63.65% | 2.4684 | 3.4596 | 8.2556 | -1.9861 | -4.2053 | -2.2192 | -43.686 | -11.493 | -33.0225 | -44.5155 | -32.1929 | 0.026491 | 0.025825
8.2612 | 8.264 | 5596875 | 2014875000.0001 | 155.7951 | -0.92186 | 4.5753e-10 | 4.4695e-10 | 43.5916 | -1.4881 | 7.3856e-10 | 7.2192e-10 | -112.2035 | -0.56626 | 2.8104e-10 | 180758463428.5 | 60.29% | 2.7508 | 3.9327 | 2.7497e-10 | 184750313082.78 | 61.62% | 2.6333 | 3.7358 | 8.2612 | -1.9688 | -4.183 | -2.2142 | -43.5859 | -11.4969 | -33.0448 | -44.5418 | -32.089 | 0.026514 | 0.025747
8.2668 | 8.2696 | 5596875 | 2014875000.0001 | 154.8733 | -0.91032 | 4.518e-10 | 4.3669e-10 | 42.1035 | -1.4744 | 7.3174e-10 | 7.2147e-10 | -112.7698 | -0.56405 | 2.7994e-10 | 181466456939.956 | 60.53% | 2.7294 | 3.8969 | 2.8478e-10 | 178384228981.048 | 59.5% | 2.8246 | 4.0562 | 8.2668 | -1.9567 | -4.1686 | -2.2118 | -43.5402 | -11.5008 | -33.0672 | -44.5681 | -32.0394 | 0.026618 | 0.025791
8.2724 | 8.2752 | 5596875 | 2014875000.0001 | 153.9629 | -0.87588 | 4.3471e-10 | 4.2657e-10 | 40.6291 | -1.4487 | 7.1902e-10 | 7.187e-10 | -113.3338 | -0.57285 | 2.8431e-10 | 178677168823.062 | 59.6% | 2.8153 | 4.0407 | 2.9213e-10 | 173893828864.787 | 58% | 2.9723 | 4.3037 | 8.2724 | -1.9541 | -4.1624 | -2.2084 | -43.4717 | -11.5047 | -33.0896 | -44.5943 | -31.967 | 0.026209 | 0.02532
8.278 | 8.2808 | 5596875 | 2014875000.0001 | 153.0871 | -0.83929 | 4.1655e-10 | 4.1732e-10 | 39.1804 | -1.4285 | 7.0898e-10 | 7.1396e-10 | -113.9067 | -0.58921 | 2.9243e-10 | 173716615664.448 | 57.94% | 2.9784 | 4.3139 | 2.9663e-10 | 171255702587.774 | 57.12% | 3.0646 | 4.4583 | 8.278 | -1.9581 | -4.1631 | -2.205 | -43.4058 | -11.5086 | -33.112 | -44.6206 | -31.8972 | 0.025481 | 0.024546
8.2836 | 8.2864 | 5596875 | 2014875000.0001 | 152.2478 | -0.79684 | 3.9548e-10 | 4.1067e-10 | 37.7519 | -1.4161 | 7.0281e-10 | 7.0749e-10 | -114.4959 | -0.61924 | 3.0734e-10 | 165291448162.837 | 55.13% | 3.2897 | 4.8354 | 2.9683e-10 | 171144320295.48 | 57.09% | 3.0686 | 4.465 | 8.2836 | -1.9741 | -4.1748 | -2.2007 | -43.321 | -11.5125 | -33.1344 | -44.6469 | -31.8085 | 0.024245 | 0.023275
8.2892 | 8.292 | 5596875 | 2014875000.0001 | 151.4509 | -0.76951 | 3.8191e-10 | 4.063e-10 | 36.3358 | -1.4083 | 6.9897e-10 | 7.0018e-10 | -115.1151 | -0.63882 | 3.1705e-10 | 160224886168.776 | 53.44% | 3.5011 | 5.1894 | 2.9387e-10 | 172862833576.357 | 57.66% | 3.0079 | 4.3633 | 8.2892 | -1.9953 | -4.1929 | -2.1976 | -43.2598 | -11.5164 | -33.1568 | -44.6732 | -31.7435 | 0.023502 | 0.0225
8.2948 | 8.2976 | 5596875 | 2014875000.0001 | 150.6814 | -0.74433 | 3.6942e-10 | 4.0383e-10 | 34.9275 | -1.406 | 6.978e-10 | 6.9331e-10 | -115.754 | -0.66164 | 3.2838e-10 | 154699370963.953 | 51.6% | 3.7557 | 5.6158 | 2.8948e-10 | 175489081363.098 | 58.54% | 2.9185 | 4.2136 | 8.2948 | -2.0182 | -4.2165 | -2.1983 | -43.2729 | -11.5203 | -33.1792 | -44.6994 | -31.7526 | 0.022692 | 0.021716
8.3004 | 8.3032 | 5596875 | 2014875000.0001 | 149.9371 | -0.74734 | 3.7091e-10 | 4.0298e-10 | 33.5215 | -1.3849 | 6.8733e-10 | 6.8709e-10 | -116.4156 | -0.63754 | 3.1642e-10 | 160548474700.177 | 53.55% | 3.487 | 5.1658 | 2.8411e-10 | 178803183180.258 | 59.64% | 2.8113 | 4.0341 | 8.3004 | -2.0404 | -4.2451 | -2.2047 | -43.4004 | -11.5242 | -33.2016 | -44.7257 | -31.8762 | 0.02355 | 0.02261
8.306 | 8.3088 | 5596875 | 2014875000.0001 | 149.1898 | -0.76262 | 3.785e-10 | 4.0402e-10 | 32.1366 | -1.3706 | 6.8024e-10 | 6.8275e-10 | -117.0531 | -0.60797 | 3.0174e-10 | 168356167476.287 | 56.16% | 3.1711 | 4.6366 | 2.7873e-10 | 182253227806.674 | 60.79% | 2.7059 | 3.8575 | 8.306 | -2.0583 | -4.2754 | -2.217 | -43.6426 | -11.528 | -33.224 | -44.752 | -32.1146 | 0.024695 | 0.02387
8.3116 | 8.3144 | 5596875 | 2014875000.0001 | 148.4271 | -0.79696 | 3.9554e-10 | 4.0601e-10 | 30.766 | -1.3513 | 6.7068e-10 | 6.8042e-10 | -117.6611 | -0.55438 | 2.7515e-10 | 184629618502.708 | 61.58% | 2.6367 | 3.7415 | 2.7441e-10 | 185124429705.187 | 61.75% | 2.6226 | 3.718 | 8.3116 | -2.0678 | -4.3056 | -2.2377 | -44.0499 | -11.5319 | -33.2463 | -44.7783 | -32.5179 | 0.027082 | 0.026489
8.3172 | 8.32 | 5596875 | 2014874999.9994 | 147.6302 | -0.84015 | 4.1697e-10 | 4.0951e-10 | 29.4147 | -1.3415 | 6.658e-10 | 6.8014e-10 | -118.2155 | -0.50136 | 2.4883e-10 | 204156937001.691 | 68.1% | 2.1564 | 2.9371 | 2.7064e-10 | 187704039572.8 | 62.61% | 2.551 | 3.598 | 8.3172 | -2.0694 | -4.3255 | -2.2561 | -44.4119 | -11.5358 | -33.2687 | -44.8045 | -32.8761 | 0.029946 | 0.029593
8.3228 | 8.3256 | 5596875 | 2014875000.0001 | 146.79 | -0.86709 | 4.3034e-10 | 4.1365e-10 | 28.0732 | -1.3359 | 6.63e-10 | 6.8119e-10 | -118.7169 | -0.46878 | 2.3266e-10 | 218343561435.474 | 72.83% | 1.8853 | 2.4829 | 2.6754e-10 | 189879909998.797 | 63.34% | 2.4929 | 3.5007 | 8.3228 | -2.0668 | -4.3412 | -2.2744 | -44.7713 | -11.5397 | -33.2911 | -44.8308 | -33.2317 | 0.032027 | 0.03197
8.3284 | 8.3312 | 5596875 | 2014875000.0001 | 145.9229 | -0.89152 | 4.4247e-10 | 4.1922e-10 | 26.7373 | -1.3366 | 6.6339e-10 | 6.832e-10 | -119.1856 | -0.44513 | 2.2092e-10 | 229945559621.256 | 76.7% | 1.6999 | 2.1723 | 2.6398e-10 | 192440931155.895 | 64.19% | 2.427 | 3.3903 | 8.3284 | -2.0596 | -4.344 | -2.2843 | -44.9669 | -11.5436 | -33.3135 | -44.8571 | -33.4233 | 0.033729 | 0.03384
8.334 | 8.3368 | 5596875 | 2014875000.0001 | 145.0314 | -0.89881 | 4.4609e-10 | 4.2554e-10 | 25.4007 | -1.3525 | 6.7124e-10 | 6.8703e-10 | -119.6308 | -0.45365 | 2.2515e-10 | 225626047076.495 | 75.26% | 1.7656 | 2.2824 | 2.6148e-10 | 194277665910.814 | 64.8% | 2.3813 | 3.3138 | 8.334 | -2.0478 | -4.3382 | -2.2904 | -45.0859 | -11.5474 | -33.3359 | -44.8833 | -33.5385 | 0.033096 | 0.033297
8.3396 | 8.3424 | 5596875 | 2014875000.0001 | 144.1326 | -0.88358 | 4.3853e-10 | 4.3199e-10 | 24.0482 | -1.377 | 6.8341e-10 | 6.917e-10 | -120.0844 | -0.4934 | 2.4488e-10 | 207451144645.525 | 69.2% | 2.0885 | 2.8233 | 2.5971e-10 | 195601139514.605 | 65.24% | 2.3492 | 3.26 | 8.3396 | -2.0393 | -4.3266 | -2.2873 | -45.0248 | -11.5513 | -33.3583 | -44.9096 | -33.4735 | 0.03043 | 0.030535
8.3452 | 8.348 | 5596875 | 2014875000.0001 | 143.249 | -0.87422 | 4.3388e-10 | 4.3764e-10 | 22.6712 | -1.4099 | 6.9974e-10 | 6.9722e-10 | -120.5778 | -0.53566 | 2.6585e-10 | 191083296854.174 | 63.74% | 2.4616 | 3.4482 | 2.5958e-10 | 195699642779.357 | 65.28% | 2.3468 | 3.256 | 8.3452 | -2.03 | -4.3109 | -2.2809 | -44.8995 | -11.5552 | -33.3807 | -44.9359 | -33.3443 | 0.028029 | 0.027998
8.3508 | 8.3536 | 5596875 | 2014875000.0001 | 142.3748 | -0.86145 | 4.2754e-10 | 4.4142e-10 | 21.2613 | -1.4315 | 7.1048e-10 | 7.039e-10 | -121.1135 | -0.57009 | 2.8294e-10 | 179543339279.355 | 59.89% | 2.7882 | 3.9953 | 2.6248e-10 | 193535780154.4 | 64.55% | 2.3996 | 3.3444 | 8.3508 | -2.0219 | -4.2925 | -2.2706 | -44.6959 | -11.5591 | -33.4031 | -44.9621 | -33.1368 | 0.026336 | 0.026126
8.3564 | 8.3592 | 5596875 | 2014875000.0001 | 141.5134 | -0.8678 | 4.307e-10 | 4.4308e-10 | 19.8298 | -1.4505 | 7.1991e-10 | 7.1136e-10 | -121.6836 | -0.58273 | 2.8921e-10 | 175648303156.832 | 58.59% | 2.9132 | 4.2047 | 2.6828e-10 | 189357813765.681 | 63.16% | 2.5067 | 3.5237 | 8.3564 | -2.0119 | -4.2742 | -2.2623 | -44.5333 | -11.5629 | -33.4254 | -44.9884 | -32.9704 | 0.025765 | 0.025414
8.362 | 8.3648 | 5596875 | 2014875000.0001 | 140.6456 | -0.88743 | 4.4044e-10 | 4.4255e-10 | 18.3793 | -1.4697 | 7.294e-10 | 7.1884e-10 | -122.2663 | -0.58222 | 2.8896e-10 | 175801175871.127 | 58.64% | 2.9082 | 4.1963 | 2.7628e-10 | 183868853468.487 | 61.33% | 2.6586 | 3.7782 | 8.362 | -2.0002 | -4.26 | -2.2598 | -44.4837 | -11.5668 | -33.4478 | -45.0146 | -32.9169 | 0.025787 | 0.025378
8.3676 | 8.3704 | 5596875 | 2014875000.0001 | 139.7581 | -0.90537 | 4.4934e-10 | 4.396e-10 | 16.9096 | -1.4741 | 7.3162e-10 | 7.2444e-10 | -122.8485 | -0.56876 | 2.8228e-10 | 179963349920.74 | 60.03% | 2.7752 | 3.9735 | 2.8484e-10 | 178347860075.29 | 59.49% | 2.8257 | 4.0581 | 8.3676 | -1.9854 | -4.2472 | -2.2617 | -44.5225 | -11.5707 | -33.4702 | -45.0409 | -32.9518 | 0.026398 | 0.025989
8.3732 | 8.3759 | 5596875 | 2014874999.9994 | 138.8528 | -0.92232 | 4.5775e-10 | 4.3631e-10 | 15.4355 | -1.4738 | 7.3146e-10 | 7.2701e-10 | -123.4173 | -0.55149 | 2.7371e-10 | 185599592938.212 | 61.91% | 2.6092 | 3.6955 | 2.907e-10 | 174750665354.113 | 58.29% | 2.9432 | 4.255 | 8.3732 | -1.9756 | -4.2394 | -2.2638 | -44.5633 | -11.5746 | -33.4926 | -45.0672 | -32.9888 | 0.027224 | 0.026815
8.3787 | 8.3815 | 5596875 | 2014875000.0001 | 137.9304 | -0.92388 | 4.5853e-10 | 4.3334e-10 | 13.9617 | -1.4896 | 7.3928e-10 | 7.2641e-10 | -123.9688 | -0.56568 | 2.8075e-10 | 180941664165.496 | 60.35% | 2.7453 | 3.9234 | 2.9307e-10 | 173335417274.022 | 57.82% | 2.9915 | 4.3358 | 8.3787 | -1.9747 | -4.2381 | -2.2633 | -44.554 | -11.5784 | -33.515 | -45.0934 | -32.9756 | 0.026541 | 0.026114
8.3843 | 8.3871 | 5596875 | 2014875000.0001 | 137.0066 | -0.90388 | 4.486e-10 | 4.3244e-10 | 12.4721 | -1.501 | 7.4497e-10 | 7.2304e-10 | -124.5344 | -0.59714 | 2.9637e-10 | 171409477163.867 | 57.17% | 3.0591 | 4.4491 | 2.906e-10 | 174807804916.795 | 58.31% | 2.9413 | 4.2518 | 8.3843 | -1.9806 | -4.2413 | -2.2607 | -44.5021 | -11.5823 | -33.5374 | -45.1197 | -32.9198 | 0.025143 | 0.02468
8.3899 | 8.3927 | 5596875 | 2014875000.0001 | 136.1027 | -0.87985 | 4.3668e-10 | 4.335e-10 | 10.9711 | -1.5025 | 7.457e-10 | 7.186e-10 | -125.1316 | -0.62263 | 3.0902e-10 | 164391913325.414 | 54.83% | 3.3258 | 4.8959 | 2.851e-10 | 178183305435.688 | 59.43% | 2.8309 | 4.0669 | 8.3899 | -1.9979 | -4.2535 | -2.2556 | -44.401 | -11.5862 | -33.5598 | -45.1459 | -32.8148 | 0.024114 | 0.023578
8.3955 | 8.3983 | 5596875 | 2014875000.0001 | 135.2228 | -0.83338 | 4.1361e-10 | 4.3534e-10 | 9.4686 | -1.4766 | 7.3285e-10 | 7.1358e-10 | -125.7542 | -0.64321 | 3.1923e-10 | 159132234211.401 | 53.08% | 3.5493 | 5.2702 | 2.7824e-10 | 182579271716.764 | 60.9% | 2.6963 | 3.8413 | 8.3955 | -2.0196 | -4.2754 | -2.2558 | -44.406 | -11.59 | -33.5821 | -45.1722 | -32.816 | 0.023342 | 0.022809
8.4011 | 8.4039 | 5596875 | 2014875000.0001 | 134.3894 | -0.81053 | 4.0228e-10 | 4.369e-10 | 7.992 | -1.4339 | 7.1165e-10 | 7.0904e-10 | -126.3974 | -0.62335 | 3.0937e-10 | 164203052506.756 | 54.77% | 3.3335 | 4.9087 | 2.7214e-10 | 186670070173.828 | 62.26% | 2.5794 | 3.6455 | 8.4011 | -2.0427 | -4.3035 | -2.2607 | -44.5028 | -11.5939 | -33.6045 | -45.1984 | -32.9089 | 0.024086 | 0.023587
8.4067 | 8.4095 | 5596875 | 2014875000.0001 | 133.5789 | -0.80839 | 4.0121e-10 | 4.3715e-10 | 6.5581 | -1.3967 | 6.9317e-10 | 7.0587e-10 | -127.0208 | -0.58827 | 2.9196e-10 | 173995722806.062 | 58.04% | 2.9688 | 4.2979 | 2.6873e-10 | 189040174399.335 | 63.06% | 2.5151 | 3.5379 | 8.4067 | -2.0614 | -4.3354 | -2.2741 | -44.765 | -11.5977 | -33.6269 | -45.2247 | -33.1673 | 0.025522 | 0.025173
8.4123 | 8.4151 | 5596875 | 2014875000.0001 | 132.7705 | -0.84155 | 4.1767e-10 | 4.3577e-10 | 5.1615 | -1.3569 | 6.7345e-10 | 7.0243e-10 | -127.609 | -0.51538 | 2.5579e-10 | 198603323149.333 | 66.25% | 2.2787 | 3.1419 | 2.6665e-10 | 190509741390.368 | 63.55% | 2.4764 | 3.4731 | 8.4123 | -2.0737 | -4.3685 | -2.2948 | -45.1728 | -11.6016 | -33.6493 | -45.2509 | -33.5712 | 0.029132 | 0.029064
8.4179 | 8.4207 | 5596875 | 2014875000.0001 | 131.929 | -0.89145 | 4.4244e-10 | 4.3372e-10 | 3.8046 | -1.3522 | 6.7109e-10 | 6.9896e-10 | -128.1244 | -0.46072 | 2.2866e-10 | 222166864919.193 | 74.11% | 1.821 | 2.3752 | 2.6524e-10 | 191526631413.675 | 63.88% | 2.4502 | 3.4292 | 8.4179 | -2.0778 | -4.3925 | -2.3147 | -45.5649 | -11.6055 | -33.6717 | -45.2772 | -33.9594 | 0.032588 | 0.032867
8.4235 | 8.4263 | 5596875 | 2014875000.0001 | 131.0375 | -0.92815 | 4.6065e-10 | 4.3167e-10 | 2.4524 | -1.3582 | 6.741e-10 | 6.9562e-10 | -128.5851 | -0.43008 | 2.1345e-10 | 237989359428.909 | 79.38% | 1.5869 | 1.9831 | 2.6395e-10 | 192464146782.065 | 64.2% | 2.4264 | 3.3893 | 8.4235 | -2.0732 | -4.4031 | -2.3299 | -45.8648 | -11.6093 | -33.6941 | -45.3034 | -34.2554 | 0.034909 | 0.035491
8.4291 | 8.4319 | 5596875 | 2014875000.0001 | 130.1094 | -0.94 | 4.6653e-10 | 4.3136e-10 | 1.0942 | -1.3736 | 6.8174e-10 | 6.929e-10 | -129.0152 | -0.43362 | 2.1521e-10 | 236050538598.416 | 78.74% | 1.6131 | 2.0269 | 2.6153e-10 | 194239251471.658 | 64.79% | 2.3823 | 3.3153 | 8.4291 | -2.0618 | -4.3982 | -2.3363 | -45.9908 | -11.6132 | -33.7165 | -45.3297 | -34.3777 | 0.034625 | 0.035304
8.4347 | 8.4375 | 5596875 | 2014874999.9994 | 129.1694 | -0.92768 | 4.6042e-10 | 4.3221e-10 | -0.27946 | -1.4035 | 6.9659e-10 | 6.9188e-10 | -129.4488 | -0.47587 | 2.3618e-10 | 215093761939.061 | 71.75% | 1.9427 | 2.5791 | 2.5967e-10 | 195630410559.977 | 65.25% | 2.3485 | 3.2588 | 8.4347 | -2.0474 | -4.3795 | -2.3321 | -45.9066 | -11.617 | -33.7389 | -45.3559 | -34.2896 | 0.031551 | 0.032066
8.4403 | 8.4431 | 5596875 | 2014875000.0001 | 128.2417 | -0.89345 | 4.4342e-10 | 4.3338e-10 | -1.683 | -1.4132 | 7.0138e-10 | 6.9218e-10 | -129.9247 | -0.51974 | 2.5795e-10 | 196936331058.128 | 65.69% | 2.3175 | 3.2068 | 2.588e-10 | 196291545594.683 | 65.47% | 2.3327 | 3.2323 | 8.4403 | -2.0307 | -4.3524 | -2.3216 | -45.7012 | -11.6209 | -33.7612 | -45.3821 | -34.0803 | 0.028887 | 0.02916
8.4459 | 8.4487 | 5596875 | 2014875000.0001 | 127.3483 | -0.85849 | 4.2607e-10 | 4.3289e-10 | -3.0962 | -1.4242 | 7.0687e-10 | 6.9413e-10 | -130.4444 | -0.56576 | 2.8079e-10 | 180916240866.214 | 60.35% | 2.746 | 3.9247 | 2.6124e-10 | 194457320135.16 | 64.86% | 2.3769 | 3.3064 | 8.4459 | -2.0145 | -4.3239 | -2.3094 | -45.4616 | -11.6247 | -33.7836 | -45.4084 | -33.8368 | 0.026537 | 0.026579
8.4515 | 8.4543 | 5596875 | 2014875000.0001 | 126.4898 | -0.83437 | 4.1411e-10 | 4.2925e-10 | -4.5204 | -1.4284 | 7.0891e-10 | 6.962e-10 | -131.0102 | -0.594 | 2.9481e-10 | 172316935468.823 | 57.48% | 3.027 | 4.3953 | 2.6695e-10 | 190300307385.102 | 63.48% | 2.4819 | 3.4822 | 8.4515 | -1.9993 | -4.2964 | -2.2971 | -45.2187 | -11.6286 | -33.806 | -45.4346 | -33.5901 | 0.025276 | 0.025115
8.4571 | 8.4599 | 5596875 | 2014875000.0001 | 125.6554 | -0.82651 | 4.102e-10 | 4.2358e-10 | -5.9488 | -1.4163 | 7.029e-10 | 6.9776e-10 | -131.6042 | -0.58975 | 2.927e-10 | 173557773299.169 | 57.89% | 2.9838 | 4.323 | 2.7418e-10 | 185280947860.978 | 61.8% | 2.6182 | 3.7105 | 8.4571 | -1.9823 | -4.2745 | -2.2923 | -45.1232 | -11.6324 | -33.8284 | -45.4609 | -33.4907 | 0.025458 | 0.025204
8.4627 | 8.4655 | 5596875 | 2014875000.0001 | 124.8289 | -0.82923 | 4.1155e-10 | 4.1694e-10 | -7.3651 | -1.4114 | 7.0047e-10 | 6.9859e-10 | -132.194 | -0.58213 | 2.8892e-10 | 175830132202.572 | 58.65% | 2.9072 | 4.1947 | 2.8165e-10 | 180368783846.773 | 60.16% | 2.7627 | 3.9527 | 8.4627 | -1.9687 | -4.2595 | -2.2907 | -45.0931 | -11.6363 | -33.8508 | -45.4871 | -33.4568 | 0.025791 | 0.025491
8.4683 | 8.4711 | 5596875 | 2014875000.0001 | 123.9997 | -0.8345 | 4.1417e-10 | 4.1104e-10 | -8.7764 | -1.4034 | 6.9651e-10 | 6.9789e-10 | -132.7761 | -0.56888 | 2.8234e-10 | 179924622015.39 | 60.01% | 2.7764 | 3.9755 | 2.8685e-10 | 177095362293.149 | 59.07% | 2.8658 | 4.1253 | 8.4683 | -1.9588 | -4.2502 | -2.2914 | -45.1056 | -11.6401 | -33.8732 | -45.5133 | -33.4655 | 0.026392 | 0.026074
8.4739 | 8.4767 | 5596875 | 2014875000.0001 | 123.1652 | -0.83064 | 4.1225e-10 | 4.0733e-10 | -10.1798 | -1.4001 | 6.9489e-10 | 6.961e-10 | -133.345 | -0.56948 | 2.8264e-10 | 179734788744.345 | 59.95% | 2.7823 | 3.9854 | 2.8878e-10 | 175914178631.507 | 58.68% | 2.9044 | 4.19 | 8.4739 | -1.9538 | -4.247 | -2.2932 | -45.1418 | -11.644 | -33.8956 | -45.5396 | -33.4979 | 0.026364 | 0.026055
8.4795 | 8.4823 | 5596875 | 2014875000.0001 | 122.3345 | -0.81074 | 4.0238e-10 | 4.0682e-10 | -11.5799 | -1.3979 | 6.9381e-10 | 6.9425e-10 | -133.9144 | -0.5872 | 2.9143e-10 | 174312801142.807 | 58.14% | 2.958 | 4.2798 | 2.8743e-10 | 176739833105.763 | 58.95% | 2.8774 | 4.1447 | 8.4795 | -1.96 | -4.2519 | -2.2919 | -45.1158 | -11.6478 | -33.918 | -45.5658 | -33.4679 | 0.025569 | 0.025229
8.4851 | 8.4879 | 5596875 | 2014875000.0001 | 121.5238 | -0.80253 | 3.983e-10 | 4.0923e-10 | -12.9779 | -1.3929 | 6.913e-10 | 6.9277e-10 | -134.5016 | -0.59037 | 2.93e-10 | 173376549181.116 | 57.83% | 2.9901 | 4.3335 | 2.8355e-10 | 179159205638.308 | 59.76% | 2.8002 | 4.0154 | 8.4851 | -1.9712 | -4.2649 | -2.2937 | -45.1517 | -11.6517 | -33.9404 | -45.592 | -33.5 | 0.025431 | 0.025101
8.4907 | 8.4935 | 5596875 | 2014874999.9994 | 120.7212 | -0.79285 | 3.935e-10 | 4.143e-10 | -14.3708 | -1.392 | 6.9084e-10 | 6.9334e-10 | -135.092 | -0.59911 | 2.9734e-10 | 170845414474.208 | 56.99% | 3.0793 | 4.483 | 2.7904e-10 | 182050648640.077 | 60.72% | 2.7119 | 3.8676 | 8.4907 | -1.9856 | -4.2814 | -2.2958 | -45.1927 | -11.6555 | -33.9627 | -45.6182 | -33.5372 | 0.02506 | 0.024746
8.4963 | 8.4991 | 5596875 | 2014875000.0001 | 119.9284 | -0.79673 | 3.9542e-10 | 4.2131e-10 | -15.7627 | -1.388 | 6.8887e-10 | 6.9603e-10 | -135.6911 | -0.59125 | 2.9344e-10 | 173118193625.78 | 57.74% | 2.999 | 4.3484 | 2.7471e-10 | 184919996653.192 | 61.68% | 2.6284 | 3.7277 | 8.4963 | -1.9997 | -4.3006 | -2.3009 | -45.2934 | -11.6594 | -33.9851 | -45.6445 | -33.634 | 0.025394 | 0.025131
8.5019 | 8.5047 | 5596875 | 2014875000.0001 | 119.1317 | -0.81124 | 4.0262e-10 | 4.2946e-10 | -17.1507 | -1.3737 | 6.8176e-10 | 7.0098e-10 | -136.2824 | -0.56243 | 2.7914e-10 | 181988700678.342 | 60.7% | 2.7138 | 3.8707 | 2.7152e-10 | 187097805711.997 | 62.41% | 2.5676 | 3.6258 | 8.5019 | -2.0111 | -4.3221 | -2.311 | -45.4916 | -11.6632 | -34.0075 | -45.6707 | -33.8284 | 0.026695 | 0.026554
8.5075 | 8.5103 | 5596875 | 2014875000.0001 | 118.3204 | -0.84728 | 4.2051e-10 | 4.3843e-10 | -18.5244 | -1.3831 | 6.8647e-10 | 7.078e-10 | -136.8448 | -0.53586 | 2.6595e-10 | 191010894744.927 | 63.71% | 2.4635 | 3.4514 | 2.6937e-10 | 188585656348.091 | 62.9% | 2.5272 | 3.5582 | 8.5075 | -2.0195 | -4.3426 | -2.3231 | -45.7294 | -11.667 | -34.0299 | -45.6969 | -34.0623 | 0.028018 | 0.028045
8.5131 | 8.5159 | 5596875 | 2014875000.0001 | 117.4732 | -0.8877 | 4.4057e-10 | 4.4803e-10 | -19.9075 | -1.3957 | 6.9268e-10 | 7.1611e-10 | -137.3807 | -0.50797 | 2.5211e-10 | 201499526938.417 | 67.21% | 2.2137 | 3.033 | 2.6808e-10 | 189498860651.601 | 63.21% | 2.5029 | 3.5175 | 8.5131 | -2.0249 | -4.3572 | -2.3323 | -45.9113 | -11.6709 | -34.0523 | -45.7232 | -34.2404 | 0.029557 | 0.02972
8.5187 | 8.5215 | 5596875 | 2014875000.0001 | 116.5855 | -0.93893 | 4.66e-10 | 4.58e-10 | -21.3032 | -1.4289 | 7.0916e-10 | 7.2565e-10 | -137.8886 | -0.48994 | 2.4316e-10 | 208916123245.731 | 69.69% | 2.0593 | 2.7744 | 2.6765e-10 | 189799360952.108 | 63.31% | 2.495 | 3.5042 | 8.5187 | -2.0269 | -4.3665 | -2.3397 | -46.0562 | -11.6747 | -34.0747 | -45.7494 | -34.3815 | 0.030644 | 0.03092
8.5243 | 8.5271 | 5596875 | 2014875000.0001 | 115.6465 | -0.98469 | 4.8871e-10 | 4.6763e-10 | -22.732 | -1.4709 | 7.3e-10 | 7.3497e-10 | -138.3786 | -0.48616 | 2.4129e-10 | 210537585099.275 | 70.23% | 2.0277 | 2.7214 | 2.6734e-10 | 190020331234.337 | 63.38% | 2.4892 | 3.4945 | 8.5243 | -2.0268 | -4.371 | -2.3442 | -46.1454 | -11.6785 | -34.0971 | -45.7756 | -34.4668 | 0.030882 | 0.031217
8.5299 | 8.5327 | 5596875 | 2014875000.0001 | 114.6618 | -1.0151 | 5.0382e-10 | 4.763e-10 | -24.2029 | -1.5132 | 7.5099e-10 | 7.433e-10 | -138.8647 | -0.49801 | 2.4717e-10 | 205529632553.285 | 68.56% | 2.1277 | 2.889 | 2.67e-10 | 190261126432.179 | 63.46% | 2.4829 | 3.484 | 8.5299 | -2.025 | -4.3687 | -2.3438 | -46.1373 | -11.6824 | -34.1195 | -45.8018 | -34.4549 | 0.030148 | 0.030444
8.5355 | 8.5383 | 5596875 | 2014875000.0001 | 113.6467 | -1.0293 | 5.1086e-10 | 4.8311e-10 | -25.716 | -1.5513 | 7.6994e-10 | 7.504e-10 | -139.3627 | -0.522 | 2.5908e-10 | 196082035598.085 | 65.4% | 2.3377 | 3.2407 | 2.6729e-10 | 190054701064.961 | 63.39% | 2.4883 | 3.493 | 8.5355 | -2.027 | -4.3623 | -2.3354 | -45.9718 | -11.6862 | -34.1418 | -45.828 | -34.2856 | 0.028762 | 0.028883
8.5411 | 8.5439 | 5596875 | 2014875000.0001 | 112.6174 | -1.0236 | 5.0804e-10 | 4.8717e-10 | -27.2674 | -1.5821 | 7.8519e-10 | 7.5519e-10 | -139.8847 | -0.55842 | 2.7715e-10 | 183293751935.266 | 61.14% | 2.6753 | 3.8062 | 2.6802e-10 | 189538047420.847 | 63.22% | 2.5019 | 3.5158 | 8.5411 | -2.0301 | -4.3558 | -2.3256 | -45.7801 | -11.69 | -34.1642 | -45.8543 | -34.09 | 0.026886 | 0.026828
8.5467 | 8.5495 | 5596875 | 2014875000.0001 | 111.5937 | -1.0234 | 5.0791e-10 | 4.8702e-10 | -28.8494 | -1.6043 | 7.9625e-10 | 7.5708e-10 | -140.4432 | -0.58096 | 2.8834e-10 | 176183874601.078 | 58.77% | 2.8955 | 4.1751 | 2.7006e-10 | 188108104119.252 | 62.74% | 2.5401 | 3.5797 | 8.5467 | -2.0306 | -4.3469 | -2.3163 | -45.5959 | -11.6939 | -34.1866 | -45.8805 | -33.9021 | 0.025843 | 0.025628
8.5523 | 8.555 | 5596875 | 2014874999.9994 | 110.5703 | -1.0063 | 4.9944e-10 | 4.815e-10 | -30.4538 | -1.5985 | 7.9336e-10 | 7.5515e-10 | -141.0241 | -0.59221 | 2.9392e-10 | 172835482731.873 | 57.65% | 3.0088 | 4.3649 | 2.7365e-10 | 185640010525.443 | 61.92% | 2.6081 | 3.6936 | 8.5523 | -2.0274 | -4.3374 | -2.31 | -45.4724 | -11.6977 | -34.209 | -45.9067 | -33.7747 | 0.025352 | 0.02503
8.5578 | 8.5606 | 5596875 | 2014875000.0001 | 109.564 | -0.98888 | 4.9079e-10 | 4.6994e-10 | -32.0523 | -1.5726 | 7.8051e-10 | 7.4841e-10 | -141.6163 | -0.58375 | 2.8972e-10 | 175342114460.868 | 58.49% | 2.9234 | 4.2218 | 2.7847e-10 | 182424468373.397 | 60.85% | 2.7008 | 3.849 | 8.5578 | -2.0212 | -4.3254 | -2.3043 | -45.3599 | -11.7015 | -34.2314 | -45.9329 | -33.6583 | 0.02572 | 0.025289
8.5634 | 8.5662 | 5596875 | 2014875000.0001 | 108.5751 | -0.96213 | 4.7752e-10 | 4.5301e-10 | -33.6249 | -1.531 | 7.5984e-10 | 7.3651e-10 | -142.2001 | -0.56886 | 2.8233e-10 | 179932426921.12 | 60.02% | 2.7762 | 3.9751 | 2.8349e-10 | 179193627513.84 | 59.77% | 2.7991 | 4.0136 | 8.5634 | -2.009 | -4.3142 | -2.3052 | -45.377 | -11.7053 | -34.2538 | -45.9591 | -33.6717 | 0.026393 | 0.025945
8.569 | 8.5718 | 5596875 | 2014875000.0001 | 107.613 | -0.93743 | 4.6525e-10 | 4.3284e-10 | -35.1559 | -1.4894 | 7.3922e-10 | 7.2035e-10 | -142.7689 | -0.55201 | 2.7397e-10 | 185423116300.568 | 61.85% | 2.6142 | 3.7038 | 2.8752e-10 | 176686333369.648 | 58.93% | 2.8791 | 4.1476 | 8.569 | -1.9968 | -4.3026 | -2.3058 | -45.3903 | -11.7092 | -34.2762 | -45.9853 | -33.6811 | 0.027198 | 0.026726
8.5746 | 8.5774 | 5596875 | 2014875000.0001 | 106.6756 | -0.88421 | 4.3884e-10 | 4.1258e-10 | -36.6454 | -1.4373 | 7.1336e-10 | 7.0135e-10 | -143.3209 | -0.55313 | 2.7452e-10 | 185049398163.036 | 61.72% | 2.6247 | 3.7215 | 2.8877e-10 | 175920436779.562 | 58.68% | 2.9042 | 4.1897 | 8.5746 | -1.9838 | -4.2912 | -2.3073 | -45.4195 | -11.713 | -34.2985 | -46.0115 | -33.7065 | 0.027144 | 0.026675
8.5802 | 8.583 | 5596875 | 2014875000.0001 | 105.7914 | -0.8166 | 4.0529e-10 | 3.95e-10 | -38.0827 | -1.3861 | 6.8794e-10 | 6.8212e-10 | -143.8741 | -0.56951 | 2.8265e-10 | 179724718791.149 | 59.95% | 2.7826 | 3.9859 | 2.8711e-10 | 176933057923.24 | 59.02% | 2.8711 | 4.1341 | 8.5802 | -1.9775 | -4.2839 | -2.3064 | -45.4024 | -11.7168 | -34.3209 | -46.0378 | -33.6856 | 0.026363 | 0.025875
8.5858 | 8.5886 | 5596875 | 2014875000.0001 | 104.9748 | -0.72841 | 3.6152e-10 | 3.828e-10 | -39.4688 | -1.3215 | 6.5586e-10 | 6.6634e-10 | -144.4436 | -0.59307 | 2.9435e-10 | 172586179119.645 | 57.57% | 3.0175 | 4.3794 | 2.8355e-10 | 179160227337.866 | 59.76% | 2.8001 | 4.0153 | 8.5858 | -1.9777 | -4.2806 | -2.303 | -45.3339 | -11.7206 | -34.3433 | -46.064 | -33.6132 | 0.025315 | 0.024777
8.5914 | 8.5942 | 5596875 | 2014875000.0001 | 104.2464 | -0.64009 | 3.1768e-10 | 3.7709e-10 | -40.7903 | -1.2494 | 6.2008e-10 | 6.5628e-10 | -145.0367 | -0.60929 | 3.024e-10 | 167992086977.402 | 56.03% | 3.1848 | 4.6597 | 2.7919e-10 | 181955839863.565 | 60.69% | 2.7148 | 3.8723 | 8.5914 | -1.9825 | -4.2848 | -2.3023 | -45.3212 | -11.7245 | -34.3657 | -46.0902 | -33.5968 | 0.024642 | 0.02409
8.597 | 8.5998 | 5596875 | 2014875000.0001 | 103.6063 | -0.58211 | 2.8891e-10 | 3.7779e-10 | -42.0397 | -1.1933 | 5.9223e-10 | 6.5337e-10 | -145.6459 | -0.61117 | 3.0333e-10 | 167475709492.436 | 55.86% | 3.2045 | 4.6926 | 2.7557e-10 | 184342082838.849 | 61.49% | 2.6449 | 3.7553 | 8.597 | -1.9921 | -4.2983 | -2.3062 | -45.3982 | -11.7283 | -34.3881 | -46.1164 | -33.6699 | 0.024566 | 0.024053
8.6026 | 8.6054 | 5596875 | 2014875000.0001 | 103.0242 | -0.5748 | 2.8528e-10 | 3.8302e-10 | -43.233 | -1.161 | 5.762e-10 | 6.5697e-10 | -146.2571 | -0.58617 | 2.9092e-10 | 174618511670.709 | 58.25% | 2.9477 | 4.2625 | 2.7395e-10 | 185435282839.311 | 61.85% | 2.6138 | 3.7032 | 8.6026 | -2.0041 | -4.3182 | -2.3141 | -45.5532 | -11.7321 | -34.4105 | -46.1426 | -33.8211 | 0.025614 | 0.025175
8.6082 | 8.611 | 5596875 | 2014875000.0001 | 102.4494 | -0.63371 | 3.1452e-10 | 3.9236e-10 | -44.3939 | -1.178 | 5.8467e-10 | 6.6602e-10 | -146.8433 | -0.54433 | 2.7016e-10 | 188039650755.602 | 62.72% | 2.5419 | 3.5828 | 2.7366e-10 | 185633838597.849 | 61.92% | 2.6082 | 3.6939 | 8.6082 | -2.0165 | -4.3437 | -2.3272 | -45.8106 | -11.7359 | -34.4329 | -46.1688 | -34.0747 | 0.027582 | 0.027295
8.6138 | 8.6166 | 5596875 | 2014874999.9994 | 101.8156 | -0.73577 | 3.6517e-10 | 4.0504e-10 | -45.572 | -1.2489 | 6.1983e-10 | 6.7906e-10 | -147.3876 | -0.51311 | 2.5466e-10 | 199481399296.863 | 66.54% | 2.2587 | 3.1084 | 2.7402e-10 | 185388275702.321 | 61.84% | 2.6152 | 3.7055 | 8.6138 | -2.0284 | -4.3694 | -2.341 | -46.0825 | -11.7397 | -34.4553 | -46.195 | -34.3428 | 0.029261 | 0.029165
8.6194 | 8.6222 | 5596875 | 2014875000.0001 | 101.0799 | -0.86243 | 4.2803e-10 | 4.2082e-10 | -46.8209 | -1.3496 | 6.6983e-10 | 6.9466e-10 | -147.9007 | -0.48719 | 2.418e-10 | 210092425250.955 | 70.08% | 2.0363 | 2.7359 | 2.7383e-10 | 185515075976.659 | 61.88% | 2.6116 | 3.6995 | 8.6194 | -2.0359 | -4.3895 | -2.3536 | -46.3304 | -11.7435 | -34.4776 | -46.2212 | -34.5868 | 0.030817 | 0.030915
8.625 | 8.6278 | 5596875 | 2014875000.0001 | 100.2174 | -0.97764 | 4.8521e-10 | 4.3998e-10 | -48.1705 | -1.4664 | 7.2778e-10 | 7.1271e-10 | -148.3879 | -0.48876 | 2.4257e-10 | 209420428466.599 | 69.85% | 2.0494 | 2.7578 | 2.7273e-10 | 186262702042.054 | 62.13% | 2.5907 | 3.6644 | 8.625 | -2.0428 | -4.4021 | -2.3592 | -46.4413 | -11.7473 | -34.5 | -46.2474 | -34.694 | 0.030718 | 0.030891
8.6306 | 8.6334 | 5596875 | 2014875000.0001 | 99.2398 | -1.0533 | 5.2276e-10 | 4.6073e-10 | -49.6369 | -1.5693 | 7.7886e-10 | 7.315e-10 | -148.8767 | -0.516 | 2.561e-10 | 198362031619.735 | 66.16% | 2.2843 | 3.1512 | 2.7078e-10 | 187608527272.501 | 62.58% | 2.5536 | 3.6024 | 8.6306 | -2.0499 | -4.4085 | -2.3586 | -46.4289 | -11.7512 | -34.5224 | -46.2736 | -34.6778 | 0.029096 | 0.029227
8.6362 | 8.639 | 5596875 | 2014875000.0001 | 98.1865 | -1.0912 | 5.4159e-10 | 4.7943e-10 | -51.2062 | -1.6379 | 8.1289e-10 | 7.4891e-10 | -149.3927 | -0.54663 | 2.713e-10 | 187247917702.011 | 62.46% | 2.5635 | 3.6189 | 2.6948e-10 | 188511819733.505 | 62.88% | 2.5292 | 3.5615 | 8.6362 | -2.0539 | -4.4063 | -2.3525 | -46.3082 | -11.755 | -34.5448 | -46.2998 | -34.5533 | 0.027466 | 0.027473
8.6418 | 8.6446 | 5596875 | 2014875000.0001 | 97.0953 | -1.0976 | 5.4475e-10 | 4.9247e-10 | -52.8441 | -1.6752 | 8.3139e-10 | 7.6256e-10 | -149.9393 | -0.57755 | 2.8664e-10 | 177224672695.65 | 59.11% | 2.8616 | 4.1183 | 2.7009e-10 | 188088851875.103 | 62.74% | 2.5406 | 3.5806 | 8.6418 | -2.0543 | -4.3981 | -2.3438 | -46.1379 | -11.7588 | -34.5672 | -46.326 | -34.3792 | 0.025996 | 0.025854
8.6474 | 8.6502 | 5596875 | 2014875000.0001 | 95.9976 | -1.0783 | 5.3515e-10 | 4.9703e-10 | -54.5192 | -1.6672 | 8.2743e-10 | 7.6952e-10 | -150.5169 | -0.58892 | 2.9229e-10 | 173802684118.54 | 57.97% | 2.9754 | 4.3089 | 2.7249e-10 | 186429804346.199 | 62.18% | 2.586 | 3.6567 | 8.6474 | -2.0499 | -4.3879 | -2.3381 | -46.025 | -11.7626 | -34.5896 | -46.3522 | -34.2624 | 0.025494 | 0.025253
8.653 | 8.6558 | 5596875 | 2014875000.0001 | 94.9194 | -1.0646 | 5.2839e-10 | 4.9247e-10 | -56.1864 | -1.6496 | 8.1869e-10 | 7.6885e-10 | -151.1058 | -0.58493 | 2.903e-10 | 174988414526.48 | 58.37% | 2.9352 | 4.2416 | 2.7638e-10 | 183804140431.647 | 61.31% | 2.6604 | 3.7813 | 8.653 | -2.0383 | -4.3736 | -2.3352 | -45.9691 | -11.7664 | -34.612 | -46.3784 | -34.2027 | 0.025668 | 0.025364
8.6586 | 8.6614 | 5596875 | 2014875000.0001 | 93.8548 | -1.0419 | 5.1713e-10 | 4.7966e-10 | -57.8359 | -1.6098 | 7.9893e-10 | 7.6054e-10 | -151.6907 | -0.5678 | 2.8181e-10 | 180265623333.746 | 60.13% | 2.7659 | 3.958 | 2.8087e-10 | 180864915278.562 | 60.33% | 2.7476 | 3.9273 | 8.6586 | -2.0224 | -4.3559 | -2.3335 | -45.9352 | -11.7702 | -34.6344 | -46.4046 | -34.165 | 0.026442 | 0.026084
8.6642 | 8.667 | 5596875 | 2014875000.0001 | 92.8128 | -0.98937 | 4.9103e-10 | 4.6194e-10 | -59.4457 | -1.5468 | 7.6768e-10 | 7.4623e-10 | -152.2585 | -0.55741 | 2.7665e-10 | 183627104958.956 | 61.25% | 2.6656 | 3.7899 | 2.8429e-10 | 178691378384.595 | 59.6% | 2.8149 | 4.04 | 8.6642 | -2.0049 | -4.3384 | -2.3335 | -45.9349 | -11.774 | -34.6568 | -46.4307 | -34.1609 | 0.026935 | 0.02655
8.6698 | 8.6726 | 5596875 | 2014874999.9994 | 91.8234 | -0.9228 | 4.5799e-10 | 4.423e-10 | -60.9925 | -1.4806 | 7.3481e-10 | 7.2814e-10 | -152.8159 | -0.55776 | 2.7682e-10 | 183511599169.221 | 61.21% | 2.6689 | 3.7955 | 2.8584e-10 | 177721439702.235 | 59.28% | 2.8457 | 4.0916 | 8.6698 | -1.9911 | -4.3249 | -2.3338 | -45.9402 | -11.7778 | -34.6791 | -46.4569 | -34.1624 | 0.026918 | 0.026517
8.6754 | 8.6782 | 5596875 | 2014875000.0001 | 90.9006 | -0.83671 | 4.1527e-10 | 4.2346e-10 | -62.473 | -1.4031 | 6.9637e-10 | 7.0885e-10 | -153.3737 | -0.56638 | 2.811e-10 | 180719353794.235 | 60.28% | 2.752 | 3.9347 | 2.8539e-10 | 178003439771.217 | 59.37% | 2.8367 | 4.0765 | 8.6754 | -1.9858 | -4.3177 | -2.3319 | -45.9029 | -11.7816 | -34.7015 | -46.4831 | -34.1213 | 0.026508 | 0.026065
8.681 | 8.6838 | 5596875 | 2014875000.0001 | 90.0639 | -0.7614 | 3.7789e-10 | 4.0731e-10 | -63.8761 | -1.3349 | 6.6251e-10 | 6.9098e-10 | -153.9401 | -0.57347 | 2.8462e-10 | 178485977809.389 | 59.54% | 2.8213 | 4.0508 | 2.8367e-10 | 179081146755.328 | 59.73% | 2.8026 | 4.0195 | 8.681 | -1.9836 | -4.3147 | -2.3311 | -45.8869 | -11.7854 | -34.7239 | -46.5093 | -34.1015 | 0.026181 | 0.025712
8.6866 | 8.6894 | 5596875 | 2014875000.0001 | 89.3025 | -0.69384 | 3.4436e-10 | 3.9428e-10 | -65.211 | -1.2821 | 6.3634e-10 | 6.7537e-10 | -154.5135 | -0.5883 | 2.9198e-10 | 173984384210.926 | 58.03% | 2.9692 | 4.2985 | 2.8109e-10 | 180722129473.072 | 60.28% | 2.752 | 3.9346 | 8.6866 | -1.9922 | -4.321 | -2.3288 | -45.8424 | -11.7892 | -34.7463 | -46.5355 | -34.0532 | 0.025521 | 0.025011
8.6922 | 8.695 | 5596875 | 2014875000.0001 | 88.6087 | -0.66046 | 3.2779e-10 | 3.8424e-10 | -66.4931 | -1.2522 | 6.2147e-10 | 6.6304e-10 | -155.1018 | -0.59172 | 2.9368e-10 | 172978479495.833 | 57.7% | 3.0039 | 4.3565 | 2.788e-10 | 182207353206.566 | 60.78% | 2.7073 | 3.8597 | 8.6922 | -2.0056 | -4.3345 | -2.3289 | -45.8444 | -11.793 | -34.7687 | -46.5617 | -34.0514 | 0.025373 | 0.02485
8.6978 | 8.7006 | 5596875 | 2014875000.0001 | 87.9482 | -0.65585 | 3.255e-10 | 3.7862e-10 | -67.7453 | -1.2369 | 6.1387e-10 | 6.5543e-10 | -155.6936 | -0.58102 | 2.8837e-10 | 176165574758.558 | 58.76% | 2.8962 | 4.1761 | 2.7681e-10 | 183519287383.45 | 61.21% | 2.6687 | 3.7951 | 8.6978 | -2.02 | -4.3523 | -2.3323 | -45.9119 | -11.7968 | -34.7911 | -46.5879 | -34.1151 | 0.025841 | 0.025338
8.7034 | 8.7062 | 5596875 | 2014875000.0001 | 87.2924 | -0.68019 | 3.3758e-10 | 3.7694e-10 | -68.9822 | -1.2477 | 6.1924e-10 | 6.5258e-10 | -156.2746 | -0.56751 | 2.8166e-10 | 180358936379.605 | 60.16% | 2.763 | 3.9532 | 2.7564e-10 | 184297732690.576 | 61.47% | 2.6462 | 3.7575 | 8.7034 | -2.0332 | -4.3716 | -2.3384 | -46.0313 | -11.8006 | -34.8135 | -46.614 | -34.2308 | 0.026456 | 0.026013
8.709 | 8.7118 | 5596875 | 2014875000.0001 | 86.6122 | -0.72021 | 3.5745e-10 | 3.8066e-10 | -70.2299 | -1.2711 | 6.3084e-10 | 6.5504e-10 | -156.8421 | -0.55085 | 2.7339e-10 | 185812800889.666 | 61.98% | 2.6032 | 3.6855 | 2.7438e-10 | 185143946686.987 | 61.76% | 2.6221 | 3.717 | 8.709 | -2.0425 | -4.3893 | -2.3468 | -46.1975 | -11.8044 | -34.8359 | -46.6402 | -34.3931 | 0.027256 | 0.026909
8.7146 | 8.7174 | 5596875 | 2014875000.0001 | 85.892 | -0.77582 | 3.8505e-10 | 3.8912e-10 | -71.501 | -1.3037 | 6.4702e-10 | 6.6297e-10 | -157.3929 | -0.52784 | 2.6197e-10 | 193914223493.954 | 64.68% | 2.3903 | 3.3287 | 2.7386e-10 | 185498964447.593 | 61.87% | 2.612 | 3.7002 | 8.7146 | -2.0485 | -4.403 | -2.3546 | -46.3495 | -11.8082 | -34.8582 | -46.6664 | -34.5413 | 0.028444 | 0.028185
8.7202 | 8.723 | 5596875 | 2014875000.0001 | 85.1162 | -0.8195 | 4.0672e-10 | 4.0103e-10 | -72.8046 | -1.3365 | 6.6333e-10 | 6.7411e-10 | -157.9208 | -0.51702 | 2.566e-10 | 197971745562.174 | 66.03% | 2.2933 | 3.1663 | 2.7307e-10 | 186031080382.884 | 62.05% | 2.5971 | 3.6752 | 8.7202 | -2.0508 | -4.4128 | -2.362 | -46.4956 | -11.812 | -34.8806 | -46.6926 | -34.6836 | 0.029039 | 0.028875
8.7258 | 8.7286 | 5596875 | 2014875000.0001 | 84.2967 | -0.86482 | 4.2922e-10 | 4.1478e-10 | -74.1411 | -1.3781 | 6.8394e-10 | 6.8717e-10 | -158.4378 | -0.51324 | 2.5472e-10 | 199431886690.794 | 66.52% | 2.2598 | 3.1103 | 2.7239e-10 | 186500568414.778 | 62.21% | 2.5841 | 3.6534 | 8.7258 | -2.0483 | -4.4174 | -2.369 | -46.6346 | -11.8158 | -34.903 | -46.7188 | -34.8188 | 0.029253 | 0.029183
8.7314 | 8.7341 | 5596875 | 2014874999.9994 | 83.4318 | -0.88544 | 4.3945e-10 | 4.3018e-10 | -75.5192 | -1.4173 | 7.0341e-10 | 7.0189e-10 | -158.951 | -0.53185 | 2.6396e-10 | 192453037233.643 | 64.19% | 2.4267 | 3.3898 | 2.7171e-10 | 186966476240.775 | 62.36% | 2.5712 | 3.6318 | 8.7314 | -2.0488 | -4.4194 | -2.3706 | -46.6654 | -11.8195 | -34.9254 | -46.7449 | -34.8459 | 0.02823 | 0.028165
8.7369 | 8.7397 | 5596875 | 2014875000.0001 | 82.5464 | -0.9193 | 4.5626e-10 | 4.4546e-10 | -76.9365 | -1.4578 | 7.235e-10 | 7.169e-10 | -159.4829 | -0.53846 | 2.6724e-10 | 190090857348.561 | 63.41% | 2.4874 | 3.4914 | 2.7144e-10 | 187153396736.404 | 62.43% | 2.5661 | 3.6232 | 8.7369 | -2.0505 | -4.4205 | -2.37 | -46.6533 | -11.8233 | -34.9478 | -46.7711 | -34.83 | 0.027883 | 0.027789
8.7425 | 8.7453 | 5596875 | 2014875000.0001 | 81.6271 | -0.94877 | 4.7088e-10 | 4.587e-10 | -78.3942 | -1.5106 | 7.4972e-10 | 7.3068e-10 | -160.0213 | -0.56183 | 2.7884e-10 | 182183448845.535 | 60.77% | 2.708 | 3.8609 | 2.7199e-10 | 186774089257.898 | 62.3% | 2.5765 | 3.6407 | 8.7425 | -2.053 | -4.42 | -2.367 | -46.5946 | -11.8271 | -34.9702 | -46.7973 | -34.7675 | 0.026723 | 0.026568
8.7481 | 8.7509 | 5596875 | 2014875000.0001 | 80.6783 | -0.95797 | 4.7545e-10 | 4.7188e-10 | -79.9048 | -1.5289 | 7.5881e-10 | 7.459e-10 | -160.5832 | -0.57094 | 2.8336e-10 | 179274946403.694 | 59.8% | 2.7966 | 4.0093 | 2.7401e-10 | 185391622771.404 | 61.84% | 2.6151 | 3.7053 | 8.7481 | -2.0545 | -4.4208 | -2.3662 | -46.579 | -11.8309 | -34.9926 | -46.8235 | -34.7481 | 0.026297 | 0.026113
8.7537 | 8.7565 | 5596875 | 2014875000.0001 | 79.7204 | -0.96521 | 4.7904e-10 | 4.8017e-10 | -81.4338 | -1.5417 | 7.6516e-10 | 7.5689e-10 | -161.1541 | -0.57649 | 2.8612e-10 | 177550039142.918 | 59.22% | 2.8512 | 4.1008 | 2.7672e-10 | 183577471342.933 | 61.23% | 2.667 | 3.7923 | 8.7537 | -2.0524 | -4.4173 | -2.3649 | -46.553 | -11.8347 | -35.0149 | -46.8496 | -34.7183 | 0.026044 | 0.025823
8.7593 | 8.7621 | 5596875 | 2014875000.0001 | 78.7551 | -0.99716 | 4.949e-10 | 4.8268e-10 | -82.9755 | -1.5631 | 7.758e-10 | 7.6293e-10 | -161.7306 | -0.56598 | 2.809e-10 | 180848140469.345 | 60.32% | 2.7481 | 3.9282 | 2.8025e-10 | 181263494316.151 | 60.46% | 2.7355 | 3.9071 | 8.7593 | -2.049 | -4.4141 | -2.365 | -46.5559 | -11.8385 | -35.0373 | -46.8758 | -34.7174 | 0.026527 | 0.026285
8.7649 | 8.7677 | 5596875 | 2014875000.0001 | 77.758 | -1.0188 | 5.0565e-10 | 4.7996e-10 | -84.5386 | -1.5803 | 7.8433e-10 | 7.6297e-10 | -162.2966 | -0.5615 | 2.7868e-10 | 182290863414.031 | 60.8% | 2.7048 | 3.8556 | 2.8301e-10 | 179500555529.95 | 59.87% | 2.7895 | 3.9975 | 8.7649 | -2.0449 | -4.4101 | -2.3653 | -46.5608 | -11.8423 | -35.0597 | -46.902 | -34.7186 | 0.026739 | 0.026479
8.7705 | 8.7733 | 5596875 | 2014875000.0001 | 76.7392 | -1.0135 | 5.0302e-10 | 4.7132e-10 | -86.1189 | -1.5766 | 7.8248e-10 | 7.5658e-10 | -162.8581 | -0.56307 | 2.7946e-10 | 181781047307.477 | 60.63% | 2.72 | 3.881 | 2.8526e-10 | 178086078370.367 | 59.4% | 2.834 | 4.0721 | 8.7705 | -2.046 | -4.4103 | -2.3643 | -46.5407 | -11.846 | -35.0821 | -46.9281 | -34.6947 | 0.026664 | 0.02637
8.7761 | 8.7789 | 5596875 | 2014875000.0001 | 75.7256 | -1.0681 | 5.301e-10 | 4.5878e-10 | -87.6955 | -1.6409 | 8.1438e-10 | 7.4464e-10 | -163.4211 | -0.57279 | 2.8428e-10 | 178695964392.341 | 59.61% | 2.8147 | 4.0397 | 2.8586e-10 | 177707221350.686 | 59.28% | 2.8461 | 4.0923 | 8.7761 | -2.0519 | -4.4149 | -2.363 | -46.5153 | -11.8498 | -35.1045 | -46.9543 | -34.6655 | 0.026212 | 0.025884
8.7817 | 8.7845 | 5596875 | 2014875000.0001 | 74.6575 | -1.0032 | 4.9789e-10 | 4.4559e-10 | -89.3364 | -1.5802 | 7.8428e-10 | 7.3015e-10 | -163.9939 | -0.57704 | 2.8639e-10 | 177381213673.227 | 59.17% | 2.8566 | 4.1099 | 2.8456e-10 | 178523228619.571 | 59.55% | 2.8202 | 4.0488 | 8.7817 | -2.0643 | -4.4259 | -2.3616 | -46.4885 | -11.8536 | -35.1269 | -46.9805 | -34.6349 | 0.026019 | 0.025654
8.7873 | 8.7901 | 5596875 | 2014874999.9994 | 73.6544 | -0.92039 | 4.568e-10 | 4.3291e-10 | -90.9166 | -1.5119 | 7.5038e-10 | 7.1497e-10 | -164.571 | -0.59153 | 2.9358e-10 | 173035113713.764 | 57.72% | 3.0019 | 4.3532 | 2.8206e-10 | 180106153449.963 | 60.08% | 2.7708 | 3.9662 | 8.7873 | -2.0809 | -4.4398 | -2.3589 | -46.4355 | -11.8574 | -35.1493 | -47.0066 | -34.5781 | 0.025381 | 0.024969
8.7929 | 8.7957 | 5596875 | 2014875000.0001 | 72.734 | -0.82524 | 4.0957e-10 | 4.2076e-10 | -92.4285 | -1.4181 | 7.0381e-10 | 7.0012e-10 | -165.1625 | -0.59285 | 2.9424e-10 | 172649455079.286 | 57.59% | 3.0153 | 4.3757 | 2.7936e-10 | 181846179671.735 | 60.66% | 2.718 | 3.8778 | 8.7929 | -2.0934 | -4.4512 | -2.3578 | -46.4136 | -11.8611 | -35.1717 | -47.0328 | -34.5525 | 0.025325 | 0.024879
8.7985 | 8.8013 | 5596875 | 2014875000.0001 | 71.9087 | -0.72779 | 3.6121e-10 | 4.0947e-10 | -93.8466 | -1.3161 | 6.5318e-10 | 6.8638e-10 | -165.7554 | -0.58828 | 2.9197e-10 | 173992396485.293 | 58.04% | 2.9689 | 4.2981 | 2.7691e-10 | 183453997506.79 | 61.19% | 2.6706 | 3.7983 | 8.7985 | -2.1051 | -4.4655 | -2.3604 | -46.4648 | -11.8649 | -35.194 | -47.059 | -34.5999 | 0.025522 | 0.025091
8.8041 | 8.8069 | 5596875 | 2014875000.0001 | 71.1809 | -0.67077 | 3.3291e-10 | 4.0024e-10 | -95.1627 | -1.2461 | 6.1844e-10 | 6.7567e-10 | -166.3436 | -0.57531 | 2.8553e-10 | 177915149919.514 | 59.34% | 2.8395 | 4.0812 | 2.7543e-10 | 184440758666.577 | 61.52% | 2.6421 | 3.7506 | 8.8041 | -2.1094 | -4.4769 | -2.3675 | -46.6043 | -11.8687 | -35.2164 | -47.0851 | -34.7356 | 0.026097 | 0.025741
8.8097 | 8.8125 | 5596875 | 2014875000.0001 | 70.5102 | -0.6658 | 3.3044e-10 | 3.8998e-10 | -96.4088 | -1.2078 | 5.9943e-10 | 6.6409e-10 | -166.9189 | -0.54198 | 2.6899e-10 | 188854234438.461 | 62.99% | 2.5201 | 3.5462 | 2.7411e-10 | 185326789832.161 | 61.82% | 2.6169 | 3.7084 | 8.8097 | -2.1085 | -4.4827 | -2.3741 | -46.7351 | -11.8725 | -35.2388 | -47.1113 | -34.8627 | 0.027702 | 0.027406
8.8153 | 8.8181 | 5596875 | 2014875000.0001 | 69.8444 | -0.68408 | 3.3952e-10 | 3.8403e-10 | -97.6166 | -1.2051 | 5.9812e-10 | 6.5743e-10 | -167.4609 | -0.52106 | 2.5861e-10 | 196437561911.555 | 65.52% | 2.3292 | 3.2265 | 2.734e-10 | 185808721140.622 | 61.98% | 2.6033 | 3.6857 | 8.8153 | -2.1038 | -4.4875 | -2.3837 | -46.9234 | -11.8762 | -35.2612 | -47.1374 | -35.0472 | 0.028814 | 0.028639
8.8209 | 8.8237 | 5596875 | 2014875000.0001 | 69.1603 | -0.72784 | 3.6123e-10 | 3.8415e-10 | -98.8217 | -1.234 | 6.1245e-10 | 6.5664e-10 | -167.982 | -0.50616 | 2.5121e-10 | 202220637660.512 | 67.45% | 2.1979 | 3.0066 | 2.7249e-10 | 186426835501.49 | 62.18% | 2.5861 | 3.6568 | 8.8209 | -2.095 | -4.4864 | -2.3914 | -47.075 | -11.88 | -35.2836 | -47.1636 | -35.195 | 0.029662 | 0.029588
8.8265 | 8.8293 | 5596875 | 2014875000.0001 | 68.4324 | -0.76857 | 3.8145e-10 | 3.9094e-10 | -100.0557 | -1.2758 | 6.3319e-10 | 6.6222e-10 | -168.4881 | -0.50723 | 2.5174e-10 | 201792352346.066 | 67.31% | 2.2073 | 3.0222 | 2.7128e-10 | 187258042204.855 | 62.46% | 2.5632 | 3.6184 | 8.8265 | -2.0868 | -4.4832 | -2.3964 | -47.1739 | -11.8838 | -35.306 | -47.1898 | -35.2901 | 0.0296 | 0.029586
8.8321 | 8.8349 | 5596875 | 2014875000.0001 | 67.6639 | -0.80896 | 4.0149e-10 | 4.0364e-10 | -101.3315 | -1.3392 | 6.6465e-10 | 6.7384e-10 | -168.9954 | -0.53024 | 2.6316e-10 | 193037758386.239 | 64.39% | 2.412 | 3.3652 | 2.702e-10 | 188008690756.577 | 62.71% | 2.5428 | 3.5842 | 8.8321 | -2.0836 | -4.48 | -2.3965 | -47.1742 | -11.8875 | -35.3284 | -47.2159 | -35.2867 | 0.028315 | 0.028282
8.8377 | 8.8405 | 5596875 | 2014875000.0001 | 66.8549 | -0.84072 | 4.1726e-10 | 4.1966e-10 | -102.6707 | -1.3843 | 6.8705e-10 | 6.8937e-10 | -169.5256 | -0.54361 | 2.698e-10 | 188289703323.823 | 62.81% | 2.5352 | 3.5715 | 2.6971e-10 | 188351641362.654 | 62.83% | 2.5335 | 3.5687 | 8.8377 | -2.0813 | -4.4754 | -2.3941 | -47.1281 | -11.8913 | -35.3508 | -47.2421 | -35.2368 | 0.027619 | 0.02753
8.8433 | 8.8461 | 5596875 | 2014875000.0001 | 66.0142 | -0.87142 | 4.3249e-10 | 4.346e-10 | -104.055 | -1.4327 | 7.1106e-10 | 7.0546e-10 | -170.0692 | -0.56128 | 2.7857e-10 | 182361028380.696 | 60.83% | 2.7027 | 3.8521 | 2.7086e-10 | 187553801314.128 | 62.56% | 2.5551 | 3.6049 | 8.8433 | -2.08 | -4.4715 | -2.3915 | -47.0768 | -11.8951 | -35.3732 | -47.2682 | -35.1817 | 0.026749 | 0.026604
8.8489 | 8.8517 | 5596875 | 2014874999.9994 | 65.1428 | -0.92296 | 4.5807e-10 | 4.4632e-10 | -105.4877 | -1.4944 | 7.4168e-10 | 7.1931e-10 | -170.6305 | -0.57144 | 2.8361e-10 | 179118736194.463 | 59.75% | 2.8014 | 4.0175 | 2.73e-10 | 186080724914.347 | 62.07% | 2.5957 | 3.6729 | 8.8489 | -2.0799 | -4.4687 | -2.3888 | -47.0235 | -11.8988 | -35.3955 | -47.2944 | -35.1247 | 0.026274 | 0.026073
8.8545 | 8.8573 | 5596875 | 2014875000.0001 | 64.2198 | -0.97562 | 4.8421e-10 | 4.5279e-10 | -106.9821 | -1.5417 | 7.6514e-10 | 7.292e-10 | -171.2019 | -0.56604 | 2.8093e-10 | 180826178977.07 | 60.32% | 2.7488 | 3.9293 | 2.7641e-10 | 183783856733.171 | 61.3% | 2.661 | 3.7823 | 8.8545 | -2.079 | -4.467 | -2.388 | -47.0079 | -11.9026 | -35.4179 | -47.3205 | -35.1053 | 0.026524 | 0.02629
8.8601 | 8.8629 | 5596875 | 2014875000.0001 | 63.2442 | -1.0094 | 5.0096e-10 | 4.5446e-10 | -108.5238 | -1.5736 | 7.8101e-10 | 7.3446e-10 | -171.768 | -0.56427 | 2.8005e-10 | 181394680591.431 | 60.51% | 2.7316 | 3.9005 | 2.8e-10 | 181428362715.649 | 60.52% | 2.7306 | 3.8988 | 8.8601 | -2.0773 | -4.4671 | -2.3897 | -47.0423 | -11.9064 | -35.4403 | -47.3467 | -35.136 | 0.026608 | 0.026379
8.8657 | 8.8685 | 5596875 | 2014875000.0001 | 62.2348 | -1.0259 | 5.0916e-10 | 4.5222e-10 | -110.0974 | -1.5903 | 7.8928e-10 | 7.3469e-10 | -172.3322 | -0.5644 | 2.8012e-10 | 181352416401.748 | 60.49% | 2.7329 | 3.9026 | 2.8247e-10 | 179844782128.696 | 59.99% | 2.7789 | 3.9797 | 8.8657 | -2.0786 | -4.4684 | -2.3899 | -47.0448 | -11.9101 | -35.4627 | -47.3728 | -35.1347 | 0.026601 | 0.026355
8.8713 | 8.8741 | 5596875 | 2014875000.0001 | 61.2089 | -0.99697 | 4.9481e-10 | 4.4815e-10 | -111.6877 | -1.5644 | 7.7642e-10 | 7.3203e-10 | -172.8966 | -0.56741 | 2.8161e-10 | 180390656391.511 | 60.17% | 2.7621 | 3.9515 | 2.8388e-10 | 178948105354.554 | 59.69% | 2.8068 | 4.0264 | 8.8713 | -2.0804 | -4.4707 | -2.3903 | -47.0533 | -11.9139 | -35.4851 | -47.399 | -35.1394 | 0.02646 | 0.026202
8.8769 | 8.8797 | 5596875 | 2014875000.0001 | 60.2119 | -0.94363 | 4.6833e-10 | 4.4299e-10 | -113.2521 | -1.5122 | 7.5052e-10 | 7.2707e-10 | -173.4641 | -0.56858 | 2.8219e-10 | 180019053285.041 | 60.05% | 2.7735 | 3.9707 | 2.8408e-10 | 178823708418.163 | 59.65% | 2.8107 | 4.033 | 8.8769 | -2.0832 | -4.4733 | -2.3901 | -47.0497 | -11.9176 | -35.5075 | -47.4251 | -35.1321 | 0.026406 | 0.026127
8.8825 | 8.8853 | 5596875 | 2014875000.0001 | 59.2683 | -0.87139 | 4.3248e-10 | 4.3626e-10 | -114.7643 | -1.4532 | 7.2122e-10 | 7.1908e-10 | -174.0326 | -0.58178 | 2.8874e-10 | 175936094722.035 | 58.68% | 2.9037 | 4.1888 | 2.8282e-10 | 179618713402.708 | 59.91% | 2.7859 | 3.9914 | 8.8825 | -2.0892 | -4.4794 | -2.3902 | -47.0503 | -11.9214 | -35.5299 | -47.4512 | -35.1289 | 0.025807 | 0.025516
8.8881 | 8.8909 | 5596875 | 2014875000.0001 | 58.3969 | -0.80547 | 3.9976e-10 | 4.278e-10 | -116.2175 | -1.3922 | 6.9098e-10 | 7.0934e-10 | -174.6144 | -0.58677 | 2.9122e-10 | 174439006535.371 | 58.19% | 2.9538 | 4.2726 | 2.8154e-10 | 180433477516.918 | 60.18% | 2.7608 | 3.9494 | 8.8881 | -2.097 | -4.4878 | -2.3908 | -47.0631 | -11.9251 | -35.5523 | -47.4774 | -35.138 | 0.025587 | 0.025289
8.8937 | 8.8965 | 5596875 | 2014875000.0001 | 57.5915 | -0.7594 | 3.769e-10 | 4.1945e-10 | -117.6097 | -1.3443 | 6.6718e-10 | 6.991e-10 | -175.2012 | -0.58488 | 2.9028e-10 | 175002726609.702 | 58.37% | 2.9348 | 4.2408 | 2.7965e-10 | 181654537754.015 | 60.59% | 2.7238 | 3.8874 | 8.8937 | -2.1046 | -4.4973 | -2.3927 | -47.1008 | -11.9289 | -35.5746 | -47.5035 | -35.1719 | 0.02567 | 0.025379
8.8993 | 8.9021 | 5596875 | 2014875000.0001 | 56.8321 | -0.75051 | 3.7248e-10 | 4.1226e-10 | -118.954 | -1.3255 | 6.5785e-10 | 6.9015e-10 | -175.7861 | -0.57498 | 2.8537e-10 | 178016844295.848 | 59.38% | 2.8362 | 4.0758 | 2.779e-10 | 182802193133.024 | 60.97% | 2.6897 | 3.8303 | 8.8993 | -2.1095 | -4.5064 | -2.3969 | -47.183 | -11.9326 | -35.597 | -47.5297 | -35.2503 | 0.026112 | 0.025858
8.9049 | 8.9077 | 5596875 | 2014875000.0001 | 56.0816 | -0.7571 | 3.7575e-10 | 4.086e-10 | -120.2795 | -1.3228 | 6.5649e-10 | 6.849e-10 | -176.361 | -0.56566 | 2.8074e-10 | 180949983753.223 | 60.36% | 2.745 | 3.923 | 2.763e-10 | 183860178482.403 | 61.33% | 2.6588 | 3.7786 | 8.9049 | -2.1112 | -4.5118 | -2.4006 | -47.2553 | -11.9364 | -35.6194 | -47.5558 | -35.3189 | 0.026542 | 0.026318
8.9105 | 8.9132 | 5596875 | 2014874999.9994 | 55.3245 | -0.77376 | 3.8402e-10 | 4.0887e-10 | -121.6022 | -1.3173 | 6.538e-10 | 6.8376e-10 | -176.9267 | -0.54357 | 2.6978e-10 | 188301660949.305 | 62.81% | 2.5349 | 3.571 | 2.7489e-10 | 184798432037.904 | 61.64% | 2.6319 | 3.7335 | 8.9105 | -2.1085 | -4.5143 | -2.4058 | -47.3588 | -11.9402 | -35.6418 | -47.582 | -35.4186 | 0.027621 | 0.027448
8.916 | 8.9188 | 5596875 | 2014875000.0001 | 54.5507 | -0.78803 | 3.911e-10 | 4.1316e-10 | -122.9196 | -1.3258 | 6.5799e-10 | 6.866e-10 | -177.4703 | -0.53774 | 2.6688e-10 | 190344434634.462 | 63.49% | 2.4807 | 3.4803 | 2.7344e-10 | 185780677220.83 | 61.97% | 2.6041 | 3.687 | 8.916 | -2.1028 | -4.5148 | -2.412 | -47.4804 | -11.9439 | -35.6642 | -47.6081 | -35.5365 | 0.02792 | 0.02782
8.9216 | 8.9244 | 5596875 | 2014875000.0001 | 53.7627 | -0.82437 | 4.0914e-10 | 4.2044e-10 | -124.2453 | -1.3467 | 6.6838e-10 | 6.9271e-10 | -178.008 | -0.52233 | 2.5923e-10 | 195961390205.095 | 65.36% | 2.3406 | 3.2455 | 2.7227e-10 | 186578394268.146 | 62.23% | 2.5819 | 3.6498 | 8.9216 | -2.1 | -4.5159 | -2.4159 | -47.5578 | -11.9476 | -35.6866 | -47.6342 | -35.6101 | 0.028744 | 0.028683
8.9272 | 8.93 | 5596875 | 2014875000.0001 | 52.9383 | -0.8665 | 4.3005e-10 | 4.2924e-10 | -125.592 | -1.392 | 6.9085e-10 | 7.0058e-10 | -178.5303 | -0.52549 | 2.6081e-10 | 194781539989.251 | 64.97% | 2.369 | 3.2932 | 2.7134e-10 | 187216312817.121 | 62.45% | 2.5643 | 3.6203 | 8.9272 | -2.1017 | -4.521 | -2.4192 | -47.6229 | -11.9514 | -35.709 | -47.6604 | -35.6715 | 0.028571 | 0.028541
8.9328 | 8.9356 | 5596875 | 2014875000.0001 | 52.0718 | -0.91602 | 4.5463e-10 | 4.384e-10 | -126.984 | -1.448 | 7.1865e-10 | 7.0918e-10 | -179.0558 | -0.53197 | 2.6402e-10 | 192408942872.889 | 64.18% | 2.4278 | 3.3916 | 2.7078e-10 | 187608957485.785 | 62.58% | 2.5536 | 3.6024 | 8.9328 | -2.11 | -4.5309 | -2.4209 | -47.6552 | -11.9551 | -35.7313 | -47.6865 | -35.7001 | 0.028223 | 0.028198
8.9384 | 8.9412 | 5596875 | 2014875000.0001 | 51.1558 | -0.94944 | 4.7122e-10 | 4.4681e-10 | -128.432 | -1.4869 | 7.3798e-10 | 7.1715e-10 | -179.5878 | -0.53749 | 2.6676e-10 | 190432296773.163 | 63.52% | 2.4785 | 3.4765 | 2.7033e-10 | 187915290807.906 | 62.68% | 2.5453 | 3.5884 | 8.9384 | -2.1212 | -4.5426 | -2.4215 | -47.6667 | -11.9589 | -35.7537 | -47.7126 | -35.7078 | 0.027933 | 0.027897
8.944 | 8.9468 | 5596875 | 2014875000.0001 | 50.2063 | -0.96662 | 4.7974e-10 | 4.5372e-10 | -129.919 | -1.5162 | 7.525e-10 | 7.2469e-10 | -180.1253 | -0.54956 | 2.7275e-10 | 186248538409.665 | 62.12% | 2.5911 | 3.6651 | 2.7097e-10 | 187477965145.184 | 62.53% | 2.5572 | 3.6084 | 8.944 | -2.1297 | -4.5481 | -2.4184 | -47.607 | -11.9626 | -35.7761 | -47.7388 | -35.6443 | 0.02732 | 0.027219
8.9496 | 8.9524 | 5596875 | 2014875000.0001 | 49.2397 | -0.96664 | 4.7975e-10 | 4.5792e-10 | -131.4351 | -1.5275 | 7.5811e-10 | 7.3003e-10 | -180.6749 | -0.56086 | 2.7836e-10 | 182498011179.421 | 60.87% | 2.6987 | 3.8453 | 2.7211e-10 | 186689880160.285 | 62.27% | 2.5788 | 3.6446 | 8.9496 | -2.1345 | -4.5502 | -2.4157 | -47.5531 | -11.9664 | -35.7985 | -47.7649 | -35.5867 | 0.026769 | 0.026611
8.9552 | 8.958 | 5596875 | 2014875000.0001 | 48.2731 | -0.95448 | 4.7371e-10 | 4.5771e-10 | -132.9626 | -1.5188 | 7.5379e-10 | 7.3177e-10 | -181.2357 | -0.56432 | 2.8008e-10 | 181379270341.384 | 60.5% | 2.732 | 3.9012 | 2.7407e-10 | 185357023504.845 | 61.83% | 2.616 | 3.7069 | 8.9552 | -2.1297 | -4.5452 | -2.4155 | -47.55 | -11.9701 | -35.8209 | -47.791 | -35.5799 | 0.026605 | 0.026426
8.9608 | 8.9636 | 5596875 | 2014875000.0001 | 47.3186 | -0.95361 | 4.7329e-10 | 4.5228e-10 | -134.4814 | -1.516 | 7.5241e-10 | 7.2905e-10 | -181.8 | -0.56239 | 2.7912e-10 | 182000940929.327 | 60.71% | 2.7134 | 3.87 | 2.7676e-10 | 183550151257.523 | 61.22% | 2.6678 | 3.7936 | 8.9608 | -2.1197 | -4.5327 | -2.413 | -47.5 | -11.9739 | -35.8433 | -47.8171 | -35.5261 | 0.026696 | 0.02646
8.9664 | 8.9692 | 5596875 | 2014874999.9994 | 46.365 | -0.94356 | 4.683e-10 | 4.4184e-10 | -135.9974 | -1.4994 | 7.4418e-10 | 7.2122e-10 | -182.3624 | -0.55587 | 2.7589e-10 | 184134660293.914 | 61.42% | 2.6509 | 3.7653 | 2.7938e-10 | 181832601157.082 | 60.65% | 2.7184 | 3.8785 | 8.9664 | -2.1078 | -4.5209 | -2.413 | -47.5009 | -11.9776 | -35.8657 | -47.8433 | -35.5233 | 0.027009 | 0.026752
8.972 | 8.9748 | 5596875 | 2014875000.0001 | 45.4214 | -0.92684 | 4.6e-10 | 4.6e-10 | -137.4969 | -1.4844 | 7.3671e-10 | 7.3671e-10 | -182.9183 | -0.55755 | 2.7672e-10 | 183581377572.217 | 61.23% | 2.6669 | 3.7921 | 2.7672e-10 | 183581377572.215 | 61.23% | 2.6669 | 3.7921 | 8.972 | -2.0929 | -4.5067 | -2.4138 | -47.5158 | -11.9813 | -35.8881 | -47.8694 | -35.5345 | 0.026928 | 0.026663
8.9776 | 8.9804 | 5596875 | 2014875000.0001 | 44.4946 | -0.88119 | 4.3734e-10 | 4.3734e-10 | -138.9813 | -1.4443 | 7.1681e-10 | 7.1681e-10 | -183.4758 | -0.56309 | 2.7947e-10 | 181774681607.027 | 60.63% | 2.7202 | 3.8814 | 2.7947e-10 | 181774681607.029 | 60.63% | 2.7202 | 3.8814 | 8.9776 | -2.0825 | -4.4977 | -2.4152 | -47.5435 | -11.9851 | -35.9104 | -47.8955 | -35.5585 | 0.026663 | 0.026402
8.9832 | 8.986 | 5596875 | 2014875000.0001 | 43.6134 | -0.81955 | 4.0675e-10 | 4.0675e-10 | -140.4255 | -1.3852 | 6.8751e-10 | 6.8751e-10 | -184.0389 | -0.56569 | 2.8076e-10 | 180938681718.663 | 60.35% | 2.7454 | 3.9236 | 2.8076e-10 | 180938681718.663 | 60.35% | 2.7454 | 3.9236 | 8.9832 | -2.0834 | -4.4981 | -2.4147 | -47.5327 | -11.9888 | -35.9328 | -47.9216 | -35.5439 | 0.026541 | 0.026253
8.9888 | 8.9916 | 5596875 | 2014875000.0001 | 42.7938 | -0.74631 | 3.704e-10 | 3.704e-10 | -141.8108 | -1.3316 | 6.6088e-10 | 6.6088e-10 | -184.6046 | -0.58528 | 2.9048e-10 | 174881744591.375 | 58.33% | 2.9388 | 4.2476 | 2.9048e-10 | 174881744591.37 | 58.33% | 2.9388 | 4.2476 | 8.9888 | -2.0909 | -4.5042 | -2.4134 | -47.5074 | -11.9925 | -35.9552 | -47.9478 | -35.5149 | 0.025652 | 0.025338
8.9944 | 8.9972 | 5596875 | 2014875000.0001 | 42.0475 | -0.6846 | 3.3977e-10 | 3.3977e-10 | -143.1424 | -1.2745 | 6.3255e-10 | 6.3255e-10 | -185.1899 | -0.58991 | 2.9278e-10 | 173510476700.684 | 57.88% | 2.9855 | 4.3257 | 2.9278e-10 | 173510476700.684 | 57.88% | 2.9855 | 4.3257 | 8.9944 | -2.101 | -4.5145 | -2.4135 | -47.5091 | -11.9963 | -35.9776 | -47.9739 | -35.5129 | 0.025451 | 0.025122
9 |  |  |  | 41.3629 | -41.3629 |  |  | -144.4169 |  |  |  | -185.7798

## Readme
Dk and Df Extraction spreadsheet Rev 1
Microwaves101.com
New for August 2010! Rev 1 fixes a slight mistake in converting Keff to ER.
This file extracts dielectric properties from "delta" transmission line measurements. It's explained here:
http://microwaves101.com/encyclopedia/Dk_and_Df_extraction_spreadsheet.cfm
This spreadsheet is a work in progress. It contains measured data that was donated, and the measurement is less than ideal. The data came to us in real/imaginary format, the first part of the calculation is converting to decibels.
You must enter your data on the "short sample" and "long sample" pages. Enter it in columns A through I, then convert it to decibels and GHz in columns K through S.
Then go to the "calculations" page, and enter the lengths of the samples in millimeters, and enter the filling factor. Then mess around with constants C1 and C2 until you arrive at a good fit to the delta loss curve. This is when you will realize that DF calculations are somewhat in the eye of the beholder!
Eventually we will make the spreadsheet more user friendly, and we intend to integrate it with the S-parameter Utilities spreadsheet,
Method 1 for extracting loss tangent uses the model for alphaD. The variations across frequency is purely due to measured variation in Keff.
Method 2 uses the measured loss of the line, with the modeled metal loss subtracted.

## Long sample
!Agilent | Technologies,E8364A,US41440201,A.04.86
!Agilent | E8364A: | A.04.86
!Date: | Wednesday, | August | 04, | 2010 | 10:00
!Correction: | S11(Full | 2 | Port | SOLT,1,2) | S21(Full | 2 | Port | SOLT,1,2) | S12(Full | 2 | Port | SOLT,1,2) | S22(Full | 2 | Port | SOLT,1,2)
!S2P | File: | Measurements: | S11, | S21, | S12, | S22: |  |  |  | Freq | S11dB | S11ang | S21dB | S21ang | S12dB | S12ang | S22dB | S22ang
# | Hz | S | RI | R | 50 |  |  |  |  | GHz
45000000 | 0.013324 | 0.016352 | 0.95878 | -0.21188 | 0.959 | -0.21357 | 0.013324 | 0.013182 |  | 0.045 | -33.517 | 50.8258 | -0.15853 | -12.4612 | -0.15345 | -12.5548 | -34.5434 | 44.6923
50596875 | 0.016206 | 0.017623 | 0.95221 | -0.23689 | 0.95224 | -0.23841 | 0.01623 | 0.012713 |  | 0.050597 | -32.4169 | 47.3989 | -0.16455 | -13.9701 | -0.16102 | -14.0559 | -33.716 | 38.0716
56193750 | 0.018609 | 0.018275 | 0.94476 | -0.26153 | 0.94468 | -0.26303 | 0.018983 | 0.012986 |  | 0.056194 | -31.6733 | 44.4821 | -0.17294 | -15.4732 | -0.17 | -15.5591 | -32.7657 | 34.3759
61790625 | 0.020464 | 0.018576 | 0.93665 | -0.28575 | 0.93664 | -0.28733 | 0.021722 | 0.013614 |  | 0.061791 | -31.17 | 42.2318 | -0.18197 | -16.9659 | -0.1779 | -17.0545 | -31.8231 | 32.0781
67387500 | 0.021948 | 0.018731 | 0.92829 | -0.31015 | 0.92805 | -0.31141 | 0.024007 | 0.014854 |  | 0.067388 | -30.7958 | 40.4794 | -0.18677 | -18.475 | -0.18521 | -18.5495 | -30.9855 | 31.7468
72984375 | 0.02322 | 0.018716 | 0.91913 | -0.33391 | 0.91886 | -0.33524 | 0.025797 | 0.01651 |  | 0.072984 | -30.5087 | 38.8703 | -0.19409 | -19.9654 | -0.19229 | -20.0441 | -30.2778 | 32.6192
78581250 | 0.02422 | 0.018638 | 0.90927 | -0.35727 | 0.9093 | -0.35876 | 0.027038 | 0.018406 |  | 0.078581 | -30.2966 | 37.5799 | -0.20262 | -21.4507 | -0.19754 | -21.5316 | -29.7069 | 34.2447
84178125 | 0.025068 | 0.018424 | 0.89901 | -0.38051 | 0.89882 | -0.38227 | 0.027704 | 0.020345 |  | 0.084178 | -30.1419 | 36.3152 | -0.20907 | -22.9408 | -0.20451 | -23.0404 | -29.2761 | 36.2922
89775000 | 0.025618 | 0.018114 | 0.88817 | -0.40354 | 0.88783 | -0.40536 | 0.028154 | 0.021811 |  | 0.089775 | -30.0683 | 35.2623 | -0.21502 | -24.4348 | -0.2111 | -24.5402 | -28.9676 | 37.7654
95371875 | 0.026037 | 0.017987 | 0.87675 | -0.42619 | 0.87632 | -0.42808 | 0.028299 | 0.022628 |  | 0.095372 | -29.9937 | 34.6386 | -0.22124 | -25.9245 | -0.21732 | -26.0351 | -28.8178 | 38.6455
100968750 | 0.02641 | 0.018217 | 0.86486 | -0.4486 | 0.86406 | -0.45041 | 0.028406 | 0.022904 |  | 0.10097 | -29.8744 | 34.5967 | -0.22632 | -27.4159 | -0.22522 | -27.5316 | -28.7565 | 38.8794
106565625 | 0.027189 | 0.018799 | 0.85231 | -0.47056 | 0.85145 | -0.4723 | 0.02872 | 0.022607 |  | 0.10657 | -29.6151 | 34.661 | -0.2326 | -28.903 | -0.23181 | -29.0172 | -28.7421 | 38.2082
112162500 | 0.028515 | 0.019547 | 0.83924 | -0.49217 | 0.83814 | -0.49366 | 0.029575 | 0.021774 |  | 0.11216 | -29.2255 | 34.4305 | -0.23853 | -30.389 | -0.24029 | -30.4979 | -28.7006 | 36.3619
117759375 | 0.030315 | 0.020248 | 0.82571 | -0.51321 | 0.8246 | -0.51466 | 0.030938 | 0.020666 |  | 0.11776 | -28.7649 | 33.7399 | -0.24487 | -31.8624 | -0.24645 | -31.9698 | -28.5879 | 33.7414
123356250 | 0.032588 | 0.021026 | 0.81178 | -0.53401 | 0.81044 | -0.53537 | 0.032832 | 0.019471 |  | 0.12336 | -28.2273 | 32.8299 | -0.24955 | -33.338 | -0.25291 | -33.4487 | -28.3653 | 30.6701
128953125 | 0.035183 | 0.02133 | 0.79724 | -0.55443 | 0.79598 | -0.55573 | 0.035102 | 0.018354 |  | 0.12895 | -27.7139 | 31.227 | -0.25495 | -34.816 | -0.25751 | -34.9216 | -28.0437 | 27.6043
134550000 | 0.037671 | 0.020884 | 0.7822 | -0.57441 | 0.78095 | -0.57569 | 0.037593 | 0.017479 |  | 0.13455 | -27.316 | 29.0026 | -0.26048 | -36.2914 | -0.26273 | -36.3962 | -27.6478 | 24.9366
140146875 | 0.039565 | 0.020196 | 0.76667 | -0.594 | 0.76542 | -0.59525 | 0.039937 | 0.016869 |  | 0.14015 | -27.0482 | 27.0419 | -0.26582 | -37.7678 | -0.26783 | -37.871 | -27.2596 | 22.8984
145743750 | 0.040846 | 0.019376 | 0.75071 | -0.61321 | 0.74936 | -0.61433 | 0.041943 | 0.016515 |  | 0.14574 | -26.8955 | 25.3782 | -0.27062 | -39.2437 | -0.27361 | -39.3453 | -26.9209 | 21.4924
151340625 | 0.041552 | 0.018728 | 0.73427 | -0.63206 | 0.73287 | -0.63312 | 0.0435 | 0.016483 |  | 0.15134 | -26.8249 | 24.262 | -0.27496 | -40.7218 | -0.27826 | -40.8237 | -26.6476 | 20.7526
156937500 | 0.041974 | 0.01844 | 0.7172 | -0.65037 | 0.71578 | -0.65139 | 0.044652 | 0.016704 |  | 0.15694 | -26.774 | 23.7168 | -0.28091 | -42.2024 | -0.28421 | -42.3034 | -26.4344 | 20.5104
162534375 | 0.042434 | 0.018547 | 0.69963 | -0.66813 | 0.69828 | -0.66917 | 0.045548 | 0.017021 |  | 0.16253 | -26.6864 | 23.6092 | -0.28781 | -43.6806 | -0.29009 | -43.7805 | -26.263 | 20.4907
168131250 | 0.043042 | 0.018932 | 0.6817 | -0.6855 | 0.68029 | -0.68647 | 0.04633 | 0.017234 |  | 0.16813 | -26.5541 | 23.7426 | -0.2936 | -45.1591 | -0.29639 | -45.2589 | -26.12 | 20.4042
173728125 | 0.043958 | 0.01926 | 0.66339 | -0.70244 | 0.66192 | -0.70338 | 0.047115 | 0.017282 |  | 0.17373 | -26.3766 | 23.6608 | -0.29881 | -46.6378 | -0.30175 | -46.7397 | -25.9886 | 20.1428
179325000 | 0.045104 | 0.019559 | 0.64462 | -0.7188 | 0.64321 | -0.71975 | 0.048111 | 0.016941 |  | 0.17933 | -26.1674 | 23.4433 | -0.30491 | -48.1142 | -0.30693 | -48.2143 | -25.8475 | 19.398
184921875 | 0.046472 | 0.019666 | 0.6254 | -0.73455 | 0.62392 | -0.73549 | 0.04939 | 0.016218 |  | 0.18492 | -25.9407 | 22.9372 | -0.31199 | -49.5889 | -0.31417 | -49.6917 | -25.6825 | 18.1781
190518750 | 0.047884 | 0.019428 | 0.60591 | -0.7499 | 0.60442 | -0.7508 | 0.050795 | 0.015061 |  | 0.19052 | -25.7343 | 22.0835 | -0.31757 | -51.0621 | -0.31972 | -51.1647 | -25.5177 | 16.5157
196115625 | 0.049356 | 0.018696 | 0.58609 | -0.76473 | 0.58452 | -0.76543 | 0.052302 | 0.013818 |  | 0.19612 | -25.5509 | 20.7463 | -0.32301 | -52.5333 | -0.32666 | -52.6326 | -25.3367 | 14.7988
201712500 | 0.050834 | 0.017579 | 0.56601 | -0.7791 | 0.56432 | -0.77969 | 0.053859 | 0.012504 |  | 0.20171 | -25.3863 | 19.0761 | -0.32748 | -54.0019 | -0.33212 | -54.104 | -25.1469 | 13.0706
207309375 | 0.052206 | 0.016144 | 0.54552 | -0.79282 | 0.54399 | -0.79358 | 0.055325 | 0.011154 |  | 0.20731 | -25.249 | 17.1839 | -0.33313 | -55.4689 | -0.33536 | -55.5698 | -24.9685 | 11.3989
212906250 | 0.053501 | 0.014323 | 0.52477 | -0.80606 | 0.52315 | -0.80674 | 0.056671 | 0.0099766 |  | 0.21291 | -25.1321 | 14.9875 | -0.33805 | -56.9348 | -0.34088 | -57.0379 | -24.8002 | 9.9843
218503125 | 0.054491 | 0.012394 | 0.50362 | -0.81883 | 0.50205 | -0.81949 | 0.057862 | 0.0088287 |  | 0.2185 | -25.0545 | 12.8142 | -0.34269 | -58.4065 | -0.34512 | -58.5069 | -24.6522 | 8.6754
224100000 | 0.055289 | 0.010813 | 0.4823 | -0.83113 | 0.48059 | -0.83167 | 0.058761 | 0.0077115 |  | 0.2241 | -24.9842 | 11.066 | -0.34618 | -59.8737 | -0.34965 | -59.9778 | -24.544 | 7.4765
229696875 | 0.056025 | 0.0096588 | 0.46059 | -0.84277 | 0.45889 | -0.84328 | 0.059461 | 0.0066153 |  | 0.2297 | -24.9051 | 9.7817 | -0.35079 | -61.3427 | -0.35409 | -61.4459 | -24.4619 | 6.3483
235293750 | 0.056816 | 0.009122 | 0.43856 | -0.85388 | 0.43684 | -0.85428 | 0.05994 | 0.0054412 |  | 0.23529 | -24.8001 | 9.1212 | -0.35529 | -62.8145 | -0.35916 | -62.9172 | -24.41 | 5.1869
240890625 | 0.057745 | 0.0090292 | 0.41636 | -0.8644 | 0.41458 | -0.86471 | 0.060236 | 0.0040421 |  | 0.24089 | -24.6648 | 8.887 | -0.3596 | -64.2812 | -0.36397 | -64.3847 | -24.3834 | 3.839
246487500 | 0.058845 | 0.0093415 | 0.39389 | -0.87434 | 0.39213 | -0.87451 | 0.060586 | 0.0025803 |  | 0.24649 | -24.4977 | 9.0203 | -0.36388 | -65.7482 | -0.36906 | -65.8487 | -24.3447 | 2.4387
252084375 | 0.060084 | 0.0097549 | 0.37117 | -0.88365 | 0.36947 | -0.88375 | 0.061056 | 0.00089756 |  | 0.25208 | -24.3118 | 9.2218 | -0.36868 | -67.2155 | -0.37381 | -67.3117 | -24.2845 | 0.84222
257681250 | 0.061289 | 0.0099842 | 0.34819 | -0.89223 | 0.34661 | -0.89223 | 0.0617 | -0.00086459 |  | 0.25768 | -24.1386 | 9.2525 | -0.37483 | -68.682 | -0.38005 | -68.7698 | -24.1934 | -0.80282
263278125 | 0.0624 | 0.0098197 | 0.32505 | -0.90021 | 0.32355 | -0.90043 | 0.062542 | -0.0026266 |  | 0.26328 | -23.99 | 8.9431 | -0.38087 | -70.1462 | -0.38361 | -70.2349 | -24.0689 | -2.4048
268875000 | 0.063165 | 0.0091535 | 0.30187 | -0.90766 | 0.30025 | -0.90797 | 0.063432 | -0.00433 |  | 0.26887 | -23.9002 | 8.2455 | -0.38592 | -71.6038 | -0.38789 | -71.7015 | -23.9336 | -3.9051
274471875 | 0.063631 | 0.0079479 | 0.27852 | -0.91472 | 0.27676 | -0.91485 | 0.06451 | -0.0058284 |  | 0.27447 | -23.8593 | 7.1197 | -0.38917 | -73.0651 | -0.3927 | -73.1682 | -23.7721 | -5.1626
280068750 | 0.063892 | 0.0063385 | 0.25482 | -0.9211 | 0.25311 | -0.92103 | 0.065505 | -0.0072497 |  | 0.28007 | -23.8485 | 5.6656 | -0.39357 | -74.5358 | -0.39832 | -74.634 | -23.6216 | -6.3154
285665625 | 0.063984 | 0.0044465 | 0.23099 | -0.92675 | 0.22935 | -0.92675 | 0.066574 | -0.0083559 |  | 0.28567 | -23.8577 | 3.9754 | -0.39901 | -76.0044 | -0.40255 | -76.0999 | -23.466 | -7.154
291262500 | 0.064092 | 0.0024057 | 0.20709 | -0.93177 | 0.20547 | -0.9317 | 0.067579 | -0.0092642 |  | 0.29126 | -23.8578 | 2.1496 | -0.4044 | -77.4698 | -0.40822 | -77.5638 | -23.323 | -7.8059
296859375 | 0.064474 | 0.00030499 | 0.18308 | -0.93619 | 0.18153 | -0.93602 | 0.068441 | -0.010181 |  | 0.29686 | -23.8122 | 0.27104 | -0.4097 | -78.9352 | -0.41397 | -79.0246 | -23.1987 | -8.4608
302456250 | 0.064708 | -0.00164 | 0.15912 | -0.9399 | 0.15748 | -0.93973 | 0.068929 | -0.011273 |  | 0.30246 | -23.7781 | -1.4519 | -0.4156 | -80.3913 | -0.41967 | -80.4865 | -23.1174 | -9.2885
308053125 | 0.065142 | -0.0033577 | 0.13501 | -0.94379 | 0.13347 | -0.9429 | 0.069324 | -0.012669 |  | 0.30805 | -23.7112 | -2.9507 | -0.41454 | -81.859 | -0.42449 | -81.9433 | -23.0396 | -10.3564
313650000 | 0.065602 | -0.0047876 | 0.1109 | -0.94669 | 0.10933 | -0.94529 | 0.069134 | -0.014412 |  | 0.31365 | -23.6386 | -4.174 | -0.41664 | -83.3186 | -0.43103 | -83.4028 | -23.0214 | -11.7755
319246875 | 0.065956 | -0.0058204 | 0.086734 | -0.94842 | 0.085138 | -0.94824 | 0.068329 | -0.016381 |  | 0.31925 | -23.5813 | -5.0431 | -0.42383 | -84.7748 | -0.42681 | -84.8694 | -23.0651 | -13.4816
324843750 | 0.066358 | -0.0066493 | 0.0625 | -0.94988 | 0.060898 | -0.94968 | 0.067364 | -0.018672 |  | 0.32484 | -23.5188 | -5.7222 | -0.42789 | -86.2355 | -0.43064 | -86.331 | -23.11 | -15.4926
330440625 | 0.066636 | -0.0072723 | 0.038236 | -0.95068 | 0.036662 | -0.95041 | 0.066096 | -0.021004 |  | 0.33044 | -23.4744 | -6.2283 | -0.43228 | -87.6968 | -0.43532 | -87.7909 | -23.1787 | -17.629
336037500 | 0.066795 | -0.0079111 | 0.013997 | -0.95083 | 0.012375 | -0.95055 | 0.064775 | -0.023151 |  | 0.33604 | -23.4446 | -6.7545 | -0.43697 | -89.1566 | -0.43975 | -89.2541 | -23.2498 | -19.6673
341634375 | 0.067028 | -0.0086397 | -0.010271 | -0.95047 | -0.011868 | -0.95011 | 0.063507 | -0.025039 |  | 0.34163 | -23.4033 | -7.3448 | -0.44077 | -90.6191 | -0.44385 | -90.7157 | -23.316 | -21.5174
347231250 | 0.067243 | -0.0095721 | -0.034532 | -0.94953 | -0.036157 | -0.94911 | 0.062595 | -0.026714 |  | 0.34723 | -23.36 | -8.1017 | -0.4441 | -92.0828 | -0.44735 | -92.1817 | -23.3426 | -23.1117
352828125 | 0.067439 | -0.010722 | -0.058738 | -0.94792 | -0.060408 | -0.94731 | 0.062154 | -0.028014 |  | 0.35283 | -23.3134 | -9.0336 | -0.44789 | -93.5458 | -0.4525 | -93.6487 | -23.3274 | -24.2621
358425000 | 0.067607 | -0.01191 | -0.082949 | -0.9456 | -0.084541 | -0.9451 | 0.062248 | -0.029226 |  | 0.35842 | -23.2674 | -9.9909 | -0.45259 | -95.0132 | -0.4558 | -95.1116 | -23.2523 | -25.1501
364021875 | 0.068008 | -0.013203 | -0.10694 | -0.94245 | -0.10862 | -0.94214 | 0.062542 | -0.030261 |  | 0.36402 | -23.1882 | -10.9867 | -0.45928 | -96.4735 | -0.46038 | -96.5768 | -23.163 | -25.8197
369618750 | 0.068324 | -0.014437 | -0.13095 | -0.9391 | -0.13257 | -0.93859 | 0.063278 | -0.031467 |  | 0.36962 | -23.1188 | -11.9313 | -0.46217 | -97.9381 | -0.46471 | -98.0395 | -23.0153 | -26.4404
375215625 | 0.068548 | -0.015629 | -0.15474 | -0.93493 | -0.15635 | -0.93431 | 0.064086 | -0.032866 |  | 0.37522 | -23.06 | -12.8439 | -0.46703 | -99.3978 | -0.47021 | -99.5001 | -22.8507 | -27.1502
380812500 | 0.068627 | -0.016742 | -0.1784 | -0.93011 | -0.17995 | -0.9295 | 0.064633 | -0.034449 |  | 0.38081 | -23.019 | -13.7098 | -0.47244 | -100.8576 | -0.47522 | -100.9569 | -22.705 | -28.0572
386409375 | 0.068396 | -0.017879 | -0.20182 | -0.92486 | -0.20336 | -0.92417 | 0.064858 | -0.036168 |  | 0.38641 | -23.0123 | -14.6498 | -0.47646 | -102.31 | -0.47962 | -102.41 | -22.5848 | -29.1463
392006250 | 0.067883 | -0.019147 | -0.22507 | -0.91903 | -0.22659 | -0.91817 | 0.064539 | -0.038029 |  | 0.39201 | -23.0324 | -15.7515 | -0.48044 | -103.7608 | -0.48477 | -103.8629 | -22.5092 | -30.5084
397603125 | 0.067052 | -0.020576 | -0.24818 | -0.91258 | -0.24969 | -0.91156 | 0.063714 | -0.039912 |  | 0.3976 | -23.0809 | -17.0592 | -0.48473 | -105.2139 | -0.49007 | -105.3186 | -22.4777 | -32.0641
403200000 | 0.065695 | -0.022159 | -0.27113 | -0.90565 | -0.27253 | -0.90467 | 0.06209 | -0.041555 |  | 0.4032 | -23.1814 | -18.639 | -0.48799 | -106.6661 | -0.49297 | -106.765 | -22.5321 | -33.7928
408796875 | 0.06417 | -0.023638 | -0.29384 | -0.89809 | -0.29527 | -0.8971 | 0.060109 | -0.042739 |  | 0.4088 | -23.3008 | -20.2224 | -0.49195 | -108.1171 | -0.4965 | -108.2182 | -22.6442 | -35.4141
414393750 | 0.06264 | -0.02511 | -0.31647 | -0.89 | -0.31789 | -0.88905 | 0.05788 | -0.043619 |  | 0.41439 | -23.4158 | -21.844 | -0.49514 | -109.5749 | -0.49898 | -109.6754 | -22.7962 | -37.002
419990625 | 0.06131 | -0.026493 | -0.33892 | -0.88129 | -0.3403 | -0.88026 | 0.055567 | -0.044219 |  | 0.41999 | -23.5058 | -23.3697 | -0.49857 | -111.0354 | -0.50286 | -111.1361 | -22.9731 | -38.5118
425587500 | 0.060474 | -0.027651 | -0.3611 | -0.87195 | -0.36252 | -0.87095 | 0.053361 | -0.044653 |  | 0.42559 | -23.5442 | -24.5718 | -0.50268 | -112.496 | -0.50621 | -112.5987 | -23.1504 | -39.9224
431184375 | 0.060248 | -0.028609 | -0.38306 | -0.86192 | -0.3845 | -0.86106 | 0.05154 | -0.045129 |  | 0.43118 | -23.5181 | -25.4013 | -0.50786 | -113.962 | -0.50967 | -114.0625 | -23.2855 | -41.2059
436781250 | 0.060607 | -0.029496 | -0.40492 | -0.85167 | -0.40622 | -0.85049 | 0.049879 | -0.04576 |  | 0.43678 | -23.4263 | -25.9509 | -0.50951 | -115.4282 | -0.51413 | -115.5306 | -23.3895 | -42.5336
442378125 | 0.061406 | -0.030296 | -0.42632 | -0.84053 | -0.4276 | -0.83936 | 0.048575 | -0.046823 |  | 0.44238 | -23.2896 | -26.2604 | -0.51467 | -116.8941 | -0.519 | -116.9957 | -23.418 | -43.9475
447975000 | 0.06227 | -0.03089 | -0.44734 | -0.82894 | -0.44868 | -0.82779 | 0.047799 | -0.048301 |  | 0.44798 | -23.159 | -26.3849 | -0.5195 | -118.3536 | -0.52297 | -118.4584 | -23.3557 | -45.2989
453571875 | 0.063096 | -0.031411 | -0.46804 | -0.81673 | -0.46936 | -0.81569 | 0.04694 | -0.049883 |  | 0.45357 | -23.0385 | -26.4653 | -0.52509 | -119.8153 | -0.52737 | -119.9169 | -23.2867 | -46.7407
459168750 | 0.063334 | -0.031891 | -0.48843 | -0.80427 | -0.48979 | -0.80319 | 0.046283 | -0.051596 |  | 0.45917 | -22.9858 | -26.7269 | -0.52853 | -121.2701 | -0.5305 | -121.375 | -23.1838 | -48.1067
464765625 | 0.063009 | -0.032454 | -0.50851 | -0.79132 | -0.50967 | -0.78993 | 0.045688 | -0.053196 |  | 0.46477 | -22.9901 | -27.2514 | -0.5317 | -122.7251 | -0.53671 | -122.8308 | -23.0828 | -49.3419
470362500 | 0.062129 | -0.033134 | -0.52808 | -0.77774 | -0.52926 | -0.77638 | 0.045291 | -0.054598 |  | 0.47036 | -23.047 | -28.0712 | -0.53667 | -124.1763 | -0.54099 | -124.2822 | -22.9824 | -50.3234
475959375 | 0.060647 | -0.033883 | -0.54739 | -0.76372 | -0.54855 | -0.76239 | 0.044787 | -0.055552 |  | 0.47596 | -23.164 | -29.1919 | -0.54089 | -125.6306 | -0.54461 | -125.7352 | -22.9312 | -51.1234
481556250 | 0.058804 | -0.034838 | -0.56629 | -0.74926 | -0.56744 | -0.748 | 0.044294 | -0.056204 |  | 0.48156 | -23.3053 | -30.6441 | -0.54499 | -127.0819 | -0.5478 | -127.1843 | -22.9066 | -51.7588
487153125 | 0.05677 | -0.035942 | -0.58486 | -0.73438 | -0.58589 | -0.73295 | 0.043736 | -0.056653 |  | 0.48715 | -23.4538 | -32.3389 | -0.54838 | -128.5337 | -0.55281 | -128.6376 | -22.9052 | -52.3318
492750000 | 0.054867 | -0.037116 | -0.60294 | -0.71882 | -0.60413 | -0.7176 | 0.042744 | -0.057024 |  | 0.49275 | -23.5773 | -34.0773 | -0.55399 | -129.9895 | -0.5556 | -130.0933 | -22.9424 | -53.1456
498346875 | 0.05337 | -0.038209 | -0.6207 | -0.70304 | -0.6219 | -0.70178 | 0.041222 | -0.05723 |  | 0.49835 | -23.657 | -35.5994 | -0.55742 | -131.4406 | -0.55887 | -131.5466 | -23.0324 | -54.2351
503943750 | 0.05216 | -0.039062 | -0.63798 | -0.68669 | -0.63912 | -0.68535 | 0.039269 | -0.057375 |  | 0.50394 | -23.7197 | -36.8292 | -0.56232 | -132.894 | -0.56419 | -133.001 | -23.1569 | -55.6111
509540625 | 0.051343 | -0.039806 | -0.6549 | -0.66993 | -0.65605 | -0.66869 | 0.036705 | -0.057375 |  | 0.50954 | -23.7463 | -37.7865 | -0.56655 | -134.3501 | -0.56731 | -134.4532 | -23.3356 | -57.391
515137500 | 0.050804 | -0.040575 | -0.67153 | -0.6529 | -0.67244 | -0.65148 | 0.033911 | -0.057398 |  | 0.51514 | -23.7393 | -38.6129 | -0.56883 | -135.8061 | -0.57196 | -135.9072 | -23.5218 | -59.4248
520734375 | 0.050406 | -0.04118 | -0.68752 | -0.63537 | -0.68843 | -0.63386 | 0.031023 | -0.057292 |  | 0.52073 | -23.7298 | -39.2476 | -0.57304 | -137.2574 | -0.5764 | -137.3634 | -23.7214 | -61.5645
526331250 | 0.049943 | -0.041724 | -0.70319 | -0.61746 | -0.70409 | -0.61595 | 0.028408 | -0.05719 |  | 0.52633 | -23.7313 | -39.8763 | -0.57626 | -138.7143 | -0.5792 | -138.82 | -23.8959 | -63.585
531928125 | 0.049371 | -0.042223 | -0.71829 | -0.59907 | -0.71922 | -0.59757 | 0.026131 | -0.05709 |  | 0.53193 | -23.7466 | -40.538 | -0.58079 | -140.1709 | -0.58306 | -140.2784 | -24.0427 | -65.406
537525000 | 0.048698 | -0.042929 | -0.73303 | -0.58036 | -0.73383 | -0.5788 | 0.024501 | -0.057259 |  | 0.53753 | -23.7526 | -41.3973 | -0.58415 | -141.6304 | -0.58734 | -141.7359 | -24.113 | -66.8339
543121875 | 0.047994 | -0.043689 | -0.7472 | -0.56126 | -0.74796 | -0.55964 | 0.023539 | -0.057535 |  | 0.54312 | -23.7549 | -42.3113 | -0.58826 | -143.0878 | -0.59165 | -143.1956 | -24.1292 | -67.7491
548718750 | 0.047429 | -0.044632 | -0.76101 | -0.54184 | -0.76176 | -0.54019 | 0.023271 | -0.05814 |  | 0.54872 | -23.7247 | -43.2599 | -0.59122 | -144.549 | -0.5944 | -144.6582 | -24.0652 | -68.1856
554315625 | 0.047094 | -0.045871 | -0.77423 | -0.5221 | -0.77503 | -0.52047 | 0.02348 | -0.058917 |  | 0.55432 | -23.6432 | -44.2465 | -0.59473 | -146.0061 | -0.59708 | -146.1168 | -23.955 | -68.2716
559912500 | 0.046949 | -0.046991 | -0.7869 | -0.50196 | -0.78752 | -0.50029 | 0.023884 | -0.059833 |  | 0.55991 | -23.5533 | -45.0253 | -0.59894 | -147.4664 | -0.60241 | -147.5736 | -23.8191 | -68.2393
565509375 | 0.046934 | -0.048183 | -0.79897 | -0.48152 | -0.79952 | -0.47981 | 0.024145 | -0.060861 |  | 0.56551 | -23.4445 | -45.7522 | -0.60374 | -148.9239 | -0.60757 | -149.0312 | -23.6784 | -68.3603
571106250 | 0.046984 | -0.049097 | -0.81051 | -0.46094 | -0.811 | -0.45918 | 0.02401 | -0.061907 |  | 0.57111 | -23.3554 | -46.2599 | -0.60782 | -150.3733 | -0.61195 | -150.482 | -23.5566 | -68.8019
576703125 | 0.046809 | -0.049696 | -0.82147 | -0.43994 | -0.82214 | -0.43836 | 0.023206 | -0.062772 |  | 0.5767 | -23.3154 | -46.7136 | -0.61299 | -151.8287 | -0.61445 | -151.9338 | -23.4883 | -69.7112
582300000 | 0.046272 | -0.050001 | -0.83189 | -0.4189 | -0.83248 | -0.41724 | 0.021601 | -0.063313 |  | 0.5823 | -23.3337 | -47.2184 | -0.61723 | -153.2722 | -0.61926 | -153.3801 | -23.4919 | -71.1613
587896875 | 0.045139 | -0.049962 | -0.84179 | -0.39761 | -0.84244 | -0.39599 | 0.019293 | -0.063475 |  | 0.5879 | -23.4355 | -47.9033 | -0.62128 | -154.7165 | -0.62226 | -154.8243 | -23.5641 | -73.0937
593493750 | 0.043446 | -0.049608 | -0.8511 | -0.37611 | -0.85171 | -0.37444 | 0.016417 | -0.062981 |  | 0.59349 | -23.6166 | -48.7881 | -0.62568 | -156.159 | -0.62672 | -156.2682 | -23.7304 | -75.3902
599090625 | 0.041439 | -0.049149 | -0.86004 | -0.35443 | -0.86049 | -0.35268 | 0.013527 | -0.062085 |  | 0.59909 | -23.8376 | -49.8646 | -0.62838 | -157.603 | -0.6307 | -157.7132 | -23.9388 | -77.7087
604687500 | 0.038935 | -0.048907 | -0.8684 | -0.33245 | -0.86896 | -0.33084 | 0.010872 | -0.060778 |  | 0.60469 | -24.0806 | -51.477 | -0.63169 | -159.0516 | -0.63216 | -159.1568 | -24.1883 | -79.8582
610284375 | 0.036524 | -0.048823 | -0.87629 | -0.31029 | -0.87658 | -0.3085 | 0.0087167 | -0.059169 |  | 0.61028 | -24.2972 | -53.2005 | -0.63406 | -160.501 | -0.63705 | -160.6114 | -24.4649 | -81.6195
615881250 | 0.034362 | -0.049123 | -0.88352 | -0.28779 | -0.88374 | -0.286 | 0.0072135 | -0.057684 |  | 0.61588 | -24.4444 | -55.0267 | -0.63775 | -161.9582 | -0.64092 | -162.0672 | -24.7115 | -82.8721
621478125 | 0.032805 | -0.049793 | -0.89035 | -0.26523 | -0.89034 | -0.26339 | 0.0064983 | -0.056532 |  | 0.62148 | -24.4909 | -56.6221 | -0.63951 | -163.4115 | -0.64448 | -163.5201 | -24.897 | -83.4427
627075000 | 0.031997 | -0.050818 | -0.89631 | -0.24234 | -0.89651 | -0.24054 | 0.006071 | -0.055803 |  | 0.62708 | -24.4294 | -57.8033 | -0.64445 | -164.8704 | -0.64698 | -164.9809 | -25.0158 | -83.791
632671875 | 0.032189 | -0.052068 | -0.9019 | -0.21941 | -0.90195 | -0.21757 | 0.0057566 | -0.055598 |  | 0.63267 | -24.263 | -58.2751 | -0.64712 | -166.327 | -0.65068 | -166.4379 | -25.0525 | -84.0887
638268750 | 0.033257 | -0.05348 | -0.90669 | -0.19623 | -0.9067 | -0.19444 | 0.0052484 | -0.055742 |  | 0.63827 | -24.0163 | -58.124 | -0.652 | -167.7882 | -0.6555 | -167.8964 | -25.0381 | -84.6211
643865625 | 0.034667 | -0.0548 | -0.91099 | -0.17306 | -0.91091 | -0.1712 | 0.0043956 | -0.056269 |  | 0.64387 | -23.7624 | -57.6823 | -0.65577 | -169.2437 | -0.65972 | -169.3556 | -24.9683 | -85.5332
649462500 | 0.036306 | -0.056019 | -0.91468 | -0.14983 | -0.91459 | -0.14801 | 0.0030234 | -0.056911 |  | 0.64946 | -23.5103 | -57.0527 | -0.65966 | -170.6972 | -0.66315 | -170.8075 | -24.8838 | -86.9591
655059375 | 0.03747 | -0.056893 | -0.91771 | -0.12656 | -0.91768 | -0.12477 | 0.0012212 | -0.057554 |  | 0.65506 | -23.334 | -56.6309 | -0.66412 | -172.1482 | -0.66662 | -172.2573 | -24.7966 | -88.7845
660656250 | 0.037817 | -0.057443 | -0.92012 | -0.10327 | -0.92009 | -0.10144 | -0.00075448 | -0.058141 |  | 0.66066 | -23.2516 | -56.6417 | -0.66874 | -173.5959 | -0.67092 | -173.7084 | -24.7096 | -90.7435
666253125 | 0.037081 | -0.057629 | -0.92192 | -0.079989 | -0.92194 | -0.078178 | -0.0026125 | -0.058621 |  | 0.66625 | -23.2826 | -57.241 | -0.67356 | -175.0412 | -0.67483 | -175.1531 | -24.6303 | -92.5517
671850000 | 0.035375 | -0.057504 | -0.92321 | -0.056683 | -0.92305 | -0.054908 | -0.0043156 | -0.059076 |  | 0.67185 | -23.4121 | -58.4011 | -0.67762 | -176.4866 | -0.68019 | -176.5957 | -24.5486 | -94.1781
677446875 | 0.032776 | -0.057215 | -0.92387 | -0.033398 | -0.92378 | -0.031582 | -0.005571 | -0.059357 |  | 0.67745 | -23.6173 | -60.1931 | -0.68212 | -177.9296 | -0.68357 | -178.0419 | -24.4925 | -95.3619
683043750 | 0.029819 | -0.056862 | -0.92412 | -0.010073 | -0.92391 | -0.008272 | -0.0064474 | -0.059476 |  | 0.68304 | -23.8484 | -62.3269 | -0.68492 | -179.3755 | -0.68706 | -179.487 | -24.4624 | -96.1869
688640625 | 0.026855 | -0.056604 | -0.92367 | 0.013307 | -0.92321 | 0.015147 | -0.0069073 | -0.059363 |  | 0.68864 | -24.0614 | -64.6189 | -0.6888 | 179.1746 | -0.69282 | 179.06 | -24.4713 | -96.6369
694237500 | 0.024261 | -0.056521 | -0.92272 | 0.03666 | -0.92231 | 0.038471 | -0.0072087 | -0.058843 |  | 0.69424 | -24.2214 | -66.7688 | -0.69178 | 177.7248 | -0.69495 | 177.6115 | -24.5413 | -96.9843
699834375 | 0.02236 | -0.056528 | -0.92102 | 0.060045 | -0.92051 | 0.061816 | -0.0074325 | -0.057916 |  | 0.69983 | -24.3234 | -68.4185 | -0.69621 | 176.2699 | -0.69985 | 176.1582 | -24.673 | -97.3128
705431250 | 0.021319 | -0.056687 | -0.91884 | 0.08338 | -0.91824 | 0.08511 | -0.0077399 | -0.056442 |  | 0.70543 | -24.3558 | -69.389 | -0.69963 | 174.8149 | -0.70368 | 174.7045 | -24.887 | -97.8082
711028125 | 0.02117 | -0.056883 | -0.916 | 0.10661 | -0.91557 | 0.10838 | -0.0082927 | -0.054422 |  | 0.71103 | -24.337 | -69.5858 | -0.70363 | 173.3612 | -0.70574 | 173.2493 | -25.1849 | -98.664
716625000 | 0.021591 | -0.057092 | -0.91273 | 0.12975 | -0.91211 | 0.13149 | -0.0090129 | -0.05198 |  | 0.71662 | -24.2879 | -69.2843 | -0.70622 | 171.9092 | -0.70972 | 171.7966 | -25.5546 | -99.8368
722221875 | 0.022384 | -0.057339 | -0.90878 | 0.15278 | -0.90808 | 0.15449 | -0.0099718 | -0.049325 |  | 0.72222 | -24.215 | -68.6749 | -0.70973 | 170.4568 | -0.71357 | 170.3451 | -25.9648 | -101.4293
727818750 | 0.023082 | -0.057681 | -0.90419 | 0.17568 | -0.90348 | 0.17736 | -0.011012 | -0.046859 |  | 0.72782 | -24.1342 | -68.1904 | -0.71387 | 169.0045 | -0.71741 | 168.8933 | -26.3507 | -103.2249
733415625 | 0.023415 | -0.05821 | -0.89909 | 0.19843 | -0.89853 | 0.20015 | -0.012109 | -0.044969 |  | 0.73342 | -24.0487 | -68.0878 | -0.71743 | 167.5545 | -0.71908 | 167.4421 | -26.6378 | -105.0713
739012500 | 0.023231 | -0.058876 | -0.89354 | 0.22099 | -0.89274 | 0.22276 | -0.013436 | -0.043909 |  | 0.73901 | -23.9728 | -68.4672 | -0.71993 | 166.1085 | -0.72316 | 165.9897 | -26.7603 | -107.0138
744609375 | 0.022267 | -0.059741 | -0.88729 | 0.24342 | -0.88656 | 0.24511 | -0.014677 | -0.043846 |  | 0.74461 | -23.9096 | -69.5584 | -0.72359 | 164.659 | -0.72591 | 164.5451 | -26.7001 | -108.507
750206250 | 0.020886 | -0.060773 | -0.88058 | 0.26563 | -0.8797 | 0.26732 | -0.016267 | -0.044739 |  | 0.75021 | -23.841 | -71.0337 | -0.72637 | 163.2136 | -0.72967 | 163.0971 | -26.447 | -109.9807
755803125 | 0.01933 | -0.061922 | -0.87324 | 0.28778 | -0.87221 | 0.2893 | -0.017772 | -0.046309 |  | 0.7558 | -23.7593 | -72.6636 | -0.72952 | 161.7603 | -0.73426 | 161.6504 | -26.09 | -110.9955
761400000 | 0.01765 | -0.062844 | -0.8653 | 0.30951 | -0.8643 | 0.31108 | -0.019354 | -0.048142 |  | 0.7614 | -23.705 | -74.3127 | -0.73378 | 160.3181 | -0.73769 | 160.2048 | -25.6988 | -111.9005
766996875 | 0.016346 | -0.063368 | -0.8568 | 0.33114 | -0.85574 | 0.33272 | -0.020856 | -0.049711 |  | 0.767 | -23.6828 | -75.5356 | -0.73785 | 158.8694 | -0.74172 | 158.7534 | -25.3668 | -112.76
772593750 | 0.015389 | -0.063361 | -0.84783 | 0.35255 | -0.84672 | 0.35404 | -0.02223 | -0.050456 |  | 0.77259 | -23.7146 | -76.3487 | -0.74118 | 157.4212 | -0.74544 | 157.3085 | -25.1713 | -113.778
778190625 | 0.014966 | -0.062652 | -0.83848 | 0.37364 | -0.83708 | 0.37506 | -0.023159 | -0.050221 |  | 0.77819 | -23.8203 | -76.5649 | -0.7435 | 155.9817 | -0.75015 | 155.8649 | -25.1449 | -114.7562
783787500 | 0.014703 | -0.061317 | -0.82848 | 0.39451 | -0.82728 | 0.39607 | -0.023515 | -0.048883 |  | 0.78379 | -24.0055 | -76.5159 | -0.74684 | 154.537 | -0.75068 | 154.4168 | -25.3129 | -115.6902
789384375 | 0.014537 | -0.059409 | -0.81787 | 0.4151 | -0.81673 | 0.41658 | -0.023147 | -0.046591 |  | 0.78938 | -24.2704 | -76.2502 | -0.75091 | 153.0904 | -0.75412 | 152.9757 | -25.6759 | -116.4187
794981250 | 0.014296 | -0.057212 | -0.80691 | 0.43556 | -0.80567 | 0.43695 | -0.022139 | -0.04374 |  | 0.79498 | -24.5871 | -75.9704 | -0.75298 | 151.6407 | -0.75707 | 151.5272 | -26.1918 | -116.8463
800578125 | 0.013678 | -0.055278 | -0.79534 | 0.45559 | -0.79408 | 0.45701 | -0.020757 | -0.040178 |  | 0.80058 | -24.8909 | -76.1014 | -0.75649 | 150.1948 | -0.76021 | 150.0785 | -26.8928 | -117.3214
806175000 | 0.012776 | -0.053622 | -0.78339 | 0.47544 | -0.78191 | 0.47669 | -0.019214 | -0.036925 |  | 0.80617 | -25.1734 | -76.5984 | -0.75849 | 148.7465 | -0.7644 | 148.6314 | -27.6129 | -117.4906
811771875 | 0.01162 | -0.052825 | -0.77081 | 0.49487 | -0.76928 | 0.4961 | -0.01786 | -0.034069 |  | 0.81177 | -25.338 | -77.5942 | -0.76218 | 147.2991 | -0.76801 | 147.1823 | -28.2983 | -117.6655
817368750 | 0.01028 | -0.052851 | -0.7577 | 0.51399 | -0.7561 | 0.51519 | -0.016993 | -0.03182 |  | 0.81737 | -25.3777 | -78.9931 | -0.76604 | 145.849 | -0.77216 | 145.7303 | -28.8563 | -118.1042
822965625 | 0.0090992 | -0.054013 | -0.74419 | 0.53288 | -0.74256 | 0.53395 | -0.016804 | -0.030086 |  | 0.82297 | -25.2285 | -80.4375 | -0.76869 | 144.3953 | -0.77534 | 144.2814 | -29.2535 | -119.1838
828562500 | 0.008107 | -0.055939 | -0.73006 | 0.55118 | -0.72861 | 0.55246 | -0.017413 | -0.028925 |  | 0.82856 | -24.9554 | -81.7538 | -0.77385 | 142.9479 | -0.77754 | 142.8293 | -29.4314 | -121.0486
834159375 | 0.0075686 | -0.058383 | -0.71559 | 0.56929 | -0.71405 | 0.57042 | -0.018729 | -0.028239 |  | 0.83416 | -24.6019 | -82.6136 | -0.77707 | 141.4959 | -0.78188 | 141.3801 | -29.3996 | -123.5538
839756250 | 0.0075382 | -0.060791 | -0.70055 | 0.58692 | -0.69922 | 0.58812 | -0.020627 | -0.027813 |  | 0.83976 | -24.257 | -82.9313 | -0.78188 | 140.0438 | -0.78418 | 139.9327 | -29.2117 | -126.5612
845353125 | 0.0079328 | -0.062724 | -0.68533 | 0.60423 | -0.68371 | 0.60524 | -0.022865 | -0.027585 |  | 0.84535 | -23.9824 | -82.792 | -0.78429 | 138.5985 | -0.7895 | 138.484 | -28.9153 | -129.6548
850950000 | 0.0085521 | -0.063821 | -0.66966 | 0.62103 | -0.66799 | 0.62204 | -0.025088 | -0.027403 |  | 0.85095 | -23.8234 | -82.3677 | -0.78768 | 137.1581 | -0.79285 | 137.0401 | -28.6001 | -132.4751
856546875 | 0.0091507 | -0.063735 | -0.65362 | 0.6374 | -0.65186 | 0.63838 | -0.026962 | -0.027328 |  | 0.85655 | -23.8239 | -81.8296 | -0.79097 | 135.7198 | -0.79641 | 135.5987 | -28.3158 | -134.614
862143750 | 0.0093973 | -0.062561 | -0.63704 | 0.65334 | -0.6353 | 0.65429 | -0.028234 | -0.027153 |  | 0.86214 | -23.977 | -81.4575 | -0.79527 | 134.2764 | -0.80031 | 134.1562 | -28.1406 | -136.1184
867740625 | 0.0090827 | -0.060316 | -0.62034 | 0.66893 | -0.61849 | 0.66986 | -0.028744 | -0.027 |  | 0.86774 | -24.2939 | -81.4365 | -0.79731 | 132.8416 | -0.80275 | 132.7169 | -28.0821 | -136.7922
873337500 | 0.0081579 | -0.057613 | -0.60297 | 0.68403 | -0.60133 | 0.68494 | -0.0284 | -0.026873 |  | 0.87334 | -24.7034 | -81.9406 | -0.80153 | 131.3962 | -0.80537 | 131.2809 | -28.1568 | -136.5819
878934375 | 0.0065685 | -0.054611 | -0.58548 | 0.69891 | -0.58371 | 0.69972 | -0.027254 | -0.026763 |  | 0.87893 | -25.1919 | -83.1416 | -0.8026 | 129.9532 | -0.80749 | 129.835 | -28.3592 | -135.5204
884531250 | 0.0047478 | -0.05191 | -0.56756 | 0.71329 | -0.56588 | 0.71415 | -0.025556 | -0.026358 |  | 0.88453 | -25.6588 | -84.7741 | -0.80447 | 128.5091 | -0.80799 | 128.3926 | -28.7036 | -134.1145
890128125 | 0.0029008 | -0.049754 | -0.5492 | 0.72711 | -0.54728 | 0.72786 | -0.023502 | -0.025713 |  | 0.89013 | -26.0487 | -86.6633 | -0.8076 | 127.0644 | -0.81292 | 126.9394 | -29.1595 | -132.4274
895725000 | 0.0014754 | -0.048467 | -0.53038 | 0.74048 | -0.52857 | 0.74119 | -0.021304 | -0.024839 |  | 0.89572 | -26.287 | -88.2564 | -0.81127 | 125.6125 | -0.81575 | 125.4941 | -29.7027 | -130.6184
901321875 | 0.00072588 | -0.048053 | -0.51121 | 0.75327 | -0.50943 | 0.75403 | -0.019015 | -0.023549 |  | 0.90132 | -26.3647 | -89.1346 | -0.81575 | 124.1628 | -0.81931 | 124.0431 | -30.3804 | -128.9187
906918750 | 0.00074558 | -0.048779 | -0.49175 | 0.76569 | -0.48997 | 0.76647 | -0.016788 | -0.021667 |  | 0.90692 | -26.2343 | -89.1243 | -0.81914 | 122.7098 | -0.8221 | 122.5888 | -31.2417 | -127.7694
912515625 | 0.0015377 | -0.05009 | -0.47201 | 0.77764 | -0.47017 | 0.7783 | -0.014693 | -0.019559 |  | 0.91252 | -26.0008 | -88.2417 | -0.82224 | 121.2567 | -0.82589 | 121.1361 | -32.23 | -126.914
918112500 | 0.0027385 | -0.051681 | -0.45191 | 0.78898 | -0.45013 | 0.78964 | -0.012844 | -0.017325 |  | 0.91811 | -25.7212 | -86.9668 | -0.82645 | 119.8032 | -0.82947 | 119.685 | -33.3244 | -126.5528
923709375 | 0.0040176 | -0.053194 | -0.43168 | 0.79994 | -0.42985 | 0.80047 | -0.011281 | -0.015331 |  | 0.92371 | -25.458 | -85.6808 | -0.82892 | 118.353 | -0.83268 | 118.2357 | -34.4092 | -126.346
929306250 | 0.0047622 | -0.054354 | -0.41112 | 0.81022 | -0.40932 | 0.81077 | -0.010087 | -0.013454 |  | 0.92931 | -25.2621 | -84.9928 | -0.83293 | 116.9038 | -0.83607 | 116.7872 | -35.4856 | -126.8607
934903125 | 0.0051237 | -0.054851 | -0.39034 | 0.82014 | -0.38863 | 0.82061 | -0.0095596 | -0.012214 |  | 0.9349 | -25.1785 | -84.6634 | -0.83545 | 115.4518 | -0.83844 | 115.3418 | -36.1876 | -128.0492
940500000 | 0.0048533 | -0.054767 | -0.36935 | 0.82944 | -0.36766 | 0.8299 | -0.0098476 | -0.011528 |  | 0.9405 | -25.1956 | -84.9359 | -0.83862 | 114.0036 | -0.84124 | 113.8939 | -36.3853 | -130.5054
946096875 | 0.003896 | -0.054189 | -0.34825 | 0.83822 | -0.34639 | 0.83871 | -0.011074 | -0.011374 |  | 0.9461 | -25.2994 | -85.8878 | -0.84136 | 112.561 | -0.84376 | 112.4405 | -35.986 | -134.2347
951693750 | 0.0027352 | -0.053178 | -0.32683 | 0.84634 | -0.325 | 0.84699 | -0.012755 | -0.01152 |  | 0.95169 | -25.4738 | -87.0556 | -0.84543 | 111.1152 | -0.84592 | 110.9924 | -35.2956 | -137.9116
957290625 | 0.0016019 | -0.052037 | -0.30533 | 0.8541 | -0.30334 | 0.85445 | -0.014646 | -0.011738 |  | 0.95729 | -25.6696 | -88.2368 | -0.84749 | 109.6712 | -0.85074 | 109.5455 | -34.5309 | -141.2906
962887500 | 0.00079243 | -0.050879 | -0.28355 | 0.86123 | -0.2816 | 0.8615 | -0.016328 | -0.011952 |  | 0.96289 | -25.8681 | -89.1077 | -0.85068 | 108.2237 | -0.85398 | 108.1011 | -33.8779 | -143.7978
968484375 | 0.0005609 | -0.049704 | -0.26166 | 0.86779 | -0.2597 | 0.86802 | -0.017294 | -0.011861 |  | 0.96848 | -26.0716 | -89.3535 | -0.8538 | 106.7796 | -0.85705 | 106.6563 | -33.5677 | -145.5566
974081250 | 0.0010037 | -0.048644 | -0.23962 | 0.87383 | -0.23768 | 0.87397 | -0.017179 | -0.011713 |  | 0.97408 | -26.2575 | -88.8179 | -0.85658 | 105.3346 | -0.86014 | 105.214 | -33.6421 | -145.7118
979678125 | 0.002048 | -0.047576 | -0.21746 | 0.87927 | -0.21551 | 0.87932 | -0.015805 | -0.01153 |  | 0.97968 | -26.4442 | -87.5351 | -0.85972 | 103.8917 | -0.86374 | 103.7712 | -34.1707 | -143.8883
985275000 | 0.0035717 | -0.046397 | -0.19518 | 0.88416 | -0.19318 | 0.8843 | -0.013306 | -0.011482 |  | 0.98528 | -26.6445 | -85.598 | -0.86273 | 102.4484 | -0.86552 | 102.3229 | -35.102 | -139.2096
990871875 | 0.00512 | -0.045304 | -0.17276 | 0.88844 | -0.17084 | 0.8886 | -0.0099178 | -0.011733 |  | 0.99087 | -26.8221 | -83.5522 | -0.86629 | 101.0041 | -0.86825 | 100.8828 | -36.2705 | -130.208
996468750 | 0.0064182 | -0.04415 | -0.1502 | 0.89221 | -0.14829 | 0.89232 | -0.005863 | -0.01209 |  | 0.99647 | -27.0105 | -81.7288 | -0.8693 | 99.5561 | -0.87127 | 99.4357 | -37.4341 | -115.8704
1002065625 | 0.0070479 | -0.043299 | -0.12765 | 0.89538 | -0.12567 | 0.89546 | -0.0018355 | -0.012761 |  | 1.0021 | -27.1569 | -80.7549 | -0.87248 | 98.1138 | -0.87434 | 97.9889 | -37.7933 | -98.1848
1007662500 | 0.0069366 | -0.042779 | -0.105 | 0.89809 | -0.10299 | 0.89805 | 0.0016237 | -0.013539 |  | 1.0077 | -27.2628 | -80.7896 | -0.87465 | 96.6682 | -0.87721 | 96.542 | -37.3065 | -83.1611
1013259375 | 0.0059127 | -0.042825 | -0.082223 | 0.90002 | -0.080244 | 0.9001 | 0.0044616 | -0.014004 |  | 1.0133 | -27.2841 | -82.139 | -0.87889 | 95.2199 | -0.87981 | 95.0945 | -36.6549 | -72.3286
1018856250 | 0.0042696 | -0.043546 | -0.059446 | 0.90159 | -0.057407 | 0.90147 | 0.0062024 | -0.014073 |  | 1.0189 | -27.1794 | -84.4002 | -0.88102 | 93.7723 | -0.88338 | 93.6437 | -36.2611 | -66.216
1024453125 | 0.0024359 | -0.044886 | -0.03656 | 0.90248 | -0.034602 | 0.90232 | 0.006907 | -0.013539 |  | 1.0245 | -26.9449 | -86.8937 | -0.88409 | 92.3198 | -0.88643 | 92.1961 | -36.3639 | -62.9708
1030050000 | 0.00051431 | -0.046905 | -0.013711 | 0.90286 | -0.011731 | 0.90252 | 0.0066675 | -0.012353 |  | 1.03 | -26.5751 | -89.3718 | -0.8866 | 90.87 | -0.89009 | 90.7447 | -37.0544 | -61.6413
1035646875 | -0.00090127 | -0.049056 | 0.0092151 | 0.90252 | 0.011147 | 0.90218 | 0.005617 | -0.010693 |  | 1.0356 | -26.1847 | -91.0525 | -0.8904 | 89.415 | -0.89351 | 89.2921 | -38.36 | -62.2861
1041243750 | -0.0014634 | -0.051068 | 0.032004 | 0.90175 | 0.033912 | 0.90126 | 0.0042998 | -0.0087604 |  | 1.0412 | -25.8334 | -91.6414 | -0.89277 | 87.9674 | -0.89682 | 87.8451 | -40.2121 | -63.857
1046840625 | -0.0012779 | -0.052575 | 0.054682 | 0.90035 | 0.056663 | 0.89977 | 0.0028302 | -0.0070589 |  | 1.0468 | -25.5819 | -91.3924 | -0.89583 | 86.5245 | -0.9002 | 86.3965 | -42.3779 | -68.1521
1052437500 | -7.3983e-05 | -0.053109 | 0.077309 | 0.89828 | 0.079241 | 0.89774 | 0.0013613 | -0.0059793 |  | 1.0524 | -25.4967 | -90.0798 | -0.89967 | 85.0811 | -0.9033 | 84.9557 | -44.2475 | -77.1741
1058034375 | 0.0017307 | -0.052554 | 0.099813 | 0.89578 | 0.10181 | 0.89512 | 0.00026504 | -0.0057965 |  | 1.058 | -25.5832 | -88.1138 | -0.90241 | 83.642 | -0.90655 | 83.5114 | -44.7276 | -87.382
1063631250 | 0.0038766 | -0.050902 | 0.12233 | 0.89269 | 0.12427 | 0.89217 | -0.00035892 | -0.0066629 |  | 1.0636 | -25.8402 | -85.6448 | -0.9052 | 82.1968 | -0.90758 | 82.0703 | -43.5141 | -93.0835
1069228125 | 0.0060871 | -0.048328 | 0.14472 | 0.88907 | 0.14663 | 0.88848 | -0.00047129 | -0.008589 |  | 1.0692 | -26.2477 | -82.8211 | -0.90772 | 80.7544 | -0.91031 | 80.6286 | -41.3081 | -93.1408
1074825000 | 0.0077153 | -0.045346 | 0.16696 | 0.8848 | 0.16886 | 0.88418 | 8.3134e-05 | -0.011256 |  | 1.0748 | -26.7452 | -80.3441 | -0.91115 | 79.314 | -0.91361 | 79.1881 | -38.9722 | -89.5768
1080421875 | 0.0086852 | -0.042382 | 0.18908 | 0.87995 | 0.19097 | 0.87932 | 0.0011258 | -0.014237 |  | 1.0804 | -27.2777 | -78.4188 | -0.91484 | 77.8726 | -0.91689 | 77.7471 | -36.9045 | -85.4788
1086018750 | 0.0088943 | -0.04015 | 0.21114 | 0.87454 | 0.2131 | 0.87396 | 0.0028734 | -0.017113 |  | 1.086 | -27.7182 | -77.5092 | -0.9184 | 76.4266 | -0.91933 | 76.2971 | -35.2125 | -80.4688
1091615625 | 0.0083483 | -0.038917 | 0.23318 | 0.86869 | 0.23503 | 0.86788 | 0.0052881 | -0.019579 |  | 1.0916 | -28.0017 | -77.8928 | -0.92052 | 74.9744 | -0.9234 | 74.847 | -33.8582 | -74.8858
1097212500 | 0.0071029 | -0.038835 | 0.25503 | 0.86217 | 0.25679 | 0.86131 | 0.0080373 | -0.021268 |  | 1.0972 | -28.0726 | -79.6353 | -0.92385 | 73.5216 | -0.92699 | 73.3984 | -32.8658 | -69.2979
1102809375 | 0.0055574 | -0.039962 | 0.27667 | 0.85515 | 0.27846 | 0.85407 | 0.011133 | -0.022158 |  | 1.1028 | -27.8839 | -82.0827 | -0.92679 | 72.0721 | -0.93137 | 71.9419 | -32.1117 | -63.3243
1108406250 | 0.0039588 | -0.04198 | 0.29809 | 0.84739 | 0.29986 | 0.84647 | 0.01401 | -0.022326 |  | 1.1084 | -27.5008 | -84.6128 | -0.9317 | 70.6196 | -0.93437 | 70.4935 | -31.5818 | -57.8902
1114003125 | 0.0025575 | -0.044508 | 0.31927 | 0.83926 | 0.3211 | 0.8383 | 0.01639 | -0.021902 |  | 1.114 | -27.017 | -86.7113 | -0.93506 | 69.1721 | -0.93742 | 69.0414 | -31.2593 | -53.1912
1119600000 | 0.0013713 | -0.047123 | 0.34026 | 0.83059 | 0.34196 | 0.82952 | 0.017976 | -0.021186 |  | 1.1196 | -26.5316 | -88.3331 | -0.93851 | 67.723 | -0.94182 | 67.5966 | -31.124 | -49.6854
1125196875 | 0.00049341 | -0.049133 | 0.36105 | 0.82158 | 0.36265 | 0.8203 | 0.018667 | -0.020187 |  | 1.1252 | -26.1721 | -89.4246 | -0.94013 | 66.2766 | -0.94525 | 66.15 | -31.2149 | -47.2406
1130793750 | -0.00016178 | -0.050547 | 0.3815 | 0.81189 | 0.38301 | 0.81058 | 0.018016 | -0.019254 |  | 1.1308 | -25.926 | -90.1834 | -0.94362 | 64.8318 | -0.94885 | 64.7086 | -31.5782 | -46.9034
1136390625 | -0.00057503 | -0.051004 | 0.4017 | 0.80172 | 0.40326 | 0.80048 | 0.016389 | -0.018213 |  | 1.1364 | -25.8474 | -90.6459 | -0.94681 | 63.3868 | -0.95078 | 63.2624 | -32.2161 | -48.0169
1141987500 | -0.0009291 | -0.050548 | 0.4216 | 0.791 | 0.42328 | 0.78989 | 0.013908 | -0.017326 |  | 1.142 | -25.9244 | -91.053 | -0.95053 | 61.9428 | -0.95234 | 61.8147 | -33.0662 | -51.2449
1147584375 | -0.0012108 | -0.049641 | 0.44128 | 0.7799 | 0.44294 | 0.7787 | 0.01103 | -0.016713 |  | 1.1476 | -26.0806 | -91.3972 | -0.95303 | 60.4979 | -0.95518 | 60.3681 | -33.9687 | -56.5761
1153181250 | -0.0013229 | -0.048377 | 0.46074 | 0.76838 | 0.46221 | 0.76692 | 0.0083343 | -0.01648 |  | 1.1532 | -26.3039 | -91.5664 | -0.95452 | 59.0518 | -0.9593 | 58.9233 | -34.6719 | -63.1731
1158778125 | -0.0010426 | -0.047168 | 0.47981 | 0.75626 | 0.48128 | 0.7548 | 0.0062346 | -0.016674 |  | 1.1588 | -26.5249 | -91.2662 | -0.95748 | 57.6071 | -0.96176 | 57.4772 | -34.9908 | -69.4991
1164375000 | -0.00039404 | -0.046303 | 0.49854 | 0.74356 | 0.49998 | 0.74218 | 0.0050283 | -0.017439 |  | 1.1644 | -26.6876 | -90.4876 | -0.96141 | 56.1588 | -0.96471 | 56.033 | -34.8229 | -73.9153
1169971875 | 0.0005787 | -0.045574 | 0.51698 | 0.7305 | 0.51848 | 0.72909 | 0.0047503 | -0.018686 |  | 1.17 | -26.8249 | -89.2725 | -0.96421 | 54.7126 | -0.96696 | 54.5818 | -34.2976 | -75.7367
1175568750 | 0.0019174 | -0.045452 | 0.53513 | 0.71699 | 0.5366 | 0.71552 | 0.0055373 | -0.020662 |  | 1.1756 | -26.8411 | -87.5844 | -0.96674 | 53.2641 | -0.96963 | 53.1322 | -33.3953 | -74.9978
1181165625 | 0.0031479 | -0.045171 | 0.55282 | 0.70286 | 0.55426 | 0.7014 | 0.0069851 | -0.023004 |  | 1.1812 | -26.8817 | -86.0136 | -0.97111 | 51.8139 | -0.97364 | 51.6836 | -32.3811 | -73.109
1186762500 | 0.004253 | -0.04494 | 0.57027 | 0.68847 | 0.57156 | 0.68694 | 0.008736 | -0.025705 |  | 1.1868 | -26.9086 | -84.5938 | -0.97346 | 50.3645 | -0.97691 | 50.2385 | -31.325 | -71.2291
1192359375 | 0.0049269 | -0.044442 | 0.58718 | 0.67365 | 0.58841 | 0.67204 | 0.010374 | -0.028503 |  | 1.1924 | -26.9911 | -83.674 | -0.9768 | 48.923 | -0.98076 | 48.7959 | -30.3619 | -70.0012
1197956250 | 0.0048635 | -0.04369 | 0.60362 | 0.65834 | 0.60487 | 0.65668 | 0.011587 | -0.031029 |  | 1.198 | -27.1389 | -83.6481 | -0.98117 | 47.4828 | -0.98489 | 47.3514 | -29.5976 | -69.5238
1203553125 | 0.0038575 | -0.042774 | 0.61971 | 0.64277 | 0.62103 | 0.64104 | 0.012216 | -0.032987 |  | 1.2036 | -27.3412 | -84.8469 | -0.98441 | 46.0465 | -0.98757 | 45.9086 | -29.075 | -69.6783
1209150000 | 0.0018131 | -0.041921 | 0.63551 | 0.62674 | 0.63671 | 0.62506 | 0.012274 | -0.033998 |  | 1.2091 | -27.5433 | -87.5234 | -0.98717 | 44.6018 | -0.99032 | 44.4709 | -28.8387 | -70.1489
1214746875 | -0.0010777 | -0.04129 | 0.65081 | 0.61022 | 0.65194 | 0.60851 | 0.011852 | -0.03394 |  | 1.2147 | -27.6801 | -91.4951 | -0.99126 | 43.1563 | -0.9946 | 43.0265 | -28.886 | -70.7505
1220343750 | -0.0045622 | -0.041093 | 0.66581 | 0.59348 | 0.66694 | 0.59173 | 0.011186 | -0.032799 |  | 1.2203 | -27.6715 | -96.3352 | -0.99346 | 41.713 | -0.99658 | 41.5808 | -29.2049 | -71.1676
1225940625 | -0.0082869 | -0.041488 | 0.68032 | 0.57619 | 0.68128 | 0.57443 | 0.010612 | -0.030682 |  | 1.2259 | -27.4716 | -101.2957 | -0.99726 | 40.2626 | -1.0011 | 40.1363 | -29.7716 | -70.922
1231537500 | -0.011565 | -0.042538 | 0.69435 | 0.55865 | 0.69525 | 0.55677 | 0.010049 | -0.028097 |  | 1.2315 | -27.1148 | -105.21 | -1.0006 | 38.8186 | -1.0052 | 38.6882 | -30.504 | -70.3202
1237134375 | -0.013908 | -0.043828 | 0.70797 | 0.54071 | 0.70882 | 0.53879 | 0.0096087 | -0.02544 |  | 1.2371 | -26.7483 | -107.6055 | -1.0041 | 37.3706 | -1.0088 | 37.2391 | -31.3105 | -69.3085
1242731250 | -0.014899 | -0.045281 | 0.72116 | 0.52249 | 0.72181 | 0.52032 | 0.0090518 | -0.023141 |  | 1.2427 | -26.4353 | -108.2129 | -1.0069 | 35.9237 | -1.0142 | 35.7862 | -32.0941 | -68.6365
1248328125 | -0.014241 | -0.046367 | 0.73375 | 0.50391 | 0.73471 | 0.50193 | 0.0082183 | -0.021521 |  | 1.2483 | -26.2843 | -107.0741 | -1.011 | 34.4797 | -1.0142 | 34.3394 | -32.7514 | -69.1
1253925000 | -0.012198 | -0.047053 | 0.74608 | 0.48502 | 0.74676 | 0.48299 | 0.0069493 | -0.020909 |  | 1.2539 | -26.2658 | -104.5336 | -1.0134 | 33.0276 | -1.0186 | 32.8939 | -33.1383 | -71.6151
1259521875 | -0.009081 | -0.046892 | 0.75782 | 0.46591 | 0.75852 | 0.46393 | 0.0050829 | -0.021336 |  | 1.2595 | -26.4181 | -100.9601 | -1.0163 | 31.5837 | -1.0205 | 31.4513 | -33.1779 | -76.6004
1265118750 | -0.0055294 | -0.045854 | 0.76911 | 0.44653 | 0.76969 | 0.44444 | 0.002744 | -0.022779 |  | 1.2651 | -26.7098 | -96.876 | -1.0186 | 30.1386 | -1.024 | 30.0035 | -32.7866 | -83.1313
1270715625 | -0.0021571 | -0.044089 | 0.78001 | 0.42693 | 0.78046 | 0.42481 | 0.00018792 | -0.024997 |  | 1.2707 | -27.103 | -92.801 | -1.02 | 28.6939 | -1.026 | 28.56 | -32.0421 | -89.5693
1276312500 | 0.00033341 | -0.041841 | 0.79014 | 0.40695 | 0.79068 | 0.40493 | -0.0020759 | -0.027528 |  | 1.2763 | -27.5677 | -89.5434 | -1.0241 | 27.2498 | -1.0284 | 27.1186 | -31.18 | -94.3126
1281909375 | 0.0015178 | -0.039567 | 0.7999 | 0.38685 | 0.80024 | 0.38471 | -0.0036895 | -0.030326 |  | 1.2819 | -28.0469 | -87.8032 | -1.0265 | 25.8095 | -1.0326 | 25.6757 | -30.3 | -96.9367
1287506250 | 0.0012025 | -0.037548 | 0.80904 | 0.36642 | 0.8095 | 0.36438 | -0.0043346 | -0.032959 |  | 1.2875 | -28.5038 | -88.1658 | -1.0303 | 24.3662 | -1.0344 | 24.2339 | -29.5661 | -97.4924
1293103125 | -0.00064146 | -0.036211 | 0.81785 | 0.34584 | 0.81807 | 0.34365 | -0.0039395 | -0.03532 |  | 1.2931 | -28.8218 | -91.0149 | -1.032 | 22.9219 | -1.0384 | 22.7859 | -28.9858 | -96.3642
1298700000 | -0.0034999 | -0.035689 | 0.82587 | 0.32499 | 0.82609 | 0.32274 | -0.0025912 | -0.03713 |  | 1.2987 | -28.9077 | -95.6008 | -1.0365 | 21.48 | -1.0425 | 21.3401 | -28.5843 | -93.9921
1304296875 | -0.0070799 | -0.035861 | 0.83351 | 0.30388 | 0.83354 | 0.30163 | -0.00054968 | -0.038356 |  | 1.3043 | -28.7415 | -101.1681 | -1.0398 | 20.0309 | -1.047 | 19.8936 | -28.3225 | -90.8211
1309893750 | -0.010766 | -0.036758 | 0.8406 | 0.28257 | 0.84057 | 0.28033 | 0.0018954 | -0.038788 |  | 1.3099 | -28.3354 | -106.3245 | -1.0432 | 18.5802 | -1.0505 | 18.4434 | -28.2157 | -87.2025
1315490625 | -0.014104 | -0.03784 | 0.84706 | 0.26104 | 0.84722 | 0.25896 | 0.0040609 | -0.038309 |  | 1.3155 | -27.8761 | -110.4414 | -1.0477 | 17.1277 | -1.0522 | 16.9965 | -28.2854 | -83.949
1321087500 | -0.016714 | -0.038882 | 0.85308 | 0.23946 | 0.85318 | 0.23742 | 0.0058265 | -0.037036 |  | 1.3211 | -27.4686 | -113.2612 | -1.0508 | 15.6798 | -1.0553 | 15.5508 | -28.5214 | -81.0595
1326684375 | -0.018384 | -0.039513 | 0.8585 | 0.21779 | 0.85857 | 0.21566 | 0.0065304 | -0.034979 |  | 1.3267 | -27.2141 | -114.9505 | -1.0543 | 14.2351 | -1.0588 | 14.1003 | -28.975 | -79.425
1332281250 | -0.019086 | -0.03969 | 0.86334 | 0.19595 | 0.86344 | 0.19377 | 0.0062879 | -0.032277 |  | 1.3323 | -27.1229 | -115.6817 | -1.0582 | 12.7874 | -1.062 | 12.6485 | -29.6604 | -78.9763
1337878125 | -0.019085 | -0.039309 | 0.86782 | 0.17405 | 0.86784 | 0.17186 | 0.0051432 | -0.029213 |  | 1.3379 | -27.191 | -115.8978 | -1.0601 | 11.3408 | -1.0641 | 11.2015 | -30.5558 | -80.015
1343475000 | -0.018501 | -0.03858 | 0.87168 | 0.152 | 0.87144 | 0.14979 | 0.0033876 | -0.026136 |  | 1.3435 | -27.3738 | -115.6196 | -1.0628 | 9.8913 | -1.0688 | 9.7529 | -31.5828 | -82.6149
1349071875 | -0.017479 | -0.037817 | 0.87486 | 0.12993 | 0.87459 | 0.12778 | 0.0011991 | -0.023605 |  | 1.3491 | -27.6055 | -114.8068 | -1.0665 | 8.4477 | -1.0722 | 8.3124 | -32.5289 | -87.0919
1354668750 | -0.016241 | -0.037254 | 0.87748 | 0.10783 | 0.87714 | 0.10566 | -0.001009 | -0.022129 |  | 1.3547 | -27.8208 | -113.5556 | -1.0702 | 7.006 | -1.0761 | 6.8689 | -33.0918 | -92.6106
1360265625 | -0.014983 | -0.037197 | 0.87978 | 0.085732 | 0.87916 | 0.083493 | -0.0032145 | -0.021854 |  | 1.3603 | -27.9368 | -111.9399 | -1.0715 | 5.5657 | -1.0796 | 5.425 | -33.1163 | -98.3676
1365862500 | -0.013616 | -0.037597 | 0.88124 | 0.063516 | 0.8807 | 0.061346 | -0.0050782 | -0.023039 |  | 1.3659 | -27.9617 | -109.9081 | -1.0756 | 4.1225 | -1.0824 | 3.9846 | -32.5447 | -102.4302
1371459375 | -0.012337 | -0.038589 | 0.88226 | 0.041311 | 0.88161 | 0.039138 | -0.0067302 | -0.025584 |  | 1.3715 | -27.848 | -107.7291 | -1.0786 | 2.6808 | -1.0859 | 2.5419 | -31.5501 | -104.7386
1377056250 | -0.011027 | -0.039676 | 0.88254 | 0.019024 | 0.88183 | 0.016907 | -0.008142 | -0.029218 |  | 1.3771 | -27.7062 | -105.5317 | -1.0833 | 1.2349 | -1.0907 | 1.0984 | -30.3621 | -105.571
1382653125 | -0.0099591 | -0.04067 | 0.88224 | -0.0031884 | 0.88154 | -0.005255 | -0.0093129 | -0.033188 |  | 1.3827 | -27.5615 | -103.7595 | -1.0882 | -0.20707 | -1.095 | -0.34155 | -29.2512 | -105.6746
1388250000 | -0.0092549 | -0.041162 | 0.88146 | -0.025391 | 0.88089 | -0.027561 | -0.010218 | -0.036935 |  | 1.3882 | -27.4959 | -102.6717 | -1.0924 | -1.65 | -1.0973 | -1.7921 | -28.3309 | -105.4643
1393846875 | -0.0091502 | -0.040994 | 0.88031 | -0.047586 | 0.87952 | -0.049721 | -0.01094 | -0.040016 |  | 1.3938 | -27.5344 | -102.5826 | -1.0947 | -3.0942 | -1.1012 | -3.2356 | -27.6422 | -105.2908
1399443750 | -0.0098364 | -0.040043 | 0.87848 | -0.069635 | 0.87772 | -0.071773 | -0.011366 | -0.042034 |  | 1.3994 | -27.6949 | -103.801 | -1.0982 | -4.5322 | -1.1039 | -4.6748 | -27.2216 | -105.1303
1405040625 | -0.011508 | -0.038476 | 0.87621 | -0.091753 | 0.87524 | -0.093844 | -0.011127 | -0.042761 |  | 1.405 | -27.9241 | -106.6516 | -1.1005 | -5.978 | -1.1078 | -6.12 | -27.0945 | -104.5854
1410637500 | -0.014074 | -0.036508 | 0.87341 | -0.11379 | 0.8722 | -0.11582 | -0.010315 | -0.042433 |  | 1.4106 | -28.1505 | -111.0823 | -1.1026 | -7.4225 | -1.1118 | -7.564 | -27.1966 | -103.663
1416234375 | -0.017333 | -0.034665 | 0.86985 | -0.13571 | 0.86877 | -0.13768 | -0.0087281 | -0.041307 |  | 1.4162 | -28.2329 | -116.5656 | -1.1067 | -8.8676 | -1.1142 | -9.0051 | -27.4898 | -101.931
1421831250 | -0.021126 | -0.033447 | 0.86576 | -0.15752 | 0.86485 | -0.15958 | -0.0066613 | -0.03977 |  | 1.4218 | -28.0548 | -122.2783 | -1.1106 | -10.3117 | -1.1158 | -10.4548 | -27.8888 | -99.5086
1427428125 | -0.025091 | -0.033081 | 0.86129 | -0.17928 | 0.86007 | -0.18129 | -0.004684 | -0.038133 |  | 1.4274 | -27.6349 | -127.1789 | -1.1128 | -11.7586 | -1.1206 | -11.9026 | -28.3089 | -97.0028
1433025000 | -0.028443 | -0.033835 | 0.85599 | -0.20083 | 0.85495 | -0.20282 | -0.0029283 | -0.036708 |  | 1.433 | -27.0912 | -130.0511 | -1.1179 | -13.2037 | -1.1234 | -13.3453 | -28.6773 | -94.5609
1438621875 | -0.03071 | -0.035786 | 0.85041 | -0.2223 | 0.84902 | -0.22413 | -0.0019045 | -0.035444 |  | 1.4386 | -26.5291 | -130.6351 | -1.1203 | -14.6491 | -1.1291 | -14.7881 | -28.9967 | -93.0757
1444218750 | -0.031408 | -0.038612 | 0.84426 | -0.24357 | 0.84265 | -0.24533 | -0.0022439 | -0.034583 |  | 1.4442 | -26.0602 | -129.1257 | -1.1232 | -16.0926 | -1.1337 | -16.2325 | -29.2044 | -93.7123
1449815625 | -0.030298 | -0.041825 | 0.83743 | -0.26457 | 0.83589 | -0.26627 | -0.0040255 | -0.033938 |  | 1.4498 | -25.7392 | -125.9195 | -1.1279 | -17.533 | -1.1373 | -17.669 | -29.3255 | -96.7644
1455412500 | -0.0278 | -0.044996 | 0.83017 | -0.28535 | 0.82873 | -0.28716 | -0.0070117 | -0.033591 |  | 1.4554 | -25.5324 | -121.7094 | -1.1317 | -18.9688 | -1.1393 | -19.1114 | -29.2903 | -101.7903
1461009375 | -0.024147 | -0.047819 | 0.82239 | -0.30596 | 0.82077 | -0.30771 | -0.011008 | -0.033466 |  | 1.461 | -25.4216 | -116.7927 | -1.1355 | -20.4069 | -1.1444 | -20.5512 | -29.0618 | -108.2075
1466606250 | -0.020102 | -0.049723 | 0.81403 | -0.32638 | 0.8124 | -0.32809 | -0.015343 | -0.033606 |  | 1.4666 | -25.4114 | -112.0127 | -1.1398 | -21.8478 | -1.1485 | -21.9915 | -28.6493 | -114.5395
1472203125 | -0.016637 | -0.050494 | 0.80529 | -0.34656 | 0.80356 | -0.34829 | -0.019679 | -0.034315 |  | 1.4722 | -25.4875 | -108.2366 | -1.143 | -23.2847 | -1.1519 | -23.4333 | -28.0555 | -119.8341
1477800000 | -0.014561 | -0.050252 | 0.79597 | -0.36656 | 0.79425 | -0.36819 | -0.023602 | -0.03555 |  | 1.4778 | -25.6268 | -106.1592 | -1.1468 | -24.7272 | -1.1555 | -24.8714 | -27.3973 | -123.5801
1483396875 | -0.014465 | -0.048971 | 0.78614 | -0.38632 | 0.78442 | -0.38794 | -0.02642 | -0.037526 |  | 1.4834 | -25.8379 | -106.4555 | -1.1506 | -26.1704 | -1.1588 | -26.3149 | -26.765 | -125.1476
1488993750 | -0.016282 | -0.047166 | 0.77591 | -0.4059 | 0.77411 | -0.40736 | -0.028313 | -0.040151 |  | 1.489 | -26.0385 | -109.0454 | -1.1532 | -27.6155 | -1.1623 | -27.7543 | -26.1731 | -125.19
1494590625 | -0.019895 | -0.045209 | 0.76507 | -0.42514 | 0.76322 | -0.42655 | -0.02921 | -0.043205 |  | 1.4946 | -26.1267 | -113.7525 | -1.1573 | -29.0606 | -1.1665 | -29.2003 | -25.6545 | -124.0615
1500187500 | -0.024771 | -0.04333 | 0.75372 | -0.44398 | 0.75187 | -0.44538 | -0.029287 | -0.046464 |  | 1.5002 | -26.0361 | -119.7557 | -1.1621 | -30.5003 | -1.1709 | -30.6411 | -25.2048 | -122.224
1505784375 | -0.029989 | -0.042219 | 0.74195 | -0.46261 | 0.74004 | -0.46401 | -0.028749 | -0.049379 |  | 1.5058 | -25.7157 | -125.3873 | -1.1662 | -31.9441 | -1.175 | -32.088 | -24.8615 | -120.2087
1511381250 | -0.034923 | -0.041819 | 0.72983 | -0.48095 | 0.72776 | -0.4823 | -0.027826 | -0.051697 |  | 1.5114 | -25.2748 | -129.8651 | -1.1693 | -33.3844 | -1.179 | -33.5333 | -24.6257 | -118.2917
1516978125 | -0.038875 | -0.042054 | 0.717 | -0.49895 | 0.71504 | -0.50031 | -0.026905 | -0.052881 |  | 1.517 | -24.8415 | -132.7503 | -1.1745 | -34.8331 | -1.1828 | -34.98 | -24.5343 | -116.9666
1522575000 | -0.041373 | -0.043102 | 0.704 | -0.51669 | 0.70184 | -0.51798 | -0.025895 | -0.052784 |  | 1.5226 | -24.474 | -133.8277 | -1.1771 | -36.2764 | -1.1868 | -36.4283 | -24.6133 | -116.1321
1528171875 | -0.0426 | -0.044598 | 0.69046 | -0.53412 | 0.68846 | -0.53537 | -0.024964 | -0.051308 |  | 1.5282 | -24.1979 | -133.6869 | -1.1803 | -37.7241 | -1.1885 | -37.8695 | -24.8736 | -115.9457
1533768750 | -0.042589 | -0.046234 | 0.67657 | -0.55113 | 0.67444 | -0.55234 | -0.024393 | -0.048764 |  | 1.5338 | -24.0325 | -132.6497 | -1.1833 | -39.166 | -1.1921 | -39.3158 | -25.2682 | -116.5754
1539365625 | -0.041724 | -0.047898 | 0.66223 | -0.56793 | 0.66012 | -0.56889 | -0.024246 | -0.045535 |  | 1.5394 | -23.9415 | -131.0591 | -1.1856 | -40.6164 | -1.1953 | -40.7546 | -25.749 | -118.0337
1544962500 | -0.040408 | -0.049493 | 0.64745 | -0.58422 | 0.64535 | -0.5852 | -0.024785 | -0.042131 |  | 1.545 | -23.8909 | -129.2297 | -1.189 | -42.0616 | -1.198 | -42.2017 | -26.2172 | -120.4678
1550559375 | -0.039011 | -0.0513 | 0.63229 | -0.60016 | 0.63008 | -0.601 | -0.026235 | -0.039037 |  | 1.5506 | -23.8158 | -127.2511 | -1.192 | -43.5066 | -1.2021 | -43.6469 | -26.5517 | -123.9035
1556156250 | -0.03809 | -0.053133 | 0.61674 | -0.61559 | 0.61448 | -0.61653 | -0.02869 | -0.03663 |  | 1.5562 | -23.6917 | -125.6362 | -1.1958 | -44.9466 | -1.2051 | -45.0952 | -26.6456 | -128.0692
1561753125 | -0.037591 | -0.055223 | 0.60088 | -0.63075 | 0.59856 | -0.63167 | -0.032241 | -0.034969 |  | 1.5618 | -23.5041 | -124.2434 | -1.1982 | -46.3895 | -1.2075 | -46.5416 | -26.4545 | -132.676
1567350000 | -0.037647 | -0.057309 | 0.58451 | -0.64532 | 0.58216 | -0.64626 | -0.036765 | -0.034281 |  | 1.5674 | -23.2775 | -123.3017 | -1.2028 | -47.8306 | -1.2115 | -47.987 | -25.9742 | -137.0021
1572946875 | -0.038005 | -0.059268 | 0.56784 | -0.6595 | 0.56538 | -0.66025 | -0.042066 | -0.034173 |  | 1.5729 | -23.0477 | -122.6696 | -1.2069 | -49.2711 | -1.2171 | -49.4259 | -25.3205 | -140.9102
1578543750 | -0.038668 | -0.060883 | 0.55086 | -0.67335 | 0.54831 | -0.67369 | -0.047483 | -0.034543 |  | 1.5785 | -22.8383 | -122.4202 | -1.2099 | -50.7139 | -1.2234 | -50.8581 | -24.6246 | -143.9651
1584140625 | -0.039537 | -0.061622 | 0.53346 | -0.68645 | 0.53102 | -0.68692 | -0.052477 | -0.035138 |  | 1.5841 | -22.708 | -122.6843 | -1.216 | -52.1486 | -1.2272 | -52.2943 | -23.9919 | -146.1944
1589737500 | -0.040615 | -0.061193 | 0.51587 | -0.69926 | 0.51332 | -0.69945 | -0.056571 | -0.035814 |  | 1.5897 | -22.6807 | -123.5729 | -1.22 | -53.5823 | -1.2336 | -53.7253 | -23.4844 | -147.6634
1595334375 | -0.041768 | -0.059517 | 0.49795 | -0.71142 | 0.4956 | -0.71173 | -0.059425 | -0.036517 |  | 1.5953 | -22.768 | -125.0609 | -1.2259 | -55.0101 | -1.2368 | -55.1497 | -23.1293 | -148.4293
1600931250 | -0.043323 | -0.056621 | 0.47995 | -0.72325 | 0.47738 | -0.72345 | -0.060727 | -0.037447 |  | 1.6009 | -22.9389 | -127.4212 | -1.2295 | -56.4314 | -1.242 | -56.5807 | -22.9328 | -148.3406
1606528125 | -0.045312 | -0.052735 | 0.46166 | -0.73472 | 0.45899 | -0.73491 | -0.060541 | -0.038448 |  | 1.6065 | -23.1568 | -130.6701 | -1.2324 | -57.8571 | -1.2449 | -58.0129 | -22.8875 | -147.5814
1612125000 | -0.047914 | -0.048536 | 0.44304 | -0.74585 | 0.44031 | -0.74576 | -0.059152 | -0.039464 |  | 1.6121 | -23.3241 | -134.6305 | -1.2345 | -59.2896 | -1.2492 | -59.4415 | -22.9616 | -146.2903
1617721875 | -0.051098 | -0.04466 | 0.42402 | -0.75639 | 0.42132 | -0.75632 | -0.056961 | -0.040488 |  | 1.6177 | -23.3672 | -138.8459 | -1.2383 | -60.7258 | -1.2521 | -60.8793 | -23.1124 | -144.5947
1623318750 | -0.054713 | -0.041869 | 0.4047 | -0.7666 | 0.402 | -0.76635 | -0.054533 | -0.041107 |  | 1.6233 | -23.2363 | -142.5747 | -1.241 | -62.1699 | -1.2558 | -62.3203 | -23.3127 | -142.9911
1628915625 | -0.058417 | -0.040793 | 0.38509 | -0.77633 | 0.38241 | -0.7759 | -0.052263 | -0.041084 |  | 1.6289 | -22.9442 | -145.0732 | -1.2437 | -63.6166 | -1.2595 | -63.7634 | -23.5464 | -141.8289
1634512500 | -0.061708 | -0.041803 | 0.36522 | -0.78554 | 0.36254 | -0.78488 | -0.050701 | -0.039908 |  | 1.6345 | -22.5528 | -145.8848 | -1.2468 | -65.0649 | -1.2641 | -65.2073 | -23.8057 | -141.7932
1640109375 | -0.064221 | -0.044926 | 0.34501 | -0.79421 | 0.34262 | -0.79366 | -0.050086 | -0.037538 |  | 1.6401 | -22.1164 | -145.0251 | -1.2505 | -66.5192 | -1.2651 | -66.6501 | -24.0697 | -143.1493
1645706250 | -0.065442 | -0.049612 | 0.32483 | -0.8023 | 0.32233 | -0.8015 | -0.050563 | -0.0339 |  | 1.6457 | -21.7108 | -142.8339 | -1.254 | -67.9586 | -1.2709 | -68.0924 | -24.3112 | -146.1601
1651303125 | -0.065374 | -0.055319 | 0.30436 | -0.80975 | 0.30186 | -0.80909 | -0.051915 | -0.029138 |  | 1.6513 | -21.3466 | -139.7627 | -1.259 | -69.4007 | -1.2741 | -69.5402 | -24.5048 | -150.6958
1656900000 | -0.063864 | -0.060808 | 0.2838 | -0.81679 | 0.28124 | -0.81622 | -0.053776 | -0.023586 |  | 1.6569 | -21.0923 | -136.404 | -1.2628 | -70.8397 | -1.2766 | -70.9876 | -24.6241 | -156.3179
1662496875 | -0.061385 | -0.065244 | 0.26318 | -0.82326 | 0.26051 | -0.8224 | -0.056212 | -0.01821 |  | 1.6625 | -20.9556 | -133.2542 | -1.2667 | -72.2718 | -1.283 | -72.4237 | -24.5699 | -162.0498
1668093750 | -0.058442 | -0.067644 | 0.24241 | -0.82931 | 0.23981 | -0.82838 | -0.058586 | -0.013265 |  | 1.6681 | -20.9739 | -130.8255 | -1.2696 | -73.7062 | -1.2859 | -73.8549 | -24.4271 | -167.2422
1673690625 | -0.055705 | -0.067604 | 0.22152 | -0.83488 | 0.21896 | -0.83379 | -0.06091 | -0.0096905 |  | 1.6737 | -21.1502 | -129.4882 | -1.2721 | -75.1402 | -1.2892 | -75.2857 | -24.1977 | -170.9602
1679287500 | -0.053673 | -0.065086 | 0.20056 | -0.83985 | 0.19814 | -0.83856 | -0.063122 | -0.0076185 |  | 1.6793 | -21.477 | -129.5102 | -1.2751 | -76.5694 | -1.2933 | -76.7057 | -23.9336 | -173.118
1684884375 | -0.052898 | -0.060388 | 0.17945 | -0.84423 | 0.17712 | -0.84304 | -0.065084 | -0.0071423 |  | 1.6849 | -21.9078 | -131.2176 | -1.2788 | -77.9997 | -1.2955 | -78.1351 | -23.6785 | -173.7375
1690481250 | -0.053501 | -0.054306 | 0.1583 | -0.84803 | 0.15599 | -0.84691 | -0.066923 | -0.0080261 |  | 1.6905 | -22.3572 | -134.5721 | -1.2831 | -79.426 | -1.2983 | -79.5639 | -23.4265 | -173.1611
1696078125 | -0.05539 | -0.047814 | 0.13706 | -0.85142 | 0.13482 | -0.85009 | -0.068516 | -0.0098279 |  | 1.6961 | -22.713 | -139.1986 | -1.286 | -80.855 | -1.3029 | -80.9884 | -23.1956 | -171.8372
1701675000 | -0.058186 | -0.041749 | 0.11575 | -0.8543 | 0.11352 | -0.85288 | -0.069595 | -0.011843 |  | 1.7017 | -22.9001 | -144.3402 | -1.2888 | -82.2841 | -1.3059 | -82.4187 | -23.0245 | -170.3423
1707271875 | -0.061468 | -0.037109 | 0.094342 | -0.85672 | 0.092106 | -0.85511 | -0.070084 | -0.013637 |  | 1.7073 | -22.8774 | -148.8799 | -1.2909 | -83.7159 | -1.3094 | -83.8522 | -22.9263 | -168.9892
1712868750 | -0.064579 | -0.034068 | 0.072722 | -0.85836 | 0.070571 | -0.85666 | -0.069571 | -0.014802 |  | 1.7129 | -22.7319 | -152.1866 | -1.2956 | -85.1573 | -1.3144 | -85.2907 | -22.9591 | -167.989
1718465625 | -0.067113 | -0.032979 | 0.051128 | -0.85964 | 0.04895 | -0.85793 | -0.068009 | -0.015017 |  | 1.7185 | -22.5245 | -153.8303 | -1.2984 | -86.5963 | -1.3169 | -86.7345 | -23.1419 | -167.5485
1724062500 | -0.068902 | -0.033712 | 0.02945 | -0.86045 | 0.02737 | -0.8584 | -0.065364 | -0.014271 |  | 1.7241 | -22.3033 | -153.929 | -1.3004 | -88.0397 | -1.3217 | -88.1737 | -23.491 | -167.6841
1729659375 | -0.069728 | -0.035644 | 0.0076751 | -0.86066 | 0.0058265 | -0.85854 | -0.061813 | -0.012794 |  | 1.7297 | -22.1236 | -152.9245 | -1.3031 | -89.4891 | -1.3246 | -89.6112 | -23.9962 | -168.3062
1735256250 | -0.069964 | -0.038236 | -0.014027 | -0.86035 | -0.015754 | -0.85812 | -0.057884 | -0.010638 |  | 1.7353 | -21.9675 | -151.343 | -1.3054 | -90.9341 | -1.3276 | -91.0518 | -24.6045 | -169.5866
1740853125 | -0.069782 | -0.04092 | -0.035753 | -0.85947 | -0.037412 | -0.85716 | -0.054186 | -0.0080139 |  | 1.7409 | -21.8415 | -149.6127 | -1.3078 | -92.3821 | -1.3305 | -92.4992 | -25.2282 | -171.5872
1746450000 | -0.069341 | -0.043288 | -0.057439 | -0.85793 | -0.058999 | -0.85571 | -0.051086 | -0.0050684 |  | 1.7465 | -21.7509 | -148.0248 | -1.3115 | -93.8303 | -1.3329 | -93.9441 | -25.7915 | -174.334
1752046875 | -0.069013 | -0.045107 | -0.078918 | -0.85593 | -0.080614 | -0.8537 | -0.049035 | -0.0017611 |  | 1.752 | -21.6765 | -146.8313 | -1.3144 | -95.2678 | -1.3353 | -95.3944 | -26.1843 | -177.9431
1757643750 | -0.068854 | -0.04654 | -0.10034 | -0.85348 | -0.10204 | -0.85103 | -0.048206 | 0.0018338 |  | 1.7576 | -21.6072 | -145.9446 | -1.3165 | -96.7054 | -1.3391 | -96.8375 | -26.3316 | 177.8215
1763240625 | -0.068771 | -0.047291 | -0.12165 | -0.85053 | -0.12337 | -0.84784 | -0.048602 | 0.0057947 |  | 1.7632 | -21.5702 | -145.4853 | -1.3182 | -98.1399 | -1.3427 | -98.2791 | -26.2056 | 173.2009
1768837500 | -0.068668 | -0.04752 | -0.14304 | -0.84686 | -0.14447 | -0.84399 | -0.049887 | 0.0096076 |  | 1.7688 | -21.5655 | -145.3158 | -1.3216 | -99.587 | -1.3478 | -99.7133 | -25.8821 | 169.099
1774434375 | -0.068296 | -0.04715 | -0.1642 | -0.84273 | -0.16533 | -0.83955 | -0.051657 | 0.013118 |  | 1.7744 | -21.6194 | -145.3794 | -1.3244 | -101.0255 | -1.3538 | -101.1405 | -25.466 | 165.7512
1780031250 | -0.067351 | -0.046019 | -0.18518 | -0.83801 | -0.1862 | -0.83493 | -0.053459 | 0.015948 |  | 1.78 | -21.7693 | -145.6561 | -1.328 | -102.461 | -1.3562 | -102.5716 | -25.0693 | 163.3893
1785628125 | -0.065846 | -0.0439 | -0.20596 | -0.83283 | -0.20679 | -0.82965 | -0.05508 | 0.017681 |  | 1.7856 | -22.0323 | -146.3086 | -1.3311 | -103.8907 | -1.3604 | -103.996 | -24.7542 | 162.2029
1791225000 | -0.063756 | -0.040591 | -0.22647 | -0.82707 | -0.22722 | -0.8239 | -0.056194 | 0.018055 |  | 1.7912 | -22.4318 | -147.5164 | -1.3351 | -105.3136 | -1.3641 | -105.4182 | -24.5796 | 162.1875
1796821875 | -0.061037 | -0.035996 | -0.24696 | -0.82106 | -0.24743 | -0.81771 | -0.056722 | 0.01695 |  | 1.7968 | -22.9919 | -149.4703 | -1.3363 | -106.7401 | -1.3675 | -106.8352 | -24.5535 | 163.3629
1802418750 | -0.058502 | -0.030371 | -0.26734 | -0.81439 | -0.2676 | -0.81107 | -0.05678 | 0.014421 |  | 1.8024 | -23.6203 | -152.5642 | -1.3389 | -108.1736 | -1.37 | -108.2596 | -24.6447 | 165.7489
1808015625 | -0.056195 | -0.024211 | -0.28766 | -0.80711 | -0.28764 | -0.80389 | -0.056329 | 0.010818 |  | 1.808 | -24.2665 | -156.6918 | -1.3421 | -109.6163 | -1.3728 | -109.6876 | -24.8281 | 169.1289
1813612500 | -0.054821 | -0.018089 | -0.30779 | -0.79942 | -0.30769 | -0.79633 | -0.055386 | 0.0067454 |  | 1.8136 | -24.7723 | -161.7391 | -1.3442 | -111.0578 | -1.3738 | -111.1259 | -25.0681 | 173.0562
1819209375 | -0.054899 | -0.012902 | -0.32788 | -0.79139 | -0.32756 | -0.78818 | -0.05392 | 0.0029953 |  | 1.8192 | -24.9753 | -166.7748 | -1.3442 | -112.5044 | -1.3755 | -112.5674 | -25.3516 | 176.8204
1824806250 | -0.056585 | -0.0094423 | -0.34779 | -0.78271 | -0.34717 | -0.77941 | -0.051818 | 0.00020622 |  | 1.8248 | -24.8267 | -170.5264 | -1.3455 | -113.9576 | -1.3786 | -114.0096 | -25.7104 | 179.772
1830403125 | -0.05969 | -0.008241 | -0.36745 | -0.77349 | -0.36651 | -0.77019 | -0.048961 | -0.0010121 |  | 1.8304 | -24.3999 | -172.1393 | -1.3472 | -115.4105 | -1.3816 | -115.4482 | -26.2011 | -178.8158
1836000000 | -0.063942 | -0.0094848 | -0.38659 | -0.76348 | -0.38558 | -0.76052 | -0.045534 | -0.00030009 |  | 1.836 | -23.7898 | -171.5625 | -1.3528 | -116.8556 | -1.3843 | -116.8847 | -26.8331 | -179.6224
1841596875 | -0.068451 | -0.012991 | -0.40567 | -0.75336 | -0.40442 | -0.75031 | -0.041497 | 0.0021264 |  | 1.8416 | -23.1387 | -169.2541 | -1.3541 | -118.3016 | -1.3875 | -118.3249 | -27.6282 | 177.0666
1847193750 | -0.072432 | -0.018129 | -0.42427 | -0.74256 | -0.42302 | -0.7397 | -0.037151 | 0.0060025 |  | 1.8472 | -22.5375 | -165.948 | -1.3584 | -119.7418 | -1.39 | -119.7644 | -28.4887 | 170.8219
1852790625 | -0.075088 | -0.024004 | -0.44247 | -0.73139 | -0.44125 | -0.72846 | -0.032976 | 0.010816 |  | 1.8528 | -22.066 | -162.2718 | -1.3625 | -121.1726 | -1.3945 | -121.2043 | -29.1922 | 161.841
1858387500 | -0.075678 | -0.029382 | -0.46049 | -0.71987 | -0.45894 | -0.71672 | -0.029478 | 0.015705 |  | 1.8584 | -21.8109 | -158.7813 | -1.3652 | -122.6063 | -1.4007 | -122.6331 | -29.5249 | 151.952
1863984375 | -0.073988 | -0.033211 | -0.47834 | -0.70799 | -0.47641 | -0.70481 | -0.027094 | 0.020022 |  | 1.864 | -21.8196 | -155.8257 | -1.3664 | -124.0441 | -1.4043 | -124.0564 | -29.4502 | 143.5373
1869581250 | -0.070303 | -0.034657 | -0.49577 | -0.69563 | -0.49349 | -0.6925 | -0.026331 | 0.023324 |  | 1.8696 | -22.1158 | -153.7584 | -1.3686 | -125.4773 | -1.408 | -125.4746 | -29.075 | 138.4654
1875178125 | -0.065035 | -0.033393 | -0.51295 | -0.6828 | -0.51026 | -0.67977 | -0.027221 | 0.025255 |  | 1.8752 | -22.7208 | -152.8212 | -1.3708 | -126.9155 | -1.4119 | -126.8935 | -28.6049 | 137.1452
1880775000 | -0.059116 | -0.029433 | -0.52972 | -0.66939 | -0.52689 | -0.66676 | -0.029602 | 0.025838 |  | 1.8808 | -23.6041 | -153.5325 | -1.3746 | -128.3565 | -1.4135 | -128.3163 | -28.1139 | 138.8844
1886371875 | -0.053396 | -0.02332 | -0.54628 | -0.65568 | -0.5431 | -0.65315 | -0.032949 | 0.025187 |  | 1.8864 | -24.6917 | -156.4073 | -1.3766 | -129.7994 | -1.4172 | -129.7437 | -27.6448 | 142.605
1891968750 | -0.048884 | -0.016005 | -0.5626 | -0.64153 | -0.55901 | -0.63924 | -0.036965 | 0.023705 |  | 1.892 | -25.7744 | -161.8714 | -1.3782 | -131.2495 | -1.42 | -131.1694 | -27.1483 | 147.3289
1897565625 | -0.045941 | -0.0084037 | -0.57843 | -0.6268 | -0.57456 | -0.6249 | -0.040468 | 0.021561 |  | 1.8976 | -26.613 | -169.6338 | -1.3819 | -132.7017 | -1.423 | -132.5969 | -26.7725 | 151.9515
1903162500 | -0.044902 | -0.0017307 | -0.59393 | -0.61164 | -0.58997 | -0.61021 | -0.043265 | 0.01917 |  | 1.9032 | -26.9483 | -177.7926 | -1.3855 | -134.1584 | -1.4241 | -134.0337 | -26.4989 | 156.1027
1908759375 | -0.045547 | 0.00338 | -0.60902 | -0.59629 | -0.60497 | -0.59518 | -0.044515 | 0.016674 |  | 1.9088 | -26.807 | 175.7559 | -1.3879 | -135.6049 | -1.4253 | -135.4677 | -26.4598 | 159.4658
1914356250 | -0.047703 | 0.0064613 | -0.6236 | -0.58049 | -0.61946 | -0.57961 | -0.044127 | 0.0144 |  | 1.9144 | -26.3501 | 172.2863 | -1.3916 | -137.0503 | -1.4286 | -136.9034 | -26.6665 | 161.9265
1919953125 | -0.050695 | 0.0074097 | -0.638 | -0.56446 | -0.63349 | -0.56365 | -0.042058 | 0.012389 |  | 1.92 | -25.809 | 171.6843 | -1.3927 | -138.4996 | -1.4326 | -138.3388 | -27.1615 | 163.5863
1925550000 | -0.053944 | 0.0067221 | -0.6519 | -0.54784 | -0.64721 | -0.54767 | -0.038614 | 0.010929 |  | 1.9256 | -25.2942 | 172.8969 | -1.396 | -139.9568 | -1.4338 | -139.7617 | -27.9304 | 164.1964
1931146875 | -0.056973 | 0.005003 | -0.66535 | -0.53076 | -0.6603 | -0.53121 | -0.034219 | 0.010079 |  | 1.9311 | -24.8533 | 174.9815 | -1.4002 | -141.42 | -1.4376 | -141.1835 | -28.9532 | 163.5875
1936743750 | -0.059519 | 0.0028119 | -0.67841 | -0.51347 | -0.67325 | -0.51456 | -0.029552 | 0.0098126 |  | 1.9367 | -24.4972 | 177.2952 | -1.4033 | -142.8788 | -1.4385 | -142.6096 | -30.134 | 161.6317
1942340625 | -0.061322 | 0.00063497 | -0.69076 | -0.49576 | -0.68586 | -0.49751 | -0.024965 | 0.010414 |  | 1.9423 | -24.2472 | 179.4067 | -1.409 | -144.3327 | -1.4393 | -144.0436 | -31.3565 | 157.3565
1947937500 | -0.062679 | -0.00087721 | -0.70279 | -0.47792 | -0.69802 | -0.48002 | -0.021016 | 0.012108 |  | 1.9479 | -24.0568 | -179.1982 | -1.4127 | -145.783 | -1.4409 | -145.4846 | -32.3042 | 150.0531
1953534375 | -0.063335 | -0.0018071 | -0.71431 | -0.45969 | -0.70969 | -0.46234 | -0.017957 | 0.014647 |  | 1.9535 | -23.9637 | -178.3656 | -1.4173 | -147.2366 | -1.4423 | -146.917 | -32.7003 | 140.7963
1959131250 | -0.063633 | -0.0019497 | -0.72544 | -0.44125 | -0.72066 | -0.44433 | -0.015913 | 0.018004 |  | 1.9591 | -23.9223 | -178.245 | -1.4208 | -148.6898 | -1.4462 | -148.3437 | -32.3853 | 131.4725
1964728125 | -0.063443 | -0.0014787 | -0.73611 | -0.42249 | -0.73126 | -0.42624 | -0.014847 | 0.02195 |  | 1.9647 | -23.9499 | -178.6648 | -1.4245 | -150.1463 | -1.4483 | -149.7625 | -31.5351 | 124.0748
1970325000 | -0.062653 | -0.00080863 | -0.74613 | -0.40341 | -0.74148 | -0.40801 | -0.014661 | 0.025981 |  | 1.9703 | -24.0604 | -179.2606 | -1.43 | -151.6013 | -1.4493 | -151.1775 | -30.5064 | 119.4352
1975921875 | -0.061083 | 1.6874e-05 | -0.75558 | -0.38422 | -0.7512 | -0.38955 | -0.015346 | 0.029614 |  | 1.9759 | -24.2817 | 179.9842 | -1.4356 | -153.0461 | -1.4505 | -152.5903 | -29.537 | 117.3924
1981518750 | -0.058368 | 0.0010394 | -0.76442 | -0.36473 | -0.76037 | -0.3709 | -0.016708 | 0.032316 |  | 1.9815 | -24.6751 | 178.9798 | -1.4426 | -154.4925 | -1.4525 | -153.9974 | -28.7828 | 117.339
1987115625 | -0.054573 | 0.002259 | -0.77269 | -0.34527 | -0.76953 | -0.35214 | -0.018844 | 0.033742 |  | 1.9871 | -25.2529 | 177.6297 | -1.4493 | -155.923 | -1.4498 | -155.4106 | -28.2576 | 119.1825
1992712500 | -0.049741 | 0.0039075 | -0.78028 | -0.3255 | -0.77804 | -0.33305 | -0.021595 | 0.033687 |  | 1.9927 | -26.0389 | 175.5083 | -1.4582 | -157.3559 | -1.4492 | -156.8263 | -27.9557 | 122.6621
1998309375 | -0.044323 | 0.0062451 | -0.78757 | -0.30588 | -0.78616 | -0.31364 | -0.024928 | 0.032275 |  | 1.9983 | -26.982 | 171.9798 | -1.464 | -158.7746 | -1.4483 | -158.2504 | -27.7909 | 127.6819
2003906250 | -0.039149 | 0.0093928 | -0.79435 | -0.28612 | -0.79395 | -0.29386 | -0.028247 | 0.029843 |  | 2.0039 | -27.9025 | 166.5083 | -1.47 | -160.1915 | -1.4466 | -159.6889 | -27.7249 | 133.4263
2009503125 | -0.03502 | 0.01349 | -0.8007 | -0.26592 | -0.80103 | -0.27381 | -0.031053 | 0.026707 |  | 2.0095 | -28.5129 | 158.9334 | -1.4762 | -161.6284 | -1.4471 | -161.1282 | -27.7533 | 139.3031
2015100000 | -0.032798 | 0.018272 | -0.80647 | -0.24537 | -0.80756 | -0.25354 | -0.032639 | 0.0235 |  | 2.0151 | -28.509 | 150.8772 | -1.4838 | -163.0778 | -1.4483 | -162.5697 | -27.9114 | 144.246
2020696875 | -0.033193 | 0.023068 | -0.81164 | -0.22456 | -0.81367 | -0.23302 | -0.032361 | 0.020601 |  | 2.0207 | -27.8678 | 145.2023 | -1.4924 | -164.5343 | -1.4487 | -164.019 | -28.322 | 147.5195
2026293750 | -0.036385 | 0.02743 | -0.81637 | -0.20363 | -0.81932 | -0.21222 | -0.02984 | 0.018455 |  | 2.0263 | -26.8271 | 142.9881 | -1.5001 | -165.9944 | -1.449 | -165.4786 | -29.0974 | 148.2647
2031890625 | -0.042117 | 0.030795 | -0.82029 | -0.18279 | -0.82458 | -0.19117 | -0.024996 | 0.017158 |  | 2.0319 | -25.6508 | 143.8267 | -1.5102 | -167.4376 | -1.4479 | -166.9474 | -30.366 | 145.5329
2037487500 | -0.049774 | 0.032322 | -0.82397 | -0.16215 | -0.82933 | -0.16976 | -0.018231 | 0.016796 |  | 2.0375 | -24.5319 | 147.0016 | -1.5167 | -168.8672 | -1.4472 | -168.4317 | -32.115 | 137.3449
2043084375 | -0.057818 | 0.031931 | -0.82715 | -0.14141 | -0.83334 | -0.1483 | -0.010362 | 0.017254 |  | 2.0431 | -23.6026 | 151.0894 | -1.5232 | -170.2987 | -1.4481 | -169.9095 | -33.9247 | 120.9865
2048681250 | -0.064943 | 0.029709 | -0.8298 | -0.12071 | -0.83686 | -0.12685 | -0.0024967 | 0.018431 |  | 2.0487 | -22.9241 | 155.4179 | -1.5296 | -171.7231 | -1.4483 | -171.3809 | -34.6099 | 97.7143
2054278125 | -0.069761 | 0.026076 | -0.83207 | -0.10016 | -0.83956 | -0.10536 | 0.0044243 | 0.020277 |  | 2.0543 | -22.5597 | 159.5045 | -1.5344 | -173.136 | -1.4511 | -172.8468 | -33.6579 | 77.6915
2059875000 | -0.071351 | 0.021688 | -0.83386 | -0.079722 | -0.84195 | -0.083954 | 0.0093178 | 0.022701 |  | 2.0599 | -22.5482 | 163.093 | -1.5386 | -174.5388 | -1.4513 | -174.3056 | -32.203 | 67.6835
2065471875 | -0.069168 | 0.017469 | -0.8354 | -0.059344 | -0.84373 | -0.062588 | 0.011569 | 0.025641 |  | 2.0655 | -22.9333 | 165.8255 | -1.5403 | -175.9367 | -1.4521 | -175.7576 | -31.0165 | 65.7154
2071068750 | -0.063616 | 0.014264 | -0.8363 | -0.038982 | -0.84503 | -0.041501 | 0.011174 | 0.028679 |  | 2.0711 | -23.7157 | 167.3623 | -1.5433 | -177.3312 | -1.4521 | -177.1884 | -30.2349 | 68.7129
2076665625 | -0.055564 | 0.012811 | -0.83687 | -0.018604 | -0.84558 | -0.020356 | 0.0084408 | 0.031919 |  | 2.0767 | -24.8792 | 167.0169 | -1.5447 | -178.7265 | -1.4544 | -178.621 | -29.6254 | 75.1876
2082262500 | -0.046337 | 0.013414 | -0.83691 | 0.0017201 | -0.84575 | 0.00098848 | 0.0039948 | 0.034808 |  | 2.0823 | -26.332 | 163.8553 | -1.5464 | 179.8822 | -1.4552 | 179.933 | -29.1097 | 83.4529
2087859375 | -0.037458 | 0.016058 | -0.83629 | 0.021978 | -0.84539 | 0.022382 | -0.0012266 | 0.03729 |  | 2.0879 | -27.7964 | 156.796 | -1.5499 | 178.4946 | -1.4558 | 178.4834 | -28.5634 | 91.8839
2093456250 | -0.030141 | 0.02043 | -0.83529 | 0.04218 | -0.84407 | 0.043846 | -0.0063111 | 0.038736 |  | 2.0935 | -28.775 | 145.87 | -1.5522 | 177.1092 | -1.4607 | 177.0264 | -28.124 | 99.2537
2099053125 | -0.025603 | 0.025846 | -0.83389 | 0.062646 | -0.84206 | 0.065157 | -0.010366 | 0.038901 |  | 2.0991 | -28.7825 | 134.7294 | -1.5534 | 175.7037 | -1.4672 | 175.5754 | -27.9028 | 104.9213
2104650000 | -0.024055 | 0.031467 | -0.83194 | 0.083339 | -0.83935 | 0.086263 | -0.013018 | 0.037476 |  | 2.1046 | -28.0443 | 127.3953 | -1.5548 | 174.2795 | -1.4755 | 174.1321 | -28.0301 | 109.1554
2110246875 | -0.025263 | 0.036515 | -0.82939 | 0.10406 | -0.8363 | 0.10738 | -0.01388 | 0.034684 |  | 2.1102 | -27.0518 | 124.6775 | -1.557 | 172.849 | -1.4817 | 172.6832 | -28.5522 | 111.8109
2115843750 | -0.028811 | 0.040304 | -0.82613 | 0.12471 | -0.83314 | 0.12851 | -0.012759 | 0.030539 |  | 2.1158 | -26.1004 | 125.5584 | -1.5612 | 171.4157 | -1.4835 | 171.231 | -29.6041 | 112.6749
2121440625 | -0.033694 | 0.04238 | -0.82233 | 0.14523 | -0.82888 | 0.14954 | -0.010339 | 0.025447 |  | 2.1214 | -25.3293 | 128.4864 | -1.5657 | 169.9844 | -1.491 | 169.7732 | -31.2236 | 112.1118
2127037500 | -0.039032 | 0.042909 | -0.81817 | 0.16563 | -0.82428 | 0.17063 | -0.0065538 | 0.020202 |  | 2.127 | -24.7306 | 132.2909 | -1.5687 | 168.5559 | -1.4962 | 168.3047 | -33.4576 | 107.9738
2132634375 | -0.044011 | 0.042294 | -0.8137 | 0.18609 | -0.81899 | 0.19146 | -0.0018649 | 0.015209 |  | 2.1326 | -24.2878 | 136.1399 | -1.5693 | 167.1179 | -1.5033 | 166.8417 | -36.2934 | 96.9909
2138231250 | -0.048056 | 0.040856 | -0.80849 | 0.20645 | -0.81341 | 0.21216 | 0.0032881 | 0.01128 |  | 2.1382 | -24.0027 | 139.6295 | -1.5721 | 165.6754 | -1.508 | 165.3812 | -38.5999 | 73.7484
2143828125 | -0.050798 | 0.039219 | -0.80301 | 0.2267 | -0.80729 | 0.23266 | 0.0085577 | 0.0086853 |  | 2.1438 | -23.8526 | 142.3299 | -1.5725 | 164.2352 | -1.5129 | 163.9232 | -38.2778 | 45.4241
2149425000 | -0.052147 | 0.037773 | -0.79688 | 0.24666 | -0.80067 | 0.25299 | 0.013711 | 0.0075041 |  | 2.1494 | -23.8236 | 144.0826 | -1.5748 | 162.8007 | -1.5176 | 162.465 | -36.1209 | 28.6927
2155021875 | -0.052423 | 0.036706 | -0.79076 | 0.26659 | -0.79352 | 0.27308 | 0.018288 | 0.0079611 |  | 2.155 | -23.877 | 145.0009 | -1.5716 | 161.3693 | -1.5228 | 161.0096 | -34.003 | 23.5242
2160618750 | -0.051618 | 0.035824 | -0.78367 | 0.28634 | -0.78587 | 0.29277 | 0.022061 | 0.0097132 |  | 2.1606 | -24.0365 | 145.2382 | -1.5731 | 159.9284 | -1.5286 | 159.5671 | -32.358 | 23.7633
2166215625 | -0.049878 | 0.035038 | -0.77615 | 0.30587 | -0.77795 | 0.31222 | 0.024497 | 0.012441 |  | 2.1662 | -24.2999 | 144.9126 | -1.5741 | 158.4914 | -1.5324 | 158.1328 | -31.2212 | 26.9253
2171812500 | -0.047402 | 0.033944 | -0.7682 | 0.32518 | -0.76958 | 0.33129 | 0.025508 | 0.015723 |  | 2.1718 | -24.6863 | 144.3943 | -1.5747 | 157.0568 | -1.5366 | 156.7089 | -30.4678 | 31.6487
2177409375 | -0.044314 | 0.032376 | -0.75956 | 0.34412 | -0.76089 | 0.35039 | 0.024708 | 0.019113 |  | 2.1774 | -25.2115 | 143.8483 | -1.578 | 155.6272 | -1.5384 | 155.2737 | -30.1064 | 37.723
2183006250 | -0.040437 | 0.030069 | -0.75088 | 0.36285 | -0.75163 | 0.36913 | 0.022023 | 0.022306 |  | 2.183 | -25.9528 | 143.3651 | -1.5772 | 154.2086 | -1.5416 | 153.844 | -30.0763 | 45.3658
2188603125 | -0.035964 | 0.027583 | -0.74153 | 0.38138 | -0.74188 | 0.38761 | 0.017806 | 0.02491 |  | 2.1886 | -26.8734 | 142.5128 | -1.5781 | 152.7826 | -1.5452 | 152.4141 | -30.2799 | 54.4425
2194200000 | -0.030983 | 0.0252 | -0.73187 | 0.39982 | -0.73169 | 0.4058 | 0.01243 | 0.026599 |  | 2.1942 | -27.9724 | 140.8775 | -1.577 | 151.3521 | -1.5487 | 150.9873 | -30.6448 | 64.9538
2199796875 | -0.025875 | 0.023604 | -0.7217 | 0.41806 | -0.72112 | 0.42362 | 0.0063916 | 0.027203 |  | 2.1998 | -29.1128 | 137.6278 | -1.5762 | 149.9177 | -1.5523 | 149.5682 | -31.0743 | 76.7775
2205393750 | -0.021152 | 0.0233 | -0.71084 | 0.43597 | -0.71008 | 0.44115 | 0.00076455 | 0.026336 |  | 2.2054 | -30.0423 | 132.234 | -1.5779 | 148.4781 | -1.5563 | 148.1485 | -31.5853 | 88.3371
2210990625 | -0.017622 | 0.024763 | -0.69941 | 0.45343 | -0.69853 | 0.45855 | -0.0038789 | 0.023976 |  | 2.211 | -30.3444 | 125.4364 | -1.5815 | 147.0445 | -1.5601 | 146.7169 | -32.2923 | 99.1899
2216587500 | -0.016054 | 0.028152 | -0.68767 | 0.47062 | -0.68652 | 0.47559 | -0.0068695 | 0.019852 |  | 2.2166 | -29.7869 | 119.6946 | -1.5841 | 145.6136 | -1.5646 | 145.2876 | -33.5527 | 109.0875
2222184375 | -0.016792 | 0.033043 | -0.67544 | 0.4875 | -0.67412 | 0.49244 | -0.0077665 | 0.01436 |  | 2.2222 | -28.6207 | 116.9385 | -1.5872 | 144.1801 | -1.5681 | 143.8519 | -35.7426 | 118.4069
2227781250 | -0.020208 | 0.038754 | -0.66263 | 0.50408 | -0.66115 | 0.50886 | -0.0064915 | 0.0077263 |  | 2.2278 | -27.1892 | 117.5395 | -1.5916 | 142.7389 | -1.5736 | 142.4161 | -39.921 | 130.0361
2233378125 | -0.025985 | 0.044299 | -0.64958 | 0.52033 | -0.64769 | 0.52476 | -0.0031818 | 0.0003119 |  | 2.2334 | -25.7879 | 120.3954 | -1.5946 | 141.3045 | -1.5809 | 140.9856 | -49.905 | 174.4014
2238975000 | -0.033366 | 0.048434 | -0.63601 | 0.53623 | -0.63396 | 0.54046 | 0.0013681 | -0.0069431 |  | 2.239 | -24.6103 | 124.5631 | -1.5986 | 139.8651 | -1.5864 | 139.5518 | -43.0035 | -78.8528
2244571875 | -0.041163 | 0.05014 | -0.62204 | 0.55172 | -0.61983 | 0.55574 | 0.0064004 | -0.013098 |  | 2.2446 | -23.7588 | 129.3841 | -1.6032 | 138.4284 | -1.5924 | 138.1203 | -36.726 | -63.9571
2250168750 | -0.04824 | 0.048923 | -0.60765 | 0.56678 | -0.6054 | 0.5708 | 0.01107 | -0.017549 |  | 2.2502 | -23.2601 | 134.5973 | -1.6085 | 136.9935 | -1.597 | 136.6851 | -33.66 | -57.7552
2255765625 | -0.053341 | 0.044573 | -0.59311 | 0.58175 | -0.59067 | 0.58543 | 0.014568 | -0.019502 |  | 2.2558 | -23.1587 | 140.1166 | -1.6101 | 135.5541 | -1.6013 | 135.2549 | -32.2728 | -53.2409
2261362500 | -0.055502 | 0.037717 | -0.57822 | 0.59641 | -0.57551 | 0.59972 | 0.016462 | -0.018759 |  | 2.2614 | -23.4649 | 145.8012 | -1.6113 | 134.1125 | -1.606 | 133.8198 | -32.056 | -48.732
2266959375 | -0.054402 | 0.029382 | -0.56278 | 0.61064 | -0.56027 | 0.61395 | 0.016588 | -0.015438 |  | 2.267 | -24.1761 | 151.6268 | -1.614 | 132.6648 | -1.6062 | 132.3822 | -32.8947 | -42.943
2272556250 | -0.050072 | 0.020727 | -0.54716 | 0.62455 | -0.54452 | 0.62772 | 0.015039 | -0.0097841 |  | 2.2726 | -25.3212 | 157.5134 | -1.615 | 131.2214 | -1.6082 | 130.9406 | -34.9227 | -33.0468
2278153125 | -0.043378 | 0.013237 | -0.53131 | 0.63824 | -0.52845 | 0.64113 | 0.012171 | -0.0028788 |  | 2.2782 | -26.8679 | 163.0296 | -1.6137 | 129.776 | -1.6095 | 129.4967 | -38.0573 | -13.3078
2283750000 | -0.035323 | 0.0078719 | -0.51506 | 0.65142 | -0.51212 | 0.65419 | 0.0083479 | 0.0041679 |  | 2.2837 | -28.8283 | 167.4367 | -1.6138 | 128.3324 | -1.61 | 128.0548 | -40.6018 | 26.5319
2289346875 | -0.02734 | 0.0056112 | -0.4985 | 0.66418 | -0.49541 | 0.66671 | 0.0039467 | 0.010458 |  | 2.2893 | -31.0847 | 168.402 | -1.6138 | 126.8897 | -1.612 | 126.6148 | -39.0331 | 69.3232
2294943750 | -0.020673 | 0.0062768 | -0.48142 | 0.67635 | -0.47852 | 0.67882 | -0.00074508 | 0.014601 |  | 2.2949 | -33.309 | 163.1104 | -1.6165 | 125.4429 | -1.6129 | 125.1814 | -36.7009 | 92.9212
2300540625 | -0.016409 | 0.009688 | -0.46422 | 0.688 | -0.4611 | 0.6902 | -0.0055242 | 0.016014 |  | 2.3005 | -34.3996 | 149.4421 | -1.6188 | 124.0092 | -1.6178 | 123.7455 | -35.4219 | 109.0327
2306137500 | -0.015126 | 0.014818 | -0.44672 | 0.69925 | -0.44362 | 0.70142 | -0.010333 | 0.014676 |  | 2.3061 | -33.4836 | 135.5879 | -1.6209 | 122.5724 | -1.6191 | 122.3118 | -34.9193 | 125.1493
2311734375 | -0.016926 | 0.020895 | -0.42886 | 0.70984 | -0.42577 | 0.71194 | -0.01494 | 0.010732 |  | 2.3117 | -31.408 | 129.0087 | -1.6254 | 121.1386 | -1.6232 | 120.8812 | -34.706 | 144.3085
2317331250 | -0.02132 | 0.026585 | -0.41079 | 0.72015 | -0.40766 | 0.72202 | -0.019192 | 0.0047957 |  | 2.3173 | -29.3505 | 128.7276 | -1.6281 | 119.7012 | -1.6273 | 119.4492 | -34.0747 | 165.97
2322928125 | -0.027457 | 0.031106 | -0.39249 | 0.72996 | -0.38934 | 0.7316 | -0.022907 | -0.0022504 |  | 2.3229 | -27.6411 | 131.434 | -1.6311 | 118.2662 | -1.6316 | 118.0211 | -32.7588 | -174.3893
2328525000 | -0.034408 | 0.034032 | -0.37383 | 0.73909 | -0.37078 | 0.7407 | -0.025785 | -0.0093617 |  | 2.3285 | -26.304 | 135.3144 | -1.6367 | 116.8299 | -1.6361 | 116.5917 | -31.235 | -160.0453
2334121875 | -0.041158 | 0.035079 | -0.35497 | 0.74779 | -0.3519 | 0.74931 | -0.027452 | -0.015802 |  | 2.3341 | -25.3394 | 139.5595 | -1.6418 | 115.3931 | -1.6412 | 115.1559 | -29.9856 | -150.0745
2339718750 | -0.046996 | 0.034611 | -0.33595 | 0.75614 | -0.33276 | 0.75747 | -0.02787 | -0.020976 |  | 2.3397 | -24.6768 | 143.6299 | -1.6456 | 113.9555 | -1.6463 | 113.7164 | -29.148 | -143.0344
2345315625 | -0.051309 | 0.03289 | -0.31672 | 0.76409 | -0.31344 | 0.76506 | -0.026991 | -0.024502 |  | 2.3453 | -24.3011 | 147.3393 | -1.6485 | 112.5142 | -1.6522 | 112.2784 | -28.7653 | -137.7676
2350912500 | -0.053974 | 0.030313 | -0.29725 | 0.77148 | -0.294 | 0.7724 | -0.025132 | -0.026258 |  | 2.3509 | -24.1657 | 150.6806 | -1.6524 | 111.0715 | -1.6556 | 110.8382 | -28.7905 | -133.745
2356509375 | -0.055077 | 0.027322 | -0.27763 | 0.7784 | -0.27451 | 0.77935 | -0.022692 | -0.026092 |  | 2.3565 | -24.2251 | 153.6154 | -1.6559 | 109.6298 | -1.6574 | 109.4034 | -29.2237 | -131.0122
2362106250 | -0.055084 | 0.024117 | -0.25789 | 0.78503 | -0.25481 | 0.78576 | -0.020207 | -0.024148 |  | 2.3621 | -24.4179 | 156.3549 | -1.6572 | 108.1861 | -1.66 | 107.9673 | -30.0373 | -129.9232
2367703125 | -0.054326 | 0.02039 | -0.23797 | 0.79102 | -0.23498 | 0.79177 | -0.018147 | -0.020482 |  | 2.3677 | -24.7275 | 159.4279 | -1.66 | 106.7433 | -1.6614 | 106.5299 | -31.2562 | -131.542
2373300000 | -0.05326 | 0.016477 | -0.21805 | 0.79649 | -0.21503 | 0.7971 | -0.017019 | -0.015305 |  | 2.3733 | -25.0751 | 162.8099 | -1.6625 | 105.3105 | -1.6647 | 105.0974 | -32.8076 | -138.0354
2378896875 | -0.052052 | 0.012177 | -0.19794 | 0.80151 | -0.19497 | 0.80197 | -0.017115 | -0.0089201 |  | 2.3789 | -25.4398 | 166.8333 | -1.6647 | 103.8719 | -1.6675 | 103.6647 | -34.2889 | -152.4719
2384493750 | -0.050698 | 0.0076079 | -0.17768 | 0.8061 | -0.17481 | 0.80644 | -0.018575 | -0.0018059 |  | 2.3845 | -25.8035 | 171.4656 | -1.6661 | 102.4303 | -1.6691 | 102.2304 | -34.5805 | -174.4471
2390090625 | -0.049198 | 0.0033013 | -0.15739 | 0.81006 | -0.15455 | 0.81025 | -0.021494 | 0.0053506 |  | 2.3901 | -26.1415 | 176.1611 | -1.6688 | 100.9954 | -1.6724 | 100.7991 | -33.0925 | 166.0213
2395687500 | -0.047451 | -0.00017542 | -0.13712 | 0.81346 | -0.13414 | 0.81375 | -0.025566 | 0.011856 |  | 2.3957 | -26.4751 | -179.7882 | -1.6716 | 99.5683 | -1.6738 | 99.3608 | -31.0007 | 155.1213
2401284375 | -0.045386 | -0.00192 | -0.11662 | 0.81635 | -0.11359 | 0.81658 | -0.030593 | 0.016904 |  | 2.4013 | -26.8539 | -177.5775 | -1.6747 | 98.1299 | -1.6768 | 97.919 | -29.1303 | 151.0774
2406881250 | -0.043169 | -0.0012452 | -0.096067 | 0.81882 | -0.093055 | 0.81888 | -0.036211 | 0.019757 |  | 2.4069 | -27.2929 | -178.3478 | -1.6768 | 96.6915 | -1.6799 | 96.4831 | -27.6914 | 151.3831
2412478125 | -0.041174 | 0.0022894 | -0.075328 | 0.82063 | -0.072388 | 0.82054 | -0.042112 | 0.019845 |  | 2.4125 | -27.6941 | 176.8175 | -1.6806 | 95.2447 | -1.6843 | 95.0415 | -26.641 | 154.7684
2418075000 | -0.039949 | 0.0085886 | -0.0546 | 0.82204 | -0.051803 | 0.82175 | -0.047757 | 0.017218 |  | 2.4181 | -27.7736 | 167.8667 | -1.6831 | 93.8 | -1.6879 | 93.6071 | -25.8886 | 160.1737
2423671875 | -0.039939 | 0.017112 | -0.033779 | 0.82274 | -0.031041 | 0.82245 | -0.052927 | 0.012092 |  | 2.4237 | -27.2401 | 156.8078 | -1.6874 | 92.3511 | -1.6917 | 92.1614 | -25.3055 | 167.1303
2429268750 | -0.041862 | 0.026706 | -0.012965 | 0.82287 | -0.01025 | 0.82246 | -0.057178 | 0.0052537 |  | 2.4293 | -26.0807 | 147.4645 | -1.6923 | 90.9027 | -1.697 | 90.714 | -24.819 | 174.7501
2434865625 | -0.045775 | 0.03605 | 0.0077589 | 0.82247 | 0.010499 | 0.82218 | -0.060417 | -0.0021416 |  | 2.4349 | -24.6917 | 141.7774 | -1.6972 | 89.4595 | -1.7 | 89.2684 | -24.3713 | -177.9699
2440462500 | -0.051645 | 0.043492 | 0.028318 | 0.82161 | 0.031149 | 0.82106 | -0.062334 | -0.0088275 |  | 2.4405 | -23.4115 | 139.8986 | -1.7016 | 88.026 | -1.7062 | 87.8274 | -24.0193 | -171.9396
2446059375 | -0.059017 | 0.047734 | 0.048886 | 0.82014 | 0.051537 | 0.81949 | -0.062675 | -0.013631 |  | 2.4461 | -22.3947 | 141.0332 | -1.7068 | 86.5888 | -1.7119 | 86.4015 | -23.8574 | -167.73
2451656250 | -0.066826 | 0.048051 | 0.069247 | 0.81831 | 0.071806 | 0.8176 | -0.061374 | -0.015512 |  | 2.4517 | -21.6911 | 144.2821 | -1.7107 | 85.163 | -1.7158 | 84.9809 | -23.9713 | -165.8154
2457253125 | -0.074032 | 0.044237 | 0.08948 | 0.81594 | 0.092036 | 0.81516 | -0.058704 | -0.014238 |  | 2.4573 | -21.2857 | 149.1402 | -1.7149 | 83.7417 | -1.7201 | 83.5583 | -24.3784 | -166.3672
2462850000 | -0.079459 | 0.036896 | 0.10963 | 0.81316 | 0.11217 | 0.81239 | -0.054654 | -0.0097255 |  | 2.4628 | -21.1492 | 155.0928 | -1.7183 | 82.3219 | -1.7227 | 82.1384 | -25.1121 | -169.9101
2468446875 | -0.082419 | 0.027308 | 0.12976 | 0.81005 | 0.13221 | 0.80906 | -0.049918 | -0.0026866 |  | 2.4684 | -21.2271 | 161.6687 | -1.7197 | 80.899 | -1.726 | 80.719 | -26.0223 | -176.9193
2474043750 | -0.082401 | 0.017028 | 0.1498 | 0.80653 | 0.15215 | 0.80557 | -0.045075 | 0.0059838 |  | 2.474 | -21.4997 | 168.3244 | -1.7203 | 79.4784 | -1.7257 | 79.3046 | -26.8455 | 172.438
2479640625 | -0.07961 | 0.0078892 | 0.16989 | 0.8024 | 0.17214 | 0.80138 | -0.040768 | 0.015149 |  | 2.4796 | -21.9383 | 174.3406 | -1.7217 | 78.0453 | -1.7273 | 77.8768 | -27.232 | 159.6154
2485237500 | -0.074449 | 0.0013629 | 0.18976 | 0.79775 | 0.19206 | 0.79671 | -0.037742 | 0.023751 |  | 2.4852 | -22.5614 | 178.9512 | -1.7236 | 76.6197 | -1.7287 | 76.4467 | -27.0147 | 147.8179
2490834375 | -0.06805 | -0.0014148 | 0.20964 | 0.79259 | 0.21187 | 0.79151 | -0.036878 | 0.030851 |  | 2.4908 | -23.3415 | -178.809 | -1.7254 | 75.1847 | -1.7304 | 75.0146 | -26.3605 | 140.085
2496431250 | -0.061453 | -0.00014564 | 0.22942 | 0.7869 | 0.23173 | 0.78567 | -0.038152 | 0.035992 |  | 2.4964 | -24.2292 | -179.8642 | -1.7273 | 73.7461 | -1.7329 | 73.5667 | -25.6051 | 136.669
2502028125 | -0.055819 | 0.0048931 | 0.2491 | 0.78072 | 0.25147 | 0.77941 | -0.041785 | 0.039032 |  | 2.502 | -25.0311 | 174.9903 | -1.729 | 72.304 | -1.7346 | 72.1183 | -24.8552 | 136.951
2507625000 | -0.052117 | 0.012809 | 0.26876 | 0.77389 | 0.27089 | 0.77242 | -0.047332 | 0.040081 |  | 2.5076 | -25.4058 | 166.1916 | -1.7319 | 70.8485 | -1.7391 | 70.6741 | -24.149 | 139.7417
2513221875 | -0.050751 | 0.022362 | 0.28822 | 0.76653 | 0.29012 | 0.76491 | -0.054227 | 0.03946 |  | 2.5132 | -25.1205 | 156.2207 | -1.7351 | 69.3934 | -1.744 | 69.229 | -23.4701 | 143.9574
2518818750 | -0.051687 | 0.032202 | 0.30722 | 0.75849 | 0.30918 | 0.75706 | -0.061531 | 0.037748 |  | 2.5188 | -24.308 | 148.0765 | -1.7412 | 67.9498 | -1.7475 | 67.7848 | -22.8308 | 148.4721
2524415625 | -0.054622 | 0.041079 | 0.326 | 0.75013 | 0.32791 | 0.74862 | -0.068149 | 0.035221 |  | 2.5244 | -23.3058 | 143.055 | -1.746 | 66.5104 | -1.7526 | 66.3459 | -22.3027 | 152.6692
2530012500 | -0.058683 | 0.048171 | 0.34442 | 0.74107 | 0.34632 | 0.73978 | -0.073432 | 0.032379 |  | 2.53 | -22.3927 | 140.6185 | -1.7534 | 65.0728 | -1.7574 | 64.9139 | -21.9107 | 156.2052
2535609375 | -0.063176 | 0.052949 | 0.3625 | 0.73171 | 0.36438 | 0.73033 | -0.076691 | 0.029559 |  | 2.5356 | -21.6783 | 140.0331 | -1.7601 | 63.6454 | -1.7643 | 63.4843 | -21.7036 | 158.9215
2541206250 | -0.067339 | 0.055328 | 0.38045 | 0.72219 | 0.38235 | 0.72063 | -0.0774 | 0.027076 |  | 2.5412 | -21.1943 | 140.5925 | -1.7633 | 62.2196 | -1.7685 | 62.0509 | -21.7238 | 160.7188
2546803125 | -0.070602 | 0.0556 | 0.39812 | 0.71206 | 0.39991 | 0.71052 | -0.07566 | 0.025098 |  | 2.5468 | -20.9281 | 141.7789 | -1.7684 | 60.7899 | -1.7732 | 60.6273 | -21.9693 | 161.6481
2552400000 | -0.072817 | 0.05412 | 0.41563 | 0.70168 | 0.41712 | 0.69998 | -0.071679 | 0.024014 |  | 2.5524 | -20.8453 | 143.3791 | -1.7711 | 59.3607 | -1.7786 | 59.2092 | -22.4302 | 161.4779
2557996875 | -0.074208 | 0.051422 | 0.43289 | 0.69092 | 0.43442 | 0.68921 | -0.066066 | 0.023834 |  | 2.558 | -20.8879 | 145.2804 | -1.7734 | 57.931 | -1.7801 | 57.7759 | -23.0691 | 160.1627
2563593750 | -0.075072 | 0.047888 | 0.44994 | 0.67975 | 0.45129 | 0.67778 | -0.059081 | 0.025005 |  | 2.5636 | -21.0078 | 147.4667 | -1.775 | 56.4986 | -1.7845 | 56.3429 | -23.8554 | 157.0601
2569190625 | -0.075749 | 0.043914 | 0.46661 | 0.66799 | 0.46811 | 0.66633 | -0.051734 | 0.027716 |  | 2.5692 | -21.1541 | 149.8976 | -1.7787 | 55.0645 | -1.7841 | 54.9112 | -24.6286 | 151.8201
2574787500 | -0.07641 | 0.039758 | 0.48325 | 0.65611 | 0.48448 | 0.65422 | -0.044509 | 0.031941 |  | 2.5748 | -21.2965 | 152.5109 | -1.7783 | 53.6266 | -1.7866 | 53.4784 | -25.2269 | 144.3357
2580384375 | -0.076946 | 0.035593 | 0.49932 | 0.64363 | 0.50063 | 0.64186 | -0.038183 | 0.037565 |  | 2.5804 | -21.4342 | 155.1759 | -1.7811 | 52.1962 | -1.7874 | 52.0466 | -25.4225 | 135.4678
2585981250 | -0.077029 | 0.031693 | 0.51514 | 0.63086 | 0.51656 | 0.62918 | -0.033121 | 0.044115 |  | 2.586 | -21.5877 | 157.6357 | -1.7826 | 50.7663 | -1.7868 | 50.6142 | -25.1669 | 126.8986
2591578125 | -0.076022 | 0.028461 | 0.53063 | 0.61778 | 0.53204 | 0.61602 | -0.029913 | 0.050888 |  | 2.5916 | -21.8115 | 159.4752 | -1.7834 | 49.3397 | -1.7879 | 49.1836 | -24.5787 | 120.4476
2597175000 | -0.073662 | 0.02644 | 0.5457 | 0.60437 | 0.54715 | 0.60252 | -0.028809 | 0.057167 |  | 2.5972 | -22.1288 | 160.2552 | -1.7846 | 47.9203 | -1.7888 | 47.7573 | -23.8743 | 116.7456
2602771875 | -0.069446 | 0.026159 | 0.56051 | 0.5906 | 0.56181 | 0.58861 | -0.030169 | 0.062216 |  | 2.6028 | -22.5909 | 159.3595 | -1.785 | 46.4977 | -1.7909 | 46.3344 | -23.2048 | 115.8696
2608368750 | -0.063531 | 0.028076 | 0.57497 | 0.57632 | 0.57603 | 0.57431 | -0.033772 | 0.065415 |  | 2.6084 | -23.1655 | 156.1585 | -1.7866 | 45.0671 | -1.7938 | 44.9141 | -22.6603 | 117.3059
2613965625 | -0.056381 | 0.03249 | 0.58897 | 0.56161 | 0.58993 | 0.55969 | -0.039265 | 0.066451 |  | 2.614 | -23.7321 | 150.0471 | -1.7895 | 43.638 | -1.7962 | 43.4933 | -22.2494 | 120.5783
2619562500 | -0.048898 | 0.039464 | 0.60246 | 0.54643 | 0.60355 | 0.54457 | -0.046176 | 0.065598 |  | 2.6196 | -24.0358 | 141.0939 | -1.7944 | 42.2081 | -1.7991 | 42.0591 | -21.9143 | 125.1424
2625159375 | -0.04228 | 0.048349 | 0.61553 | 0.53089 | 0.61665 | 0.52896 | -0.053419 | 0.063132 |  | 2.6252 | -23.8455 | 131.1691 | -1.7999 | 40.7774 | -1.8042 | 40.6229 | -21.6499 | 130.2364
2630756250 | -0.037796 | 0.058129 | 0.62825 | 0.51492 | 0.62944 | 0.51295 | -0.059989 | 0.059824 |  | 2.6308 | -23.1808 | 123.0318 | -1.8056 | 39.3386 | -1.8091 | 39.1778 | -21.4403 | 135.0791
2636353125 | -0.036229 | 0.067753 | 0.64062 | 0.4986 | 0.64156 | 0.49662 | -0.064562 | 0.05605 |  | 2.6364 | -22.2892 | 118.1343 | -1.8112 | 37.8936 | -1.8162 | 37.7425 | -21.3609 | 139.0368
2641950000 | -0.038141 | 0.075635 | 0.65251 | 0.48203 | 0.65321 | 0.47994 | -0.066162 | 0.052605 |  | 2.642 | -21.4416 | 116.7607 | -1.8169 | 36.4543 | -1.8242 | 36.3063 | -21.4602 | 141.5116
2647546875 | -0.043221 | 0.080728 | 0.66396 | 0.46528 | 0.66453 | 0.46309 | -0.064375 | 0.049975 |  | 2.6475 | -20.7649 | 118.1641 | -1.8222 | 35.0217 | -1.8306 | 34.8715 | -21.7773 | 142.1776
2653143750 | -0.050637 | 0.082141 | 0.67509 | 0.44822 | 0.67575 | 0.44615 | -0.059031 | 0.048256 |  | 2.6531 | -20.3099 | 121.6521 | -1.8267 | 33.5818 | -1.833 | 33.4337 | -22.3558 | 140.7347
2658740625 | -0.058905 | 0.079557 | 0.68578 | 0.43095 | 0.68644 | 0.42887 | -0.050494 | 0.04751 |  | 2.6587 | -20.0881 | 126.5167 | -1.8309 | 32.1457 | -1.8367 | 31.9959 | -23.1814 | 136.7441
2664337500 | -0.066773 | 0.073579 | 0.69622 | 0.41344 | 0.69664 | 0.41129 | -0.039966 | 0.047492 |  | 2.6643 | -20.0558 | 132.2238 | -1.8332 | 30.7036 | -1.8411 | 30.5574 | -24.1422 | 130.0816
2669934375 | -0.072356 | 0.065079 | 0.70623 | 0.39572 | 0.70673 | 0.39364 | -0.028565 | 0.048252 |  | 2.6699 | -20.2362 | 138.0307 | -1.8352 | 29.2633 | -1.8414 | 29.1174 | -25.0249 | 120.6256
2675531250 | -0.074807 | 0.055431 | 0.71583 | 0.37778 | 0.71654 | 0.37578 | -0.01792 | 0.049704 |  | 2.6755 | -20.6205 | 143.4622 | -1.8367 | 27.8227 | -1.84 | 27.6742 | -25.5415 | 109.8256
2681128125 | -0.073498 | 0.046599 | 0.72517 | 0.35975 | 0.7258 | 0.35764 | -0.0092619 | 0.051785 |  | 2.6811 | -21.2071 | 147.6244 | -1.8357 | 26.3853 | -1.8397 | 26.2317 | -25.5792 | 100.1404
2686725000 | -0.068383 | 0.03969 | 0.7341 | 0.34151 | 0.7347 | 0.33939 | -0.0034422 | 0.054615 |  | 2.6867 | -22.0401 | 149.8691 | -1.834 | 24.9485 | -1.8378 | 24.794 | -25.2365 | 93.6063
2692321875 | -0.060339 | 0.036069 | 0.7425 | 0.32301 | 0.74298 | 0.32082 | -0.0010364 | 0.057967 |  | 2.6923 | -23.0612 | 149.1305 | -1.8333 | 23.5105 | -1.838 | 23.3545 | -24.7351 | 91.0243
2697918750 | -0.050509 | 0.036289 | 0.75043 | 0.30422 | 0.75095 | 0.30213 | -0.0020905 | 0.061902 |  | 2.6979 | -24.1251 | 144.304 | -1.8329 | 22.0675 | -1.8362 | 21.9161 | -24.161 | 91.9343
2703515625 | -0.040289 | 0.040214 | 0.75785 | 0.28523 | 0.7581 | 0.28311 | -0.0060235 | 0.066302 |  | 2.7035 | -24.8941 | 135.0536 | -1.833 | 20.6244 | -1.8384 | 20.478 | -23.5338 | 95.191
2709112500 | -0.031047 | 0.047269 | 0.76449 | 0.26598 | 0.76474 | 0.26388 | -0.012015 | 0.070807 |  | 2.7091 | -24.9509 | 123.2975 | -1.8363 | 19.1839 | -1.8412 | 19.0373 | -22.8752 | 99.6303
2714709375 | -0.023827 | 0.056101 | 0.77054 | 0.24657 | 0.77077 | 0.24449 | -0.019054 | 0.074814 |  | 2.7147 | -24.3004 | 113.0122 | -1.8407 | 17.7441 | -1.8451 | 17.5991 | -22.2474 | 104.2882
2720306250 | -0.019112 | 0.065363 | 0.77596 | 0.2272 | 0.77615 | 0.22499 | -0.025987 | 0.077846 |  | 2.7203 | -23.3371 | 106.2985 | -1.8459 | 16.3202 | -1.8507 | 16.1657 | -21.7164 | 108.4607
2725903125 | -0.016971 | 0.073733 | 0.7808 | 0.20772 | 0.78107 | 0.20545 | -0.031931 | 0.079409 |  | 2.7259 | -22.4226 | 102.962 | -1.8522 | 14.8979 | -1.8557 | 14.7373 | -21.3517 | 111.9056
2731500000 | -0.017026 | 0.080188 | 0.78515 | 0.18812 | 0.78521 | 0.18588 | -0.036117 | 0.079234 |  | 2.7315 | -21.7264 | 101.9873 | -1.8586 | 13.4738 | -1.8634 | 13.3183 | -21.2019 | 114.5045
2737096875 | -0.018539 | 0.08431 | 0.78901 | 0.16843 | 0.78892 | 0.16633 | -0.038139 | 0.077022 |  | 2.7371 | -21.2773 | 102.4017 | -1.8648 | 12.05 | -1.8705 | 11.9053 | -21.3154 | 116.3435
2742693750 | -0.020944 | 0.085878 | 0.79284 | 0.14877 | 0.79245 | 0.14665 | -0.037878 | 0.073092 |  | 2.7427 | -21.0715 | 103.7058 | -1.866 | 10.6276 | -1.8743 | 10.4842 | -21.6895 | 117.3939
2748290625 | -0.023589 | 0.085381 | 0.79581 | 0.12892 | 0.79539 | 0.12684 | -0.035228 | 0.067894 |  | 2.7483 | -21.0533 | 105.4444 | -1.8714 | 9.2019 | -1.8793 | 9.0608 | -22.328 | 117.4232
2753887500 | -0.026077 | 0.0835 | 0.79836 | 0.10901 | 0.79811 | 0.10686 | -0.030368 | 0.062136 |  | 2.7539 | -21.1621 | 107.3438 | -1.8757 | 7.7755 | -1.8816 | 7.6262 | -23.2029 | 116.0468
2759484375 | -0.028495 | 0.080978 | 0.80066 | 0.089048 | 0.80034 | 0.086755 | -0.023739 | 0.056546 |  | 2.7595 | -21.3256 | 109.3863 | -1.8777 | 6.3463 | -1.8838 | 6.1866 | -24.2469 | 112.7735
2765081250 | -0.030694 | 0.078371 | 0.80252 | 0.068783 | 0.80207 | 0.066592 | -0.015599 | 0.051869 |  | 2.7651 | -21.4971 | 111.3876 | -1.8791 | 4.8987 | -1.886 | 4.7461 | -25.3258 | 106.7381
2770678125 | -0.032841 | 0.075958 | 0.80379 | 0.048487 | 0.80334 | 0.046331 | -0.006455 | 0.048926 |  | 2.7707 | -21.6443 | 113.3819 | -1.8814 | 3.4521 | -1.8876 | 3.3008 | -26.1343 | 97.5158
2776275000 | -0.034736 | 0.073848 | 0.80463 | 0.028222 | 0.80409 | 0.026133 | 0.0028467 | 0.047853 |  | 2.7763 | -21.7652 | 115.1912 | -1.8828 | 2.0088 | -1.8893 | 1.8615 | -26.3864 | 86.5956
2781871875 | -0.036174 | 0.071805 | 0.80475 | 0.0079881 | 0.80427 | 0.0058298 | 0.011563 | 0.048967 |  | 2.7819 | -21.8947 | 116.7381 | -1.8864 | 0.56871 | -1.8917 | 0.4153 | -25.9664 | 76.7137
2787468750 | -0.036593 | 0.070089 | 0.80446 | -0.01223 | 0.80413 | -0.014404 | 0.0188 | 0.052099 |  | 2.7875 | -22.0401 | 117.5689 | -1.8889 | -0.87096 | -1.8921 | -1.0262 | -25.1318 | 70.1581
2793065625 | -0.035134 | 0.068189 | 0.80375 | -0.032432 | 0.80324 | -0.034522 | 0.023762 | 0.056948 |  | 2.7931 | -22.3032 | 117.2594 | -1.8905 | -2.3107 | -1.8951 | -2.4609 | -24.1934 | 67.3515
2798662500 | -0.031186 | 0.066476 | 0.80258 | -0.052624 | 0.80211 | -0.054676 | 0.025815 | 0.062952 |  | 2.7987 | -22.6828 | 115.1328 | -1.8916 | -3.7514 | -1.8952 | -3.8996 | -23.3448 | 67.7024
2804259375 | -0.024655 | 0.065092 | 0.80092 | -0.072774 | 0.80024 | -0.074742 | 0.024796 | 0.069772 |  | 2.8043 | -23.1472 | 110.7453 | -1.8925 | -5.1918 | -1.8978 | -5.3359 | -22.6098 | 70.4359
2809856250 | -0.015633 | 0.064666 | 0.79864 | -0.092842 | 0.79777 | -0.09482 | 0.020864 | 0.076515 |  | 2.8099 | -23.5398 | 103.5907 | -1.8946 | -6.6309 | -1.9015 | -6.7782 | -22.0136 | 74.7471
2815453125 | -0.0050003 | 0.065696 | 0.79549 | -0.11284 | 0.79486 | -0.11485 | 0.014877 | 0.082729 |  | 2.8155 | -23.6241 | 94.3526 | -1.9008 | -8.0733 | -1.9044 | -8.2219 | -21.5086 | 79.8054
2821050000 | 0.0061081 | 0.068687 | 0.79206 | -0.13273 | 0.79137 | -0.13481 | 0.0078092 | 0.08777 |  | 2.8211 | -23.2283 | 84.9182 | -1.9046 | -9.513 | -1.9081 | -9.6677 | -21.0988 | 84.9156
2826646875 | 0.016025 | 0.073869 | 0.78802 | -0.15264 | 0.78708 | -0.15452 | 0.0010232 | 0.09104 |  | 2.8266 | -22.4311 | 77.7602 | -1.9093 | -10.9625 | -1.9154 | -11.1069 | -20.8148 | 89.3561
2832243750 | 0.023478 | 0.080929 | 0.78347 | -0.17226 | 0.78242 | -0.17406 | -0.0042799 | 0.091992 |  | 2.8322 | -21.487 | 73.8226 | -1.9146 | -12.3999 | -1.9214 | -12.5424 | -20.7156 | 92.6638
2837840625 | 0.027083 | 0.089126 | 0.77833 | -0.19167 | 0.77716 | -0.19334 | -0.0069748 | 0.090561 |  | 2.8378 | -20.6163 | 73.0973 | -1.921 | -13.8343 | -1.929 | -13.9699 | -20.8355 | 94.4041
2843437500 | 0.026366 | 0.097336 | 0.77269 | -0.21083 | 0.77156 | -0.21248 | -0.0066082 | 0.086484 |  | 2.8434 | -19.927 | 74.8438 | -1.9281 | -15.2618 | -1.9352 | -15.3973 | -21.236 | 94.3694
2849034375 | 0.021505 | 0.10447 | 0.76665 | -0.22967 | 0.76565 | -0.23145 | -0.0030078 | 0.08017 |  | 2.849 | -19.4398 | 78.3681 | -1.9348 | -16.6771 | -1.9397 | -16.8195 | -21.9137 | 92.1486
2854631250 | 0.013415 | 0.10919 | 0.76037 | -0.2484 | 0.75917 | -0.25018 | 0.0034023 | 0.07226 |  | 2.8546 | -19.171 | 82.9961 | -1.9391 | -18.0916 | -1.9455 | -18.2392 | -22.8125 | 87.3043
2860228125 | 0.0035157 | 0.11059 | 0.75361 | -0.26696 | 0.75244 | -0.26877 | 0.011763 | 0.063551 |  | 2.8602 | -19.1214 | 88.1791 | -1.9436 | -19.5061 | -1.949 | -19.6564 | -23.7913 | 79.5137
2865825000 | -0.0061582 | 0.10858 | 0.74646 | -0.28549 | 0.74538 | -0.28727 | 0.021008 | 0.055272 |  | 2.8658 | -19.2713 | 93.2462 | -1.9469 | -20.9295 | -1.951 | -21.0765 | -24.5639 | 69.1895
2871421875 | -0.014003 | 0.10334 | 0.73903 | -0.30393 | 0.73787 | -0.30565 | 0.030254 | 0.048349 |  | 2.8714 | -19.6353 | 97.7164 | -1.9481 | -22.3549 | -1.9526 | -22.5011 | -24.8772 | 57.964
2877018750 | -0.018092 | 0.095949 | 0.73117 | -0.32237 | 0.73001 | -0.32398 | 0.038536 | 0.043817 |  | 2.877 | -20.2075 | 100.6784 | -1.9482 | -23.7926 | -1.9526 | -23.9317 | -24.6789 | 48.6689
2882615625 | -0.0177 | 0.087874 | 0.72296 | -0.34058 | 0.72174 | -0.3422 | 0.045418 | 0.042423 |  | 2.8826 | -20.95 | 101.3882 | -1.9473 | -25.2247 | -1.9518 | -25.3669 | -24.1313 | 43.0469
2888212500 | -0.012572 | 0.080546 | 0.7142 | -0.35874 | 0.71291 | -0.36025 | 0.050557 | 0.044403 |  | 2.8882 | -21.7746 | 98.8711 | -1.9465 | -26.6702 | -1.9517 | -26.8085 | -23.4413 | 41.2924
2893809375 | -0.0033815 | 0.075386 | 0.70472 | -0.37662 | 0.70337 | -0.37809 | 0.05413 | 0.049545 |  | 2.8938 | -22.4455 | 92.5683 | -1.9485 | -28.1211 | -1.954 | -28.2597 | -22.6883 | 42.4678
2899406250 | 0.0084982 | 0.073199 | 0.69473 | -0.3943 | 0.69342 | -0.39579 | 0.056214 | 0.057183 |  | 2.8994 | -22.6518 | 83.3777 | -1.9509 | -29.5773 | -1.9553 | -29.7165 | -21.9179 | 45.4898
2905003125 | 0.021446 | 0.074362 | 0.68409 | -0.41157 | 0.68279 | -0.41315 | 0.057105 | 0.066298 |  | 2.905 | -22.226 | 73.9126 | -1.9561 | -31.0322 | -1.9593 | -31.178 | -21.1598 | 49.2603
2910600000 | 0.033737 | 0.078394 | 0.67304 | -0.42851 | 0.67157 | -0.42989 | 0.057213 | 0.075538 |  | 2.9106 | -21.3764 | 66.7156 | -1.9613 | -32.4839 | -1.9667 | -32.6244 | -20.4675 | 52.8594
2916196875 | 0.043766 | 0.08458 | 0.66155 | -0.44497 | 0.65988 | -0.44626 | 0.056448 | 0.083587 |  | 2.9162 | -20.4243 | 62.6404 | -1.9679 | -33.9257 | -1.9751 | -34.0692 | -19.9254 | 55.968
2921793750 | 0.050601 | 0.091676 | 0.64954 | -0.46088 | 0.64801 | -0.46219 | 0.055071 | 0.089315 |  | 2.9218 | -19.5999 | 61.1035 | -1.977 | -35.3572 | -1.9823 | -35.4983 | -19.5821 | 58.342
2927390625 | 0.053916 | 0.0985 | 0.63743 | -0.47649 | 0.63602 | -0.47771 | 0.053093 | 0.092029 |  | 2.9274 | -18.9931 | 61.305 | -1.9835 | -36.7789 | -1.9878 | -36.9099 | -19.4738 | 60.0187
2932987500 | 0.053985 | 0.10408 | 0.6251 | -0.49173 | 0.6234 | -0.49272 | 0.050702 | 0.091185 |  | 2.933 | -18.618 | 62.5847 | -1.989 | -38.1899 | -1.997 | -38.3219 | -19.6315 | 60.9246
2938584375 | 0.051519 | 0.10786 | 0.61242 | -0.50654 | 0.61092 | -0.5077 | 0.048241 | 0.086954 |  | 2.9386 | -18.45 | 64.4693 | -1.9953 | -39.5944 | -1.9998 | -39.7282 | -20.0488 | 60.9789
2944181250 | 0.047517 | 0.10984 | 0.59951 | -0.52122 | 0.5979 | -0.52241 | 0.046151 | 0.079685 |  | 2.9442 | -18.4395 | 66.6071 | -1.9991 | -41.0041 | -2.0039 | -41.1455 | -20.7162 | 59.9219
2949778125 | 0.042958 | 0.11025 | 0.5862 | -0.53556 | 0.58458 | -0.53676 | 0.04503 | 0.069957 |  | 2.9498 | -18.5388 | 68.7114 | -2.0035 | -42.4149 | -2.0076 | -42.5581 | -21.5979 | 57.2309
2955375000 | 0.038421 | 0.10979 | 0.57259 | -0.54981 | 0.571 | -0.55106 | 0.045312 | 0.058854 |  | 2.9554 | -18.6868 | 70.713 | -2.0055 | -43.837 | -2.0086 | -43.9821 | -22.583 | 52.4074
2960971875 | 0.034531 | 0.10884 | 0.55862 | -0.56383 | 0.55688 | -0.56491 | 0.047578 | 0.047362 |  | 2.961 | -18.8475 | 72.3979 | -2.0069 | -45.2661 | -2.0118 | -45.4098 | -23.4613 | 44.8695
2966568750 | 0.031519 | 0.10795 | 0.54423 | -0.57748 | 0.54256 | -0.57846 | 0.051694 | 0.036574 |  | 2.9666 | -18.9804 | 73.7229 | -2.0089 | -46.6979 | -2.0136 | -46.8346 | -23.9687 | 35.2797
2972165625 | 0.029317 | 0.10715 | 0.52933 | -0.59067 | 0.52771 | -0.59163 | 0.057886 | 0.02729 |  | 2.9722 | -19.0866 | 74.6981 | -2.0129 | -48.1351 | -2.017 | -48.2681 | -23.877 | 25.241
2977762500 | 0.028004 | 0.10627 | 0.51426 | -0.60357 | 0.5125 | -0.60444 | 0.065352 | 0.020477 |  | 2.9778 | -19.1803 | 75.2371 | -2.0151 | -49.5681 | -2.0204 | -49.7053 | -23.2881 | 17.3971
2983359375 | 0.027732 | 0.10492 | 0.49886 | -0.61601 | 0.49716 | -0.61693 | 0.073549 | 0.016702 |  | 2.9834 | -19.2894 | 75.1949 | -2.0181 | -50.9985 | -2.022 | -51.1358 | -22.4501 | 12.7939
2988956250 | 0.028685 | 0.10251 | 0.48333 | -0.62827 | 0.4815 | -0.62906 | 0.081441 | 0.016382 |  | 2.989 | -19.4571 | 74.3675 | -2.0181 | -52.429 | -2.0235 | -52.5688 | -21.6109 | 11.3735
2994553125 | 0.031147 | 0.098785 | 0.46734 | -0.63998 | 0.46562 | -0.64074 | 0.08817 | 0.01944 |  | 2.9946 | -19.6946 | 72.5 | -2.0205 | -53.8614 | -2.0249 | -53.9942 | -20.8874 | 12.434
3000150000 | 0.035503 | 0.093704 | 0.45125 | -0.65132 | 0.44944 | -0.65204 | 0.093208 | 0.02546 |  | 3.0002 | -19.9823 | 69.2492 | -2.0215 | -55.2851 | -2.0263 | -55.4222 | -20.2984 | 15.2776
3005746875 | 0.041819 | 0.087823 | 0.43492 | -0.66237 | 0.43293 | -0.66279 | 0.096014 | 0.033645 |  | 3.0057 | -20.2403 | 64.5373 | -2.0212 | -56.7103 | -2.0293 | -56.8478 | -19.8503 | 19.3112
3011343750 | 0.050006 | 0.081981 | 0.41818 | -0.6726 | 0.41628 | -0.67303 | 0.096499 | 0.042652 |  | 3.0113 | -20.352 | 58.6179 | -2.0255 | -58.1294 | -2.0325 | -58.2628 | -19.5346 | 23.845
3016940625 | 0.059539 | 0.077368 | 0.40119 | -0.68249 | 0.39924 | -0.68286 | 0.094842 | 0.051259 |  | 3.0169 | -20.2087 | 52.4199 | -2.0291 | -59.552 | -2.0364 | -59.6868 | -19.347 | 28.3897
3022537500 | 0.069359 | 0.075103 | 0.3839 | -0.69176 | 0.38213 | -0.69223 | 0.091559 | 0.057832 |  | 3.0225 | -19.8084 | 47.2769 | -2.0348 | -60.9717 | -2.0398 | -61.1003 | -19.3079 | 32.2778
3028134375 | 0.078269 | 0.075909 | 0.36647 | -0.7005 | 0.36462 | -0.70097 | 0.087074 | 0.061066 |  | 3.0281 | -19.2488 | 44.1232 | -2.0412 | -62.3833 | -2.046 | -62.5185 | -19.465 | 35.0423
3033731250 | 0.084928 | 0.079949 | 0.34885 | -0.70876 | 0.34703 | -0.70922 | 0.08201 | 0.060113 |  | 3.0337 | -18.6631 | 43.2705 | -2.048 | -63.7937 | -2.0522 | -63.927 | -19.8551 | 36.2414
3039328125 | 0.088129 | 0.087014 | 0.33109 | -0.71666 | 0.32919 | -0.71698 | 0.076834 | 0.054745 |  | 3.0393 | -18.1423 | 44.6351 | -2.0535 | -65.2034 | -2.0591 | -65.3387 | -20.5059 | 35.4701
3044925000 | 0.087192 | 0.095825 | 0.31313 | -0.72403 | 0.31121 | -0.72431 | 0.071893 | 0.045304 |  | 3.0449 | -17.7508 | 47.7008 | -2.0602 | -66.6121 | -2.0658 | -66.7485 | -21.414 | 32.2174
3050521875 | 0.082025 | 0.10475 | 0.29508 | -0.73105 | 0.29306 | -0.7313 | 0.067479 | 0.032761 |  | 3.0505 | -17.5199 | 51.9381 | -2.0656 | -68.019 | -2.0713 | -68.1621 | -22.4974 | 25.8965
3056118750 | 0.073341 | 0.11224 | 0.27683 | -0.73774 | 0.27483 | -0.73799 | 0.063734 | 0.018784 |  | 3.0561 | -17.453 | 56.8377 | -2.0698 | -69.4321 | -2.075 | -69.5745 | -23.5508 | 16.4213
3061715625 | 0.062488 | 0.11651 | 0.25831 | -0.74425 | 0.25628 | -0.74425 | 0.060973 | 0.0048613 |  | 3.0617 | -17.5745 | 61.7948 | -2.0717 | -70.8595 | -2.079 | -70.9993 | -24.2697 | 4.5585
3067312500 | 0.051079 | 0.11671 | 0.23957 | -0.75042 | 0.23764 | -0.75035 | 0.059466 | -0.0073826 |  | 3.0673 | -17.897 | 66.3621 | -2.0725 | -72.2946 | -2.0796 | -72.4268 | -24.4482 | -7.0769
3072909375 | 0.041054 | 0.1124 | 0.22063 | -0.75621 | 0.21869 | -0.75606 | 0.059558 | -0.016623 |  | 3.0729 | -18.4406 | 69.9358 | -2.0724 | -73.735 | -2.08 | -73.8672 | -24.1754 | -15.5944
3078506250 | 0.034225 | 0.10427 | 0.20144 | -0.76169 | 0.19951 | -0.76157 | 0.061358 | -0.022125 |  | 3.0785 | -19.1927 | 71.8282 | -2.0708 | -75.1868 | -2.0775 | -75.3201 | -23.7117 | -19.8285
3084103125 | 0.031742 | 0.093384 | 0.18215 | -0.76682 | 0.18012 | -0.76664 | 0.064935 | -0.023737 |  | 3.0841 | -20.1197 | 71.2268 | -2.0677 | -76.6377 | -2.0748 | -76.7787 | -23.2057 | -20.0795
3089700000 | 0.034097 | 0.081462 | 0.16269 | -0.77148 | 0.16061 | -0.77132 | 0.070027 | -0.021787 |  | 3.0897 | -21.0798 | 67.2876 | -2.0646 | -78.0921 | -2.071 | -78.2377 | -22.6934 | -17.2824
3095296875 | 0.040839 | 0.070362 | 0.14307 | -0.77565 | 0.14105 | -0.7752 | 0.076056 | -0.017201 |  | 3.0953 | -21.7923 | 59.8685 | -2.0614 | -79.5495 | -2.0702 | -79.688 | -22.1607 | -12.7436
3100893750 | 0.050828 | 0.0616 | 0.12352 | -0.77898 | 0.12151 | -0.77858 | 0.082168 | -0.011044 |  | 3.1009 | -21.9531 | 50.4729 | -2.0617 | -80.9897 | -2.0694 | -81.1299 | -21.6282 | -7.655
3106490625 | 0.062217 | 0.056199 | 0.10395 | -0.78149 | 0.10206 | -0.78128 | 0.087353 | -0.00436 |  | 3.1065 | -21.5309 | 42.0904 | -2.0653 | -82.4234 | -2.0704 | -82.5576 | -21.1636 | -2.8574
3112087500 | 0.073028 | 0.054337 | 0.084528 | -0.7835 | 0.082668 | -0.78329 | 0.090669 | 0.0020061 |  | 3.1121 | -20.8167 | 36.6513 | -2.0689 | -83.8425 | -2.0735 | -83.9753 | -20.8487 | 1.2675
3117684375 | 0.0815 | 0.055789 | 0.065398 | -0.78497 | 0.063442 | -0.78453 | 0.091341 | 0.0072513 |  | 3.1177 | -20.1079 | 34.3931 | -2.0729 | -85.2375 | -2.0795 | -85.3768 | -20.7594 | 4.5391
3123281250 | 0.086279 | 0.059506 | 0.046367 | -0.78597 | 0.044312 | -0.78541 | 0.088948 | 0.010986 |  | 3.1233 | -19.592 | 34.5936 | -2.0768 | -86.6239 | -2.0843 | -86.7708 | -20.9516 | 7.0408
3128878125 | 0.08715 | 0.064626 | 0.027295 | -0.78643 | 0.025383 | -0.78588 | 0.08327 | 0.01286 |  | 3.1289 | -19.2916 | 36.5587 | -2.0816 | -88.0122 | -2.0883 | -88.15 | -21.4879 | 8.7796
3134475000 | 0.084235 | 0.069843 | 0.0082617 | -0.78654 | 0.0062887 | -0.78581 | 0.074826 | 0.012747 |  | 3.1345 | -19.2178 | 39.6637 | -2.0851 | -89.3982 | -2.0934 | -89.5415 | -22.3947 | 9.6676
3140071875 | 0.078603 | 0.074361 | -0.010893 | -0.78604 | -0.0128 | -0.78543 | 0.064316 | 0.010623 |  | 3.1401 | -19.3151 | 43.4115 | -2.0903 | -90.7939 | -2.0967 | -90.9337 | -23.7168 | 9.3785
3145668750 | 0.071552 | 0.077647 | -0.030209 | -0.78529 | -0.032107 | -0.78473 | 0.052772 | 0.006489 |  | 3.1457 | -19.5277 | 47.3395 | -2.093 | -92.203 | -2.0983 | -92.3429 | -25.4867 | 7.01
3151265625 | 0.064394 | 0.079656 | -0.049628 | -0.784 | -0.051483 | -0.78343 | 0.041342 | 0.00070059 |  | 3.1513 | -19.7916 | 51.048 | -2.0963 | -93.6221 | -2.1013 | -93.7598 | -27.6709 | 0.97085
3156862500 | 0.058064 | 0.080486 | -0.069122 | -0.78244 | -0.07094 | -0.78155 | 0.031115 | -0.0065731 |  | 3.1569 | -20.0659 | 54.1927 | -2.0972 | -95.0485 | -2.1053 | -95.1864 | -29.951 | -11.9283
3162459375 | 0.053086 | 0.080587 | -0.088688 | -0.78033 | -0.090412 | -0.77943 | 0.023207 | -0.014707 |  | 3.1625 | -20.3094 | 56.6257 | -2.0987 | -96.4841 | -2.1064 | -96.6166 | -31.2214 | -32.3635
3168056250 | 0.049464 | 0.080114 | -0.10825 | -0.77771 | -0.10993 | -0.77666 | 0.018175 | -0.022948 |  | 3.1681 | -20.5233 | 58.3082 | -2.1003 | -97.924 | -2.1093 | -98.0565 | -30.6706 | -51.6205
3173653125 | 0.046662 | 0.079128 | -0.12774 | -0.77455 | -0.12949 | -0.77345 | 0.01653 | -0.030615 |  | 3.1737 | -20.7373 | 59.4716 | -2.1025 | -99.3648 | -2.1113 | -99.5041 | -29.1703 | -61.6338
3179250000 | 0.044478 | 0.077455 | -0.14714 | -0.77094 | -0.14894 | -0.76988 | 0.018123 | -0.036551 |  | 3.1793 | -20.9813 | 60.1337 | -2.1042 | -100.805 | -2.112 | -100.9489 | -27.7874 | -63.6261
3184846875 | 0.042432 | 0.074632 | -0.1665 | -0.76684 | -0.16828 | -0.76572 | 0.02259 | -0.040085 |  | 3.1848 | -21.3251 | 60.3795 | -2.1059 | -102.2501 | -2.1137 | -102.3947 | -26.7426 | -60.5962
3190443750 | 0.040415 | 0.070286 | -0.18588 | -0.76237 | -0.18754 | -0.76116 | 0.029064 | -0.040611 |  | 3.1904 | -21.822 | 60.1011 | -2.1059 | -103.7027 | -2.1145 | -103.8415 | -26.0311 | -54.4095
3196040625 | 0.038616 | 0.064042 | -0.20518 | -0.75742 | -0.20684 | -0.7563 | 0.03663 | -0.037848 |  | 3.196 | -22.5239 | 58.9113 | -2.1057 | -105.1574 | -2.1128 | -105.2957 | -25.5686 | -45.9363
3201637500 | 0.037579 | 0.05605 | -0.22432 | -0.752 | -0.22598 | -0.75079 | 0.044207 | -0.032063 |  | 3.2016 | -23.4163 | 56.1602 | -2.1054 | -106.6101 | -2.113 | -106.7517 | -25.2545 | -35.9526
3207234375 | 0.037658 | 0.04688 | -0.24334 | -0.74615 | -0.24507 | -0.7448 | 0.050566 | -0.023959 |  | 3.2072 | -24.4179 | 51.2259 | -2.1045 | -108.0625 | -2.1128 | -108.2132 | -25.0432 | -25.3527
3212831250 | 0.03941 | 0.037638 | -0.26224 | -0.73974 | -0.26396 | -0.73848 | 0.054878 | -0.01464 |  | 3.2128 | -25.2727 | 43.6824 | -2.1044 | -109.5194 | -2.1111 | -109.669 | -24.9135 | -14.937
3218428125 | 0.04288 | 0.029713 | -0.2809 | -0.73279 | -0.28253 | -0.73152 | 0.056273 | -0.0053881 |  | 3.2184 | -25.6518 | 34.7194 | -2.105 | -110.973 | -2.1116 | -111.1174 | -24.9544 | -5.4693
3224025000 | 0.047926 | 0.024646 | -0.29936 | -0.72554 | -0.30084 | -0.72413 | 0.054254 | 0.0025688 |  | 3.224 | -25.3695 | 27.2151 | -2.1041 | -112.421 | -2.1122 | -112.5603 | -25.3016 | 2.7107
3229621875 | 0.053716 | 0.023646 | -0.31733 | -0.71762 | -0.31879 | -0.71627 | 0.04851 | 0.0082331 |  | 3.2296 | -24.6287 | 23.7595 | -2.1064 | -113.8546 | -2.1136 | -113.9924 | -26.1601 | 9.6325
3235218750 | 0.059239 | 0.026993 | -0.33492 | -0.70927 | -0.33636 | -0.70779 | 0.039472 | 0.011183 |  | 3.2352 | -23.7285 | 24.4969 | -2.1096 | -115.2769 | -2.1175 | -115.4184 | -27.739 | 15.8183
3240815625 | 0.063276 | 0.034719 | -0.35208 | -0.70052 | -0.35355 | -0.69905 | 0.027845 | 0.011316 |  | 3.2408 | -22.8323 | 28.7535 | -2.1135 | -116.684 | -2.1206 | -116.8281 | -30.4412 | 22.1165
3246412500 | 0.064594 | 0.045566 | -0.36887 | -0.6914 | -0.37022 | -0.68978 | 0.014703 | 0.0090686 |  | 3.2464 | -22.0421 | 35.2001 | -2.1176 | -118.0804 | -2.1264 | -118.2234 | -35.2516 | 31.6648
3252009375 | 0.062544 | 0.057718 | -0.38525 | -0.68188 | -0.38664 | -0.68024 | 0.0014607 | 0.0051117 |  | 3.252 | -21.4007 | 42.702 | -2.1227 | -119.466 | -2.1309 | -119.6135 | -45.4877 | 74.0526
3257606250 | 0.056914 | 0.069157 | -0.40141 | -0.67197 | -0.40257 | -0.67018 | -0.010529 | 0.00034395 |  | 3.2576 | -20.9572 | 50.5469 | -2.1277 | -120.8527 | -2.1381 | -120.9925 | -39.548 | 178.1289
3263203125 | 0.048097 | 0.077624 | -0.41733 | -0.66162 | -0.41847 | -0.65993 | -0.019747 | -0.0044396 |  | 3.2632 | -20.789 | 58.2171 | -2.1332 | -122.2423 | -2.1422 | -122.3797 | -33.8759 | -167.3292
3268800000 | 0.03746 | 0.081605 | -0.43308 | -0.65101 | -0.43415 | -0.64923 | -0.025035 | -0.0087531 |  | 3.2688 | -20.9353 | 65.3429 | -2.137 | -123.6334 | -2.1468 | -123.7711 | -31.5282 | -160.7287
3274396875 | 0.026686 | 0.080227 | -0.44888 | -0.63995 | -0.44983 | -0.6381 | -0.025941 | -0.012244 |  | 3.2744 | -21.4578 | 71.6015 | -2.1394 | -125.0469 | -2.1501 | -125.1818 | -30.8467 | -154.7338
3279993750 | 0.017673 | 0.073801 | -0.4646 | -0.62841 | -0.46558 | -0.62651 | -0.022298 | -0.014741 |  | 3.28 | -22.3966 | 76.5334 | -2.1413 | -126.4766 | -2.1519 | -126.6172 | -31.46 | -146.5325
3285590625 | 0.011823 | 0.063295 | -0.48023 | -0.61628 | -0.48122 | -0.61451 | -0.014812 | -0.016251 |  | 3.2856 | -23.8237 | 79.4194 | -2.1437 | -127.9276 | -2.1524 | -128.064 | -33.1561 | -132.3477
3291187500 | 0.009906 | 0.05036 | -0.49596 | -0.60389 | -0.49685 | -0.60204 | -0.0048582 | -0.016847 |  | 3.2912 | -25.7934 | 78.8718 | -2.142 | -129.3953 | -2.1516 | -129.532 | -35.1226 | -106.0862
3296784375 | 0.012146 | 0.037151 | -0.51132 | -0.59074 | -0.51219 | -0.58893 | 0.0062133 | -0.01648 |  | 3.2968 | -28.1595 | 71.8954 | -2.1438 | -130.8781 | -2.1526 | -131.0132 | -35.0838 | -69.3421
3302381250 | 0.017868 | 0.025875 | -0.52645 | -0.57729 | -0.52751 | -0.57549 | 0.016993 | -0.015002 |  | 3.3024 | -30.049 | 55.3736 | -2.1437 | -132.3628 | -2.1506 | -132.5092 | -32.8918 | -41.4386
3307978125 | 0.025592 | 0.018106 | -0.54124 | -0.5634 | -0.54217 | -0.56166 | 0.025605 | -0.01225 |  | 3.308 | -30.0755 | 35.2786 | -2.1441 | -133.8506 | -2.1508 | -133.9885 | -30.9383 | -25.5681
3313575000 | 0.033853 | 0.014698 | -0.55559 | -0.54924 | -0.55639 | -0.54742 | 0.031058 | -0.0079654 |  | 3.3136 | -28.6581 | 23.4685 | -2.1443 | -135.3295 | -2.1521 | -135.4658 | -29.8799 | -14.3847
3319171875 | 0.04106 | 0.01596 | -0.56936 | -0.53484 | -0.57005 | -0.53296 | 0.032505 | -0.0021809 |  | 3.3192 | -27.1206 | 21.2409 | -2.1451 | -136.7908 | -2.1538 | -136.9262 | -29.7416 | -3.8386
3324768750 | 0.045777 | 0.020912 | -0.58253 | -0.52011 | -0.58324 | -0.51836 | 0.030105 | 0.0049026 |  | 3.3248 | -25.9639 | 24.5518 | -2.1477 | -138.24 | -2.1548 | -138.3709 | -30.3134 | 9.2493
3330365625 | 0.047644 | 0.028534 | -0.59518 | -0.50525 | -0.59587 | -0.50332 | 0.024001 | 0.012843 |  | 3.3304 | -25.1086 | 30.9169 | -2.1501 | -139.6719 | -2.1581 | -139.8129 | -31.3019 | 28.1512
3335962500 | 0.046645 | 0.037233 | -0.60726 | -0.49014 | -0.60797 | -0.4882 | 0.0151 | 0.020763 |  | 3.336 | -24.483 | 38.5976 | -2.1538 | -141.0917 | -2.1613 | -141.2356 | -31.8104 | 53.9735
3341559375 | 0.043559 | 0.045513 | -0.61896 | -0.47489 | -0.61963 | -0.47291 | 0.0043694 | 0.02773 |  | 3.3416 | -24.0134 | 46.2566 | -2.1564 | -142.5032 | -2.1639 | -142.6486 | -31.0344 | 81.0455
3347156250 | 0.039465 | 0.05238 | -0.63006 | -0.45931 | -0.63068 | -0.4573 | -0.0070172 | 0.032801 |  | 3.3472 | -23.6642 | 53.0044 | -2.1614 | -143.9085 | -2.169 | -144.0548 | -29.488 | 102.0756
3352753125 | 0.035477 | 0.057077 | -0.64088 | -0.44345 | -0.64127 | -0.44157 | -0.017816 | 0.035098 |  | 3.3528 | -23.4521 | 58.1362 | -2.1654 | -145.319 | -2.1737 | -145.4494 | -28.0987 | 116.9124
3358350000 | 0.03241 | 0.059625 | -0.65117 | -0.42738 | -0.65156 | -0.42561 | -0.027048 | 0.034351 |  | 3.3584 | -23.3671 | 61.473 | -2.1705 | -146.722 | -2.1776 | -146.8468 | -27.1861 | 128.2166
3363946875 | 0.030658 | 0.060199 | -0.6611 | -0.41116 | -0.66142 | -0.40928 | -0.033815 | 0.030718 |  | 3.3639 | -23.4068 | 63.011 | -2.1746 | -148.1213 | -2.1825 | -148.2511 | -26.8047 | 137.7476
3369543750 | 0.030045 | 0.059232 | -0.67055 | -0.39459 | -0.67096 | -0.39266 | -0.037373 | 0.02471 |  | 3.3695 | -23.5545 | 63.1037 | -2.18 | -149.525 | -2.187 | -149.6633 | -26.9739 | 146.5285
3375140625 | 0.029967 | 0.057271 | -0.6798 | -0.37777 | -0.68011 | -0.37571 | -0.037282 | 0.017209 |  | 3.3751 | -23.7903 | 62.3791 | -2.1836 | -150.9392 | -2.1917 | -151.0826 | -27.7313 | 155.2225
3380737500 | 0.029609 | 0.054603 | -0.68875 | -0.3607 | -0.68903 | -0.35865 | -0.033475 | 0.0095112 |  | 3.3807 | -24.1362 | 61.5308 | -2.1862 | -152.3589 | -2.194 | -152.5024 | -29.1684 | 164.1388
3386334375 | 0.028475 | 0.051423 | -0.69743 | -0.34323 | -0.69764 | -0.34128 | -0.026299 | 0.0026651 |  | 3.3863 | -24.6152 | 61.0248 | -2.1881 | -153.7963 | -2.1956 | -153.9324 | -31.5568 | 174.2135
3391931250 | 0.02625 | 0.047492 | -0.70587 | -0.32572 | -0.70579 | -0.32374 | -0.016404 | -0.0023926 |  | 3.3919 | -25.3097 | 61.0694 | -2.1872 | -155.2294 | -2.1972 | -155.3596 | -35.6098 | -171.7013
3397528125 | 0.023082 | 0.042649 | -0.71374 | -0.30793 | -0.71394 | -0.30605 | -0.0049648 | -0.005011 |  | 3.3975 | -26.2861 | 61.5774 | -2.1879 | -156.6634 | -2.1941 | -156.7964 | -43.0313 | -134.7347
3403125000 | 0.019721 | 0.036928 | -0.72126 | -0.28991 | -0.72142 | -0.288 | 0.0065302 | -0.0049396 |  | 3.4031 | -27.5633 | 61.8957 | -2.1877 | -158.1022 | -2.194 | -158.2375 | -41.7365 | -37.1047
3408721875 | 0.017091 | 0.03044 | -0.72829 | -0.27163 | -0.72826 | -0.26971 | 0.016752 | -0.002354 |  | 3.4087 | -29.1411 | 60.6865 | -2.1882 | -159.5462 | -2.1961 | -159.6778 | -35.4337 | -7.999
3414318750 | 0.016342 | 0.023776 | -0.73475 | -0.25314 | -0.73475 | -0.2512 | 0.024257 | 0.0024979 |  | 3.4143 | -30.7969 | 55.4969 | -2.1901 | -160.9897 | -2.1971 | -161.125 | -32.2576 | 5.8794
3419915625 | 0.018313 | 0.017841 | -0.74089 | -0.23441 | -0.74072 | -0.23241 | 0.027928 | 0.009227 |  | 3.4199 | -31.8463 | 44.2524 | -2.1906 | -162.4428 | -2.1991 | -162.58 | -30.6292 | 18.2827
3425512500 | 0.023349 | 0.013845 | -0.74636 | -0.21541 | -0.74631 | -0.21345 | 0.027348 | 0.017065 |  | 3.4255 | -31.3261 | 30.6651 | -2.1935 | -163.901 | -2.2001 | -164.0388 | -29.8333 | 31.9633
3431109375 | 0.031101 | 0.012778 | -0.7513 | -0.19618 | -0.7512 | -0.19417 | 0.022549 | 0.025511 |  | 3.4311 | -29.4672 | 22.3354 | -2.1972 | -165.3654 | -2.204 | -165.5075 | -29.3583 | 48.5271
3436706250 | 0.040608 | 0.015374 | -0.75561 | -0.17681 | -0.75541 | -0.1748 | 0.014334 | 0.033911 |  | 3.4367 | -27.246 | 20.7363 | -2.2025 | -166.8299 | -2.2099 | -166.9714 | -28.6793 | 67.0865
3442303125 | 0.050365 | 0.021689 | -0.75941 | -0.1573 | -0.759 | -0.15535 | 0.0038194 | 0.041581 |  | 3.4423 | -25.2185 | 23.2983 | -2.2081 | -168.2976 | -2.217 | -168.4327 | -27.5857 | 84.7518
3447900000 | 0.058731 | 0.031086 | -0.76252 | -0.13788 | -0.76234 | -0.13601 | -0.0074967 | 0.047808 |  | 3.4479 | -23.55 | 27.8923 | -2.2152 | -169.7503 | -2.221 | -169.8843 | -26.3046 | 98.9119
3453496875 | 0.064104 | 0.042281 | -0.76525 | -0.11852 | -0.7649 | -0.11669 | -0.018119 | 0.051975 |  | 3.4535 | -22.2937 | 33.4075 | -2.221 | -171.1959 | -2.228 | -171.3262 | -25.186 | 109.2194
3459093750 | 0.065344 | 0.053193 | -0.7676 | -0.099426 | -0.76701 | -0.097413 | -0.026585 | 0.053453 |  | 3.4591 | -21.4878 | 39.1467 | -2.2251 | -172.6196 | -2.2345 | -172.7619 | -24.4806 | 116.4439
3464690625 | 0.062231 | 0.061922 | -0.76919 | -0.08038 | -0.76892 | -0.078454 | -0.031975 | 0.052013 |  | 3.4647 | -21.1311 | 44.8576 | -2.2321 | -174.0343 | -2.2374 | -174.1742 | -24.2855 | 121.581
3470287500 | 0.055193 | 0.066715 | -0.77079 | -0.061464 | -0.77039 | -0.059526 | -0.033884 | 0.04744 |  | 3.4703 | -21.251 | 50.3993 | -2.2337 | -175.4408 | -2.2399 | -175.5817 | -24.6868 | 125.5365
3475884375 | 0.045563 | 0.06644 | -0.77206 | -0.042512 | -0.77153 | -0.040659 | -0.032238 | 0.040084 |  | 3.4759 | -21.8774 | 55.5585 | -2.2338 | -176.8483 | -2.2409 | -176.9833 | -25.7741 | 128.8079
3481481250 | 0.035258 | 0.061063 | -0.77295 | -0.023605 | -0.77237 | -0.021714 | -0.027388 | 0.030632 |  | 3.4815 | -23.0348 | 59.9976 | -2.233 | -178.2508 | -2.2401 | -178.3897 | -27.7252 | 131.8003
3487078125 | 0.026319 | 0.051227 | -0.77334 | -0.0045505 | -0.77296 | -0.00275 | -0.020216 | 0.020125 |  | 3.4871 | -24.7927 | 62.8069 | -2.2325 | -179.6629 | -2.2368 | -179.7962 | -30.8953 | 135.1282
3492675000 | 0.020399 | 0.038712 | -0.77351 | 0.014568 | -0.77289 | 0.016365 | -0.011667 | 0.010081 |  | 3.4927 | -27.1789 | 62.2128 | -2.2291 | 178.921 | -2.2357 | 178.787 | -36.2389 | 139.1693
3498271875 | 0.018557 | 0.025598 | -0.7729 | 0.033708 | -0.77226 | 0.035545 | -0.0028562 | 0.0017513 |  | 3.4983 | -30.0017 | 54.0606 | -2.2293 | 177.5028 | -2.2355 | 177.3647 | -49.4982 | 148.4858
3503868750 | 0.021034 | 0.014046 | -0.77178 | 0.05307 | -0.77104 | 0.054807 | 0.0056282 | -0.0034099 |  | 3.5039 | -31.9401 | 33.7351 | -2.2297 | 176.0663 | -2.2366 | 175.9342 | -43.6348 | -31.21
3509465625 | 0.027163 | 0.0059021 | -0.76997 | 0.072386 | -0.7692 | 0.074127 | 0.013001 | -0.0043947 |  | 3.5095 | -31.1202 | 12.2591 | -2.2323 | 174.6293 | -2.239 | 174.4955 | -37.2504 | -18.676
3515062500 | 0.035745 | 0.0024699 | -0.7677 | 0.091668 | -0.7668 | 0.093383 | 0.01885 | -0.0007625 |  | 3.5151 | -28.915 | 3.9527 | -2.2347 | 173.1907 | -2.2424 | 173.0566 | -34.4865 | -2.3164
3520659375 | 0.044989 | 0.0037074 | -0.76484 | 0.1109 | -0.76383 | 0.11271 | 0.022943 | 0.0072796 |  | 3.5207 | -26.9086 | 4.7109 | -2.2382 | 171.7501 | -2.2465 | 171.6064 | -32.3703 | 17.6035
3526256250 | 0.053525 | 0.0091996 | -0.76141 | 0.13 | -0.76032 | 0.1317 | 0.025106 | 0.018776 |  | 3.5263 | -25.3024 | 9.7524 | -2.2429 | 170.3112 | -2.2516 | 170.1729 | -30.0751 | 36.791
3531853125 | 0.060093 | 0.017322 | -0.75746 | 0.14905 | -0.75628 | 0.15068 | 0.025201 | 0.032253 |  | 3.5319 | -24.0769 | 16.0796 | -2.2478 | 168.8679 | -2.2573 | 168.7317 | -27.7589 | 51.9972
3537450000 | 0.064259 | 0.026334 | -0.75288 | 0.168 | -0.75174 | 0.16951 | 0.023196 | 0.04598 |  | 3.5375 | -23.1671 | 22.2845 | -2.2544 | 167.421 | -2.2633 | 167.293 | -25.7639 | 63.2299
3543046875 | 0.066193 | 0.034367 | -0.74797 | 0.18677 | -0.74677 | 0.18819 | 0.019081 | 0.058249 |  | 3.543 | -22.5472 | 27.4378 | -2.2596 | 165.9797 | -2.2688 | 165.8555 | -24.2515 | 71.8621
3548643750 | 0.066491 | 0.040007 | -0.74266 | 0.20531 | -0.7415 | 0.20674 | 0.013139 | 0.067398 |  | 3.5486 | -22.2029 | 31.0352 | -2.2643 | 164.5464 | -2.2727 | 164.4209 | -23.265 | 78.9688
3554240625 | 0.065861 | 0.042644 | -0.73689 | 0.22351 | -0.73577 | 0.22506 | 0.0059481 | 0.072634 |  | 3.5542 | -22.1069 | 32.9221 | -2.2698 | 163.1268 | -2.2767 | 162.9917 | -22.7482 | 85.3184
3559837500 | 0.065126 | 0.042205 | -0.73089 | 0.24165 | -0.72975 | 0.24324 | -0.0018912 | 0.073385 |  | 3.5598 | -22.2021 | 32.9454 | -2.2725 | 161.7046 | -2.2789 | 161.566 | -22.685 | 91.4763
3565434375 | 0.064497 | 0.039647 | -0.72444 | 0.25963 | -0.72316 | 0.26113 | -0.0092549 | 0.069691 |  | 3.5654 | -22.4171 | 31.5795 | -2.2752 | 160.283 | -2.2831 | 160.1453 | -23.0606 | 97.5645
3571031250 | 0.064314 | 0.03573 | -0.71753 | 0.27754 | -0.71615 | 0.27891 | -0.014934 | 0.062297 |  | 3.571 | -22.6656 | 29.0547 | -2.2777 | 158.8534 | -2.2866 | 158.7211 | -23.868 | 103.4805
3576628125 | 0.064042 | 0.031742 | -0.71005 | 0.29528 | -0.70887 | 0.29665 | -0.0182 | 0.05214 |  | 3.5766 | -22.9167 | 26.3652 | -2.2815 | 157.4198 | -2.2878 | 157.2913 | -25.1573 | 109.2418
3582225000 | 0.063253 | 0.028408 | -0.70218 | 0.31303 | -0.70091 | 0.31435 | -0.01812 | 0.040553 |  | 3.5822 | -23.1804 | 24.1861 | -2.2838 | 155.973 | -2.2908 | 155.844 | -27.049 | 114.0765
3587821875 | 0.061836 | 0.026186 | -0.69391 | 0.33055 | -0.6926 | 0.33189 | -0.014497 | 0.028903 |  | 3.5878 | -23.4589 | 22.9518 | -2.2858 | 154.5289 | -2.2926 | 154.3965 | -29.8066 | 116.6372
3593418750 | 0.059207 | 0.025024 | -0.68528 | 0.34808 | -0.68382 | 0.34937 | -0.0075785 | 0.018531 |  | 3.5934 | -23.8387 | 22.911 | -2.2858 | 153.0721 | -2.294 | 152.937 | -33.9703 | 112.2425
3599015625 | 0.055783 | 0.024431 | -0.67615 | 0.36535 | -0.67458 | 0.36656 | 0.0018861 | 0.010673 |  | 3.599 | -24.3079 | 23.6516 | -2.2866 | 151.6157 | -2.2957 | 151.4808 | -39.3004 | 79.9789
3604612500 | 0.051985 | 0.023615 | -0.6666 | 0.38241 | -0.66512 | 0.38355 | 0.012797 | 0.0062269 |  | 3.6046 | -24.8677 | 24.4303 | -2.2871 | 150.1579 | -2.2952 | 150.0299 | -36.9349 | 25.9471
3610209375 | 0.049205 | 0.022171 | -0.65668 | 0.39917 | -0.65511 | 0.40026 | 0.023804 | 0.0058393 |  | 3.6102 | -25.3571 | 24.2557 | -2.2874 | 148.7063 | -2.2961 | 148.576 | -32.2133 | 13.7832
3615806250 | 0.048224 | 0.019686 | -0.64624 | 0.41554 | -0.64478 | 0.4167 | 0.033689 | 0.0095804 |  | 3.6158 | -25.6653 | 22.2066 | -2.2892 | 147.2583 | -2.2961 | 147.1267 | -29.1125 | 15.8747
3621403125 | 0.050217 | 0.016384 | -0.63532 | 0.43156 | -0.63399 | 0.43279 | 0.0415 | 0.017192 |  | 3.6214 | -25.5437 | 18.0696 | -2.2923 | 145.8125 | -2.297 | 145.6807 | -26.9511 | 22.5027
3627000000 | 0.055813 | 0.012925 | -0.62407 | 0.4471 | -0.62263 | 0.44832 | 0.046744 | 0.027891 |  | 3.627 | -24.8384 | 13.0386 | -2.2962 | 144.3813 | -2.3013 | 144.2448 | -25.2827 | 30.8236
3632596875 | 0.064686 | 0.01024 | -0.6124 | 0.46237 | -0.61095 | 0.46342 | 0.049483 | 0.040697 |  | 3.6326 | -23.6763 | 8.9957 | -2.3002 | 142.9463 | -2.3061 | 142.8186 | -23.867 | 39.4356
3638193750 | 0.076235 | 0.009463 | -0.60032 | 0.47705 | -0.59881 | 0.47797 | 0.049846 | 0.054052 |  | 3.6382 | -22.2905 | 7.0758 | -2.3065 | 141.5273 | -2.3134 | 141.403 | -22.671 | 47.3181
3643790625 | 0.088558 | 0.01111 | -0.58787 | 0.49106 | -0.58648 | 0.49215 | 0.048375 | 0.066504 |  | 3.6438 | -20.9876 | 7.1505 | -2.3156 | 140.1273 | -2.3198 | 139.9981 | -21.6987 | 53.9679
3649387500 | 0.099793 | 0.015462 | -0.57511 | 0.50467 | -0.57365 | 0.50571 | 0.04572 | 0.07642 |  | 3.6494 | -19.915 | 8.8072 | -2.3252 | 138.7322 | -2.3298 | 138.6017 | -21.0071 | 59.109
3654984375 | 0.10802 | 0.022056 | -0.56217 | 0.51784 | -0.56065 | 0.5189 | 0.042364 | 0.082652 |  | 3.655 | -19.1524 | 11.5401 | -2.3345 | 137.3506 | -2.339 | 137.2146 | -20.6419 | 62.8623
3660581250 | 0.11189 | 0.029767 | -0.54907 | 0.53089 | -0.54742 | 0.53178 | 0.038656 | 0.084173 |  | 3.6606 | -18.7273 | 14.8981 | -2.3409 | 135.9645 | -2.3473 | 135.8304 | -20.6654 | 65.3336
3666178125 | 0.1105 | 0.037224 | -0.53567 | 0.54374 | -0.53409 | 0.54464 | 0.034827 | 0.081011 |  | 3.6662 | -18.6657 | 18.6164 | -2.3463 | 134.5716 | -2.3517 | 134.4395 | -21.0926 | 66.7369
3671775000 | 0.1043 | 0.042678 | -0.52196 | 0.55663 | -0.52024 | 0.55735 | 0.031144 | 0.073436 |  | 3.6718 | -18.9621 | 22.2541 | -2.3487 | 133.1585 | -2.3561 | 133.0275 | -21.9635 | 67.0183
3677371875 | 0.094665 | 0.044966 | -0.50788 | 0.56953 | -0.50609 | 0.5701 | 0.027954 | 0.062556 |  | 3.6774 | -19.5926 | 25.4076 | -2.3485 | 131.7251 | -2.3572 | 131.5963 | -23.2839 | 65.9223
3682968750 | 0.083394 | 0.043368 | -0.49319 | 0.58213 | -0.4916 | 0.5829 | 0.02566 | 0.049604 |  | 3.683 | -20.5378 | 27.4764 | -2.35 | 130.2719 | -2.3549 | 130.143 | -25.0598 | 62.6475
3688565625 | 0.072851 | 0.038155 | -0.47811 | 0.59473 | -0.47654 | 0.5955 | 0.024792 | 0.036336 |  | 3.6886 | -21.6985 | 27.6429 | -2.3486 | 128.7962 | -2.3529 | 128.6679 | -27.1333 | 55.694
3694162500 | 0.065224 | 0.030169 | -0.46259 | 0.60707 | -0.46095 | 0.60779 | 0.026064 | 0.024265 |  | 3.6942 | -22.8698 | 24.8226 | -2.3468 | 127.3077 | -2.3517 | 127.1771 | -28.9684 | 42.9517
3699759375 | 0.061985 | 0.021218 | -0.44663 | 0.61898 | -0.445 | 0.61967 | 0.030173 | 0.014694 |  | 3.6998 | -23.673 | 18.8964 | -2.3462 | 125.8129 | -2.3507 | 125.6831 | -29.4833 | 25.9661
3705356250 | 0.064056 | 0.012787 | -0.43041 | 0.6304 | -0.42863 | 0.63087 | 0.037353 | 0.0086778 |  | 3.7054 | -23.6992 | 11.289 | -2.3459 | 124.3236 | -2.3529 | 124.1937 | -28.3251 | 13.0788
3710953125 | 0.070976 | 0.0066852 | -0.41386 | 0.64119 | -0.41208 | 0.64166 | 0.047592 | 0.0065472 |  | 3.711 | -22.9395 | 5.3809 | -2.3478 | 122.8402 | -2.3542 | 122.7093 | -26.3678 | 7.8329
3716550000 | 0.081894 | 0.0037557 | -0.39715 | 0.65119 | -0.39535 | 0.65163 | 0.060212 | 0.0082672 |  | 3.7165 | -21.7258 | 2.6258 | -2.3525 | 121.3781 | -2.3588 | 121.2454 | -24.3253 | 7.818
3722146875 | 0.094732 | 0.0044595 | -0.38036 | 0.66043 | -0.37861 | 0.66084 | 0.07421 | 0.01335 |  | 3.7221 | -20.4605 | 2.6952 | -2.3594 | 119.9386 | -2.3653 | 119.8096 | -22.4524 | 10.1982
3727743750 | 0.10755 | 0.0083067 | -0.36356 | 0.66901 | -0.36182 | 0.66933 | 0.087836 | 0.021085 |  | 3.7277 | -19.3416 | 4.4163 | -2.3676 | 118.5213 | -2.3739 | 118.3943 | -20.8832 | 13.4983
3733340625 | 0.11841 | 0.014292 | -0.34685 | 0.67681 | -0.34507 | 0.67727 | 0.09964 | 0.030256 |  | 3.7333 | -18.4698 | 6.8828 | -2.3779 | 117.1343 | -2.3825 | 116.9989 | -19.6483 | 16.8911
3738937500 | 0.12611 | 0.02086 | -0.33019 | 0.68417 | -0.3284 | 0.68457 | 0.10822 | 0.039868 |  | 3.7389 | -17.8677 | 9.3923 | -2.3874 | 115.7624 | -2.3921 | 115.6278 | -18.7613 | 20.2239
3744534375 | 0.13014 | 0.026522 | -0.31345 | 0.69105 | -0.31163 | 0.69132 | 0.11247 | 0.048864 |  | 3.7445 | -17.5351 | 11.5189 | -2.3972 | 114.3983 | -2.403 | 114.265 | -18.2285 | 23.4835
3750131250 | 0.13075 | 0.030292 | -0.29663 | 0.6976 | -0.29477 | 0.69783 | 0.11205 | 0.056022 |  | 3.7501 | -17.4442 | 13.044 | -2.4061 | 113.0357 | -2.4119 | 112.8996 | -18.0428 | 26.5638
3755728125 | 0.12882 | 0.031495 | -0.27971 | 0.70394 | -0.2778 | 0.70422 | 0.1073 | 0.060304 |  | 3.7557 | -17.548 | 13.7381 | -2.4126 | 111.6705 | -2.4177 | 111.5281 | -18.1957 | 29.3357
3761325000 | 0.12544 | 0.030144 | -0.26251 | 0.7103 | -0.26061 | 0.71041 | 0.099202 | 0.061334 |  | 3.7613 | -17.7872 | 13.5119 | -2.4151 | 110.283 | -2.4214 | 110.1455 | -18.6637 | 31.7276
3766921875 | 0.12164 | 0.027107 | -0.24513 | 0.71646 | -0.24314 | 0.71637 | 0.089048 | 0.058491 |  | 3.7669 | -18.0881 | 12.5632 | -2.4154 | 108.8877 | -2.4237 | 108.7476 | -19.4498 | 33.2986
3772518750 | 0.11819 | 0.023425 | -0.22732 | 0.7224 | -0.2255 | 0.72222 | 0.078528 | 0.051869 |  | 3.7725 | -18.381 | 11.2104 | -2.4143 | 107.4675 | -2.4226 | 107.3398 | -20.5271 | 33.4454
3778115625 | 0.11573 | 0.020331 | -0.20923 | 0.72793 | -0.20732 | 0.72769 | 0.069472 | 0.041847 |  | 3.7781 | -18.5994 | 9.9644 | -2.4135 | 106.0361 | -2.4221 | 105.9022 | -21.8194 | 31.0631
3783712500 | 0.114 | 0.018494 | -0.19071 | 0.73279 | -0.18882 | 0.73276 | 0.06314 | 0.029342 |  | 3.7837 | -18.7488 | 9.2143 | -2.4158 | 104.5877 | -2.4216 | 104.4498 | -23.1447 | 24.9254
3789309375 | 0.11295 | 0.018491 | -0.1719 | 0.73753 | -0.16993 | 0.73724 | 0.060682 | 0.015298 |  | 3.7893 | -18.8271 | 9.2969 | -2.4146 | 103.1201 | -2.423 | 102.9798 | -24.0712 | 14.1494
3794906250 | 0.11229 | 0.019862 | -0.15288 | 0.74141 | -0.15087 | 0.74116 | 0.062352 | 0.0011989 |  | 3.7949 | -18.8595 | 10.0308 | -2.4179 | 101.6513 | -2.4255 | 101.5059 | -24.1014 | 1.1015
3800503125 | 0.11179 | 0.021712 | -0.13382 | 0.74499 | -0.1318 | 0.74451 | 0.067999 | -0.011474 |  | 3.8005 | -18.8712 | 10.9916 | -2.419 | 100.1833 | -2.4286 | 100.0389 | -23.2281 | -9.5778
3806100000 | 0.11166 | 0.023013 | -0.11461 | 0.7479 | -0.11261 | 0.74735 | 0.076845 | -0.021514 |  | 3.8061 | -18.8614 | 11.6458 | -2.4223 | 98.7124 | -2.432 | 98.5684 | -21.9599 | -15.6406
3811696875 | 0.1122 | 0.022655 | -0.095265 | 0.75018 | -0.093397 | 0.74969 | 0.08792 | -0.027989 |  | 3.8117 | -18.8268 | 11.4158 | -2.4272 | 97.2372 | -2.4354 | 97.1013 | -20.6991 | -17.6586
3817293750 | 0.11391 | 0.019923 | -0.076029 | 0.75189 | -0.074164 | 0.75143 | 0.10023 | -0.030413 |  | 3.8173 | -18.7382 | 9.921 | -2.4327 | 95.774 | -2.4401 | 95.6367 | -19.5977 | -16.8801
3822890625 | 0.11731 | 0.014712 | -0.056766 | 0.75309 | -0.055021 | 0.75241 | 0.11251 | -0.028963 |  | 3.8229 | -18.5458 | 7.1487 | -2.4385 | 94.3107 | -2.4477 | 94.1824 | -18.6978 | -14.4367
3828487500 | 0.12275 | 0.0077878 | -0.03773 | 0.75364 | -0.035929 | 0.75291 | 0.12392 | -0.024331 |  | 3.8285 | -18.2018 | 3.6301 | -2.4459 | 92.866 | -2.4553 | 92.7321 | -17.9732 | -11.1088
3834084375 | 0.1302 | 0.0003655 | -0.018885 | 0.7536 | -0.017069 | 0.7529 | 0.13341 | -0.017616 |  | 3.8341 | -17.7078 | 0.16084 | -2.4544 | 91.4355 | -2.463 | 91.2987 | -17.4212 | -7.5219
3839681250 | 0.13915 | -0.0059682 | -0.0003642 | 0.75297 | 0.0014322 | 0.75233 | 0.14015 | -0.010224 |  | 3.8397 | -17.1227 | -2.456 | -2.4645 | 90.0277 | -2.4718 | 89.8909 | -17.045 | -4.1724
3845278125 | 0.14844 | -0.0097644 | 0.017782 | 0.75212 | 0.019616 | 0.75127 | 0.14352 | -0.0034964 |  | 3.8453 | -16.5504 | -3.7635 | -2.4718 | 88.6456 | -2.4811 | 88.5043 | -16.8591 | -1.3955
3850875000 | 0.15665 | -0.010113 | 0.035612 | 0.75079 | 0.037329 | 0.75005 | 0.14299 | 0.0015326 |  | 3.8509 | -16.0832 | -3.6938 | -2.4799 | 87.2844 | -2.4875 | 87.1508 | -16.8936 | 0.61408
3856471875 | 0.16218 | -0.0069051 | 0.053092 | 0.74926 | 0.054851 | 0.74863 | 0.13848 | 0.0040337 |  | 3.8565 | -15.7919 | -2.4379 | -2.4856 | 85.9468 | -2.4914 | 85.8095 | -17.1683 | 1.6684
3862068750 | 0.16367 | -0.00081228 | 0.070452 | 0.74776 | 0.072137 | 0.74694 | 0.1303 | 0.0036073 |  | 3.8621 | -15.7205 | -0.28435 | -2.4864 | 84.6176 | -2.494 | 84.4837 | -17.6979 | 1.5858
3867665625 | 0.16051 | 0.0068654 | 0.087798 | 0.74587 | 0.089577 | 0.74514 | 0.11906 | 0.0005693 |  | 3.8677 | -15.8821 | 2.4492 | -2.4869 | 83.2865 | -2.4929 | 83.1451 | -18.4846 | 0.27396
3873262500 | 0.15299 | 0.014278 | 0.1055 | 0.74394 | 0.10724 | 0.743 | 0.10583 | -0.0047949 |  | 3.8733 | -16.2689 | 5.3317 | -2.4827 | 81.9283 | -2.4907 | 81.787 | -19.4986 | -2.5941
3878859375 | 0.14221 | 0.019733 | 0.12341 | 0.74145 | 0.1252 | 0.74041 | 0.092271 | -0.011975 |  | 3.8789 | -16.8586 | 7.8998 | -2.4797 | 80.5497 | -2.4881 | 80.4027 | -20.6262 | -7.3945
3884456250 | 0.13014 | 0.021846 | 0.14175 | 0.73855 | 0.14353 | 0.73745 | 0.080067 | -0.020431 |  | 3.8845 | -17.5911 | 9.5291 | -2.4753 | 79.1352 | -2.4839 | 78.9864 | -21.657 | -14.3152
3890053125 | 0.11901 | 0.019919 | 0.16031 | 0.73494 | 0.16201 | 0.73383 | 0.070704 | -0.029682 |  | 3.8901 | -18.3683 | 9.5015 | -2.4731 | 77.6951 | -2.4814 | 77.5507 | -22.3062 | -22.7731
3895650000 | 0.11092 | 0.014114 | 0.17905 | 0.7307 | 0.18069 | 0.72936 | 0.065464 | -0.039259 |  | 3.8956 | -19.0302 | 7.2519 | -2.472 | 76.2319 | -2.4825 | 76.086 | -22.3456 | -30.9512
3901246875 | 0.10742 | 0.0053169 | 0.19777 | 0.7256 | 0.19945 | 0.72431 | 0.065229 | -0.048739 |  | 3.9012 | -19.368 | 2.8337 | -2.4749 | 74.754 | -2.4841 | 74.6047 | -21.7847 | -36.7669
3906843750 | 0.10927 | -0.0047434 | 0.21665 | 0.71994 | 0.21816 | 0.71843 | 0.069848 | -0.057854 |  | 3.9068 | -19.2221 | -2.4857 | -2.4776 | 73.2523 | -2.4892 | 73.1087 | -20.8482 | -39.6342
3912440625 | 0.11588 | -0.014527 | 0.23517 | 0.71348 | 0.23673 | 0.71203 | 0.078671 | -0.066103 |  | 3.9124 | -18.6521 | -7.1454 | -2.4844 | 71.7571 | -2.4947 | 71.6095 | -19.7639 | -40.0385
3918037500 | 0.126 | -0.022566 | 0.2533 | 0.70644 | 0.25485 | 0.70494 | 0.090371 | -0.073134 |  | 3.918 | -17.8558 | -10.1543 | -2.4932 | 70.2742 | -2.5034 | 70.1238 | -18.6917 | -38.9821
3923634375 | 0.13745 | -0.02748 | 0.27095 | 0.69901 | 0.27256 | 0.69761 | 0.10305 | -0.078042 |  | 3.9236 | -17.0667 | -11.3058 | -2.5024 | 68.8124 | -2.5108 | 68.6587 | -17.7701 | -37.1365
3929231250 | 0.14795 | -0.029095 | 0.28808 | 0.69137 | 0.28952 | 0.68988 | 0.11497 | -0.08016 |  | 3.9292 | -16.4329 | -11.1256 | -2.5105 | 67.3798 | -2.52 | 67.2336 | -17.0679 | -34.8862
3934828125 | 0.15554 | -0.027856 | 0.30464 | 0.6835 | 0.30588 | 0.68231 | 0.12441 | -0.079242 |  | 3.9348 | -16.0261 | -10.1539 | -2.5183 | 65.9774 | -2.525 | 65.8531 | -16.624 | -32.4947
3940425000 | 0.15893 | -0.024861 | 0.32058 | 0.6757 | 0.32177 | 0.67445 | 0.13 | -0.075222 |  | 3.9404 | -15.871 | -8.8908 | -2.5232 | 64.6186 | -2.5304 | 64.4952 | -16.4669 | -30.0548
3946021875 | 0.15759 | -0.02145 | 0.33613 | 0.66771 | 0.33734 | 0.66654 | 0.1309 | -0.068548 |  | 3.946 | -15.9695 | -7.751 | -2.5272 | 63.279 | -2.5331 | 63.1554 | -16.609 | -27.6406
3951618750 | 0.15211 | -0.018589 | 0.35165 | 0.65975 | 0.35286 | 0.6585 | 0.12705 | -0.059977 |  | 3.9516 | -16.2926 | -6.9676 | -2.5264 | 61.9425 | -2.5326 | 61.8152 | -17.0467 | -25.2707
3957215625 | 0.14366 | -0.017085 | 0.36722 | 0.6515 | 0.36836 | 0.65033 | 0.1188 | -0.050715 |  | 3.9572 | -16.7922 | -6.782 | -2.5236 | 60.5917 | -2.5288 | 60.4719 | -17.7767 | -23.1175
3962812500 | 0.1341 | -0.017153 | 0.3829 | 0.64289 | 0.384 | 0.64164 | 0.107 | -0.042327 |  | 3.9628 | -17.3808 | -7.289 | -2.5187 | 59.2222 | -2.5247 | 59.101 | -18.7812 | -21.5836
3968409375 | 0.12504 | -0.018614 | 0.39864 | 0.63388 | 0.39969 | 0.63258 | 0.093007 | -0.036207 |  | 3.9684 | -17.964 | -8.4675 | -2.5126 | 57.8348 | -2.5188 | 57.7136 | -20.0169 | -21.2704
3974006250 | 0.11785 | -0.020544 | 0.41428 | 0.6241 | 0.41526 | 0.62283 | 0.078134 | -0.033487 |  | 3.974 | -18.4436 | -9.889 | -2.5094 | 56.4238 | -2.5153 | 56.3073 | -21.4109 | -23.1989
3979603125 | 0.11319 | -0.022258 | 0.42974 | 0.6138 | 0.43083 | 0.61247 | 0.063754 | -0.034785 |  | 3.9796 | -18.7587 | -11.1243 | -2.5071 | 55.0027 | -2.5124 | 54.876 | -22.7781 | -28.6171
3985200000 | 0.1113 | -0.023158 | 0.44512 | 0.6027 | 0.4462 | 0.6015 | 0.051114 | -0.039926 |  | 3.9852 | -18.8858 | -11.7536 | -2.5074 | 53.5529 | -2.5112 | 53.4319 | -23.7606 | -37.9941
3990796875 | 0.1112 | -0.02305 | 0.46026 | 0.59112 | 0.46117 | 0.58971 | 0.041434 | -0.048281 |  | 3.9908 | -18.8953 | -11.7108 | -2.5083 | 52.0949 | -2.5148 | 51.9735 | -23.9278 | -49.3647
3996393750 | 0.112 | -0.022236 | 0.47495 | 0.57887 | 0.47589 | 0.57756 | 0.035458 | -0.058697 |  | 3.9964 | -18.8478 | -11.2291 | -2.5129 | 50.6322 | -2.5178 | 50.5127 | -23.2766 | -58.8642
4001990625 | 0.11264 | -0.021494 | 0.48934 | 0.5663 | 0.49027 | 0.56488 | 0.033567 | -0.069775 |  | 4.002 | -18.8106 | -10.8029 | -2.517 | 49.1699 | -2.5224 | 49.0444 | -22.2219 | -64.3089
4007587500 | 0.11239 | -0.021798 | 0.50347 | 0.55337 | 0.50431 | 0.55193 | 0.035724 | -0.080221 |  | 4.0076 | -18.8253 | -10.9767 | -2.5204 | 47.703 | -2.5262 | 47.5813 | -21.1285 | -65.9955
4013184375 | 0.1109 | -0.024032 | 0.51714 | 0.54005 | 0.51802 | 0.53872 | 0.041718 | -0.0889 |  | 4.0132 | -18.9022 | -12.2271 | -2.5252 | 46.2416 | -2.5293 | 46.1224 | -20.1576 | -64.8611
4018781250 | 0.10856 | -0.028927 | 0.53043 | 0.52667 | 0.53128 | 0.52513 | 0.050207 | -0.095076 |  | 4.0188 | -18.9885 | -14.9203 | -2.528 | 44.796 | -2.5336 | 44.6663 | -19.3703 | -62.1628
4024378125 | 0.10606 | -0.036339 | 0.54339 | 0.51298 | 0.54407 | 0.51146 | 0.06033 | -0.098288 |  | 4.0244 | -19.0066 | -18.9119 | -2.5304 | 43.3507 | -2.5367 | 43.2302 | -18.7614 | -58.458
4029975000 | 0.10421 | -0.045266 | 0.55572 | 0.49904 | 0.55642 | 0.49748 | 0.070514 | -0.09846 |  | 4.03 | -18.8909 | -23.478 | -2.5347 | 41.9243 | -2.5408 | 41.7991 | -18.3367 | -54.3909
4035571875 | 0.1037 | -0.05443 | 0.5676 | 0.48498 | 0.56828 | 0.48343 | 0.079198 | -0.095755 |  | 4.0356 | -18.6277 | -27.6941 | -2.5386 | 40.5118 | -2.5442 | 40.3875 | -18.1131 | -50.4061
4041168750 | 0.10485 | -0.062312 | 0.57904 | 0.47083 | 0.57959 | 0.46927 | 0.084946 | -0.090448 |  | 4.0412 | -18.2749 | -30.7222 | -2.5417 | 39.1157 | -2.5481 | 38.9957 | -18.1257 | -46.7966
4046765625 | 0.10721 | -0.06682 | 0.58999 | 0.45648 | 0.59077 | 0.45513 | 0.087149 | -0.08303 |  | 4.0468 | -17.9702 | -31.9344 | -2.5456 | 37.7292 | -2.5481 | 37.6104 | -18.3896 | -43.6135
4052362500 | 0.11001 | -0.066974 | 0.60088 | 0.44225 | 0.60151 | 0.44079 | 0.08494 | -0.074083 |  | 4.0524 | -17.8022 | -31.3332 | -2.5442 | 36.3535 | -2.5484 | 36.2343 | -18.9609 | -41.0943
4057959375 | 0.11207 | -0.062367 | 0.61144 | 0.42773 | 0.61204 | 0.42623 | 0.078576 | -0.064153 |  | 4.058 | -17.8388 | -29.097 | -2.5429 | 34.9747 | -2.5471 | 34.8539 | -19.8759 | -39.2297
4063556250 | 0.11184 | -0.053513 | 0.62179 | 0.4129 | 0.62241 | 0.41149 | 0.068548 | -0.05408 |  | 4.0636 | -18.1327 | -25.5701 | -2.5406 | 33.5865 | -2.5436 | 33.4694 | -21.1785 | -38.2713
4069153125 | 0.10875 | -0.042281 | 0.63196 | 0.39772 | 0.63255 | 0.3963 | 0.056009 | -0.044672 |  | 4.0692 | -18.6598 | -21.2447 | -2.5371 | 32.184 | -2.5401 | 32.0675 | -22.8967 | -38.5754
4074750000 | 0.10214 | -0.030972 | 0.6419 | 0.38219 | 0.64247 | 0.38067 | 0.042213 | -0.037078 |  | 4.0747 | -19.434 | -16.8689 | -2.5329 | 30.7697 | -2.5361 | 30.6474 | -25.0076 | -41.2944
4080346875 | 0.092825 | -0.021788 | 0.65145 | 0.36605 | 0.65198 | 0.36444 | 0.028917 | -0.032124 |  | 4.0803 | -20.4138 | -13.2092 | -2.5307 | 29.3315 | -2.5345 | 29.2042 | -27.286 | -48.0073
4085943750 | 0.081868 | -0.017044 | 0.66079 | 0.34942 | 0.6611 | 0.34779 | 0.017408 | -0.030775 |  | 4.0859 | -21.5535 | -11.7607 | -2.528 | 27.8693 | -2.5336 | 27.7477 | -29.0303 | -60.5049
4091540625 | 0.071017 | -0.01773 | 0.66965 | 0.33231 | 0.66985 | 0.33076 | 0.0087639 | -0.033359 |  | 4.0915 | -22.7101 | -14.0175 | -2.5269 | 26.3929 | -2.5329 | 26.2791 | -29.2459 | -75.2802
4097137500 | 0.062052 | -0.024033 | 0.67789 | 0.31485 | 0.67816 | 0.31334 | 0.0036718 | -0.040089 |  | 4.0971 | -23.5379 | -21.1717 | -2.5285 | 24.9131 | -2.533 | 24.7989 | -27.9032 | -84.7668
4102734375 | 0.056665 | -0.035046 | 0.68557 | 0.29712 | 0.68583 | 0.29565 | 0.0023011 | -0.050348 |  | 4.1027 | -23.527 | -31.7357 | -2.5314 | 23.4318 | -2.5355 | 23.3198 | -25.9513 | -87.3832
4108331250 | 0.05541 | -0.048755 | 0.69263 | 0.2792 | 0.69291 | 0.27763 | 0.0041683 | -0.062863 |  | 4.1083 | -22.6382 | -41.3445 | -2.536 | 21.9545 | -2.5399 | 21.8347 | -24.0131 | -86.2064
4113928125 | 0.058386 | -0.063036 | 0.69899 | 0.26108 | 0.69918 | 0.2595 | 0.0087369 | -0.076228 |  | 4.1139 | -21.318 | -47.193 | -2.5434 | 20.4809 | -2.5477 | 20.3626 | -22.301 | -83.4616
4119525000 | 0.06459 | -0.075261 | 0.70487 | 0.24308 | 0.70494 | 0.24155 | 0.015224 | -0.088332 |  | 4.1195 | -20.0718 | -49.3634 | -2.5498 | 19.0272 | -2.5548 | 18.9137 | -20.9505 | -80.2213
4125121875 | 0.0723 | -0.083563 | 0.71004 | 0.22533 | 0.71015 | 0.22372 | 0.022745 | -0.097276 |  | 4.1251 | -19.1328 | -49.1333 | -2.5576 | 17.6071 | -2.5621 | 17.4859 | -20.0087 | -76.8398
4130718750 | 0.079493 | -0.08688 | 0.7148 | 0.20793 | 0.71489 | 0.20625 | 0.030412 | -0.10169 |  | 4.1307 | -18.5801 | -47.5424 | -2.5636 | 16.2191 | -2.568 | 16.0936 | -19.4826 | -73.3494
4136315625 | 0.084333 | -0.085217 | 0.71941 | 0.19078 | 0.71935 | 0.18906 | 0.037451 | -0.10054 |  | 4.1363 | -18.4242 | -45.2987 | -2.5653 | 14.8527 | -2.5711 | 14.7257 | -19.3891 | -69.5692
4141912500 | 0.085505 | -0.079263 | 0.72367 | 0.17359 | 0.7236 | 0.17196 | 0.043136 | -0.094072 |  | 4.1419 | -18.6666 | -42.8307 | -2.5662 | 13.4888 | -2.5714 | 13.3684 | -19.702 | -65.3666
4147509375 | 0.082687 | -0.070982 | 0.72769 | 0.15629 | 0.72758 | 0.15469 | 0.046877 | -0.083125 |  | 4.1475 | -19.2534 | -40.6443 | -2.5652 | 12.1218 | -2.5704 | 12.0026 | -20.4061 | -60.58
4153106250 | 0.076431 | -0.062039 | 0.73148 | 0.13867 | 0.73132 | 0.13713 | 0.048137 | -0.069147 |  | 4.1531 | -20.1366 | -39.0663 | -2.5626 | 10.7345 | -2.5678 | 10.6206 | -21.4883 | -55.1559
4158703125 | 0.068012 | -0.054417 | 0.73501 | 0.12079 | 0.7348 | 0.11925 | 0.046468 | -0.053939 |  | 4.1587 | -21.1994 | -38.6636 | -2.5584 | 9.3321 | -2.5637 | 9.2181 | -22.9511 | -49.2556
4164300000 | 0.059164 | -0.049366 | 0.73796 | 0.10253 | 0.73771 | 0.10108 | 0.041706 | -0.039633 |  | 4.1643 | -22.2641 | -39.8414 | -2.5563 | 7.9099 | -2.5615 | 7.8019 | -24.8016 | -43.54
4169896875 | 0.051568 | -0.047393 | 0.74057 | 0.084041 | 0.74029 | 0.082541 | 0.033982 | -0.027946 |  | 4.1699 | -23.0933 | -42.5841 | -2.5532 | 6.4743 | -2.5583 | 6.3621 | -27.1314 | -39.4328
4175493750 | 0.046729 | -0.048211 | 0.74233 | 0.065315 | 0.74229 | 0.063777 | 0.023898 | -0.020187 |  | 4.1755 | -23.4603 | -45.8941 | -2.5545 | 5.0283 | -2.5566 | 4.9108 | -30.0939 | -40.1887
4181090625 | 0.045147 | -0.051181 | 0.74369 | 0.04646 | 0.74328 | 0.044847 | 0.012343 | -0.017009 |  | 4.1811 | -23.3183 | -48.5842 | -2.5553 | 3.5748 | -2.5612 | 3.4528 | -33.5493 | -54.032
4186687500 | 0.046402 | -0.055202 | 0.74433 | 0.027521 | 0.74414 | 0.025945 | 0.00044655 | -0.018487 |  | 4.1867 | -22.8397 | -49.9501 | -2.5587 | 2.1175 | -2.5616 | 1.9968 | -34.6603 | -88.6163
4192284375 | 0.049519 | -0.059257 | 0.74443 | 0.0085133 | 0.74406 | 0.0070042 | -0.010458 | -0.024058 |  | 4.1923 | -22.245 | -50.1154 | -2.563 | 0.6552 | -2.5675 | 0.53934 | -31.6232 | -113.4943
4197881250 | 0.05299 | -0.06288 | 0.74391 | -0.010483 | 0.74351 | -0.011987 | -0.019227 | -0.032938 |  | 4.1979 | -21.6993 | -49.8786 | -2.5688 | -0.80733 | -2.5731 | -0.92365 | -28.3726 | -120.2739
4203478125 | 0.055326 | -0.065894 | 0.74292 | -0.02937 | 0.7425 | -0.030912 | -0.024946 | -0.043978 |  | 4.2035 | -21.3059 | -49.9824 | -2.5744 | -2.2639 | -2.5786 | -2.384 | -25.9237 | -119.5636
4209075000 | 0.055352 | -0.06866 | 0.74132 | -0.048214 | 0.7409 | -0.049812 | -0.027187 | -0.055853 |  | 4.2091 | -21.0913 | -51.1251 | -2.5816 | -3.7212 | -2.5852 | -3.8463 | -24.1356 | -115.9547
4214671875 | 0.05265 | -0.071802 | 0.73931 | -0.066964 | 0.73889 | -0.068505 | -0.025947 | -0.067332 |  | 4.2147 | -21.0086 | -53.7485 | -2.5879 | -5.1755 | -2.5912 | -5.2969 | -22.8343 | -111.0748
4220268750 | 0.047567 | -0.075754 | 0.73694 | -0.085633 | 0.73625 | -0.087139 | -0.021781 | -0.077303 |  | 4.2203 | -20.9684 | -57.875 | -2.5932 | -6.6281 | -2.5991 | -6.7499 | -21.9043 | -105.7355
4225865625 | 0.041262 | -0.080895 | 0.73401 | -0.1041 | 0.73349 | -0.10559 | -0.015355 | -0.084894 |  | 4.2259 | -20.8373 | -62.9753 | -2.5995 | -8.0721 | -2.603 | -8.192 | -21.2827 | -100.2525
4231462500 | 0.035405 | -0.086815 | 0.73082 | -0.12244 | 0.73036 | -0.1239 | -0.0077637 | -0.089043 |  | 4.2315 | -20.5599 | -67.813 | -2.6035 | -9.5112 | -2.6061 | -9.6281 | -20.9751 | -94.9831
4237059375 | 0.031563 | -0.092872 | 0.72724 | -0.14067 | 0.72664 | -0.14212 | -0.00018106 | -0.089255 |  | 4.2371 | -20.1676 | -71.2295 | -2.6069 | -10.9472 | -2.6106 | -11.0664 | -20.9873 | -90.1162
4242656250 | 0.030856 | -0.097711 | 0.72341 | -0.15871 | 0.72283 | -0.16015 | 0.0064203 | -0.085334 |  | 4.2427 | -19.7883 | -72.4747 | -2.6082 | -12.3744 | -2.6111 | -12.4925 | -21.3531 | -85.6973
4248253125 | 0.033611 | -0.10005 | 0.71922 | -0.17662 | 0.7186 | -0.17797 | 0.011215 | -0.077379 |  | 4.2483 | -19.5315 | -71.4302 | -2.6085 | -13.7973 | -2.6117 | -13.9104 | -22.1373 | -81.7528
4253850000 | 0.039161 | -0.098912 | 0.71486 | -0.19428 | 0.7143 | -0.19562 | 0.013936 | -0.065783 |  | 4.2538 | -19.4626 | -68.4004 | -2.6061 | -15.2038 | -2.6083 | -15.3153 | -23.4471 | -78.0386
4259446875 | 0.04618 | -0.094053 | 0.71021 | -0.21175 | 0.70961 | -0.21306 | 0.014247 | -0.051654 |  | 4.2594 | -19.5946 | -63.8491 | -2.6024 | -16.6021 | -2.6047 | -16.7125 | -25.4195 | -74.5803
4265043750 | 0.0528 | -0.085699 | 0.70511 | -0.22897 | 0.7044 | -0.2303 | 0.012082 | -0.036542 |  | 4.265 | -19.943 | -58.3625 | -2.5995 | -17.9903 | -2.6026 | -18.1046 | -28.2936 | -71.7047
4270640625 | 0.05711 | -0.075262 | 0.69975 | -0.24604 | 0.69883 | -0.24739 | 0.007661 | -0.022369 |  | 4.2706 | -20.4934 | -52.8082 | -2.5949 | -19.3724 | -2.5998 | -19.4946 | -32.5255 | -71.0944
4276237500 | 0.057844 | -0.064778 | 0.69372 | -0.26295 | 0.69264 | -0.26427 | 0.0013179 | -0.010698 |  | 4.2762 | -21.2251 | -48.2367 | -2.5933 | -20.7586 | -2.5997 | -20.8836 | -39.3489 | -82.9766
4281834375 | 0.05434 | -0.056633 | 0.68711 | -0.27982 | 0.6859 | -0.28111 | -0.0069267 | -0.0031843 |  | 4.2818 | -22.1042 | -46.1837 | -2.593 | -22.1584 | -2.6004 | -22.2854 | -42.3568 | -155.3113
4287431250 | 0.046988 | -0.05292 | 0.67972 | -0.29656 | 0.67861 | -0.29783 | -0.016574 | -0.0007693 |  | 4.2874 | -23.003 | -48.3979 | -2.5966 | -23.5714 | -2.6026 | -23.6955 | -35.602 | -177.3425
4293028125 | 0.037306 | -0.054878 | 0.67183 | -0.31324 | 0.6707 | -0.31444 | -0.027161 | -0.0037424 |  | 4.293 | -23.5621 | -55.7921 | -2.6005 | -24.9971 | -2.6066 | -25.1188 | -31.2394 | -172.155
4298625000 | 0.026922 | -0.062746 | 0.66315 | -0.32981 | 0.662 | -0.33099 | -0.037951 | -0.011441 |  | 4.2986 | -23.3144 | -66.7774 | -2.6079 | -26.4425 | -2.6138 | -26.5647 | -28.0377 | -163.2237
4304221875 | 0.017893 | -0.075499 | 0.65378 | -0.34615 | 0.65274 | -0.34738 | -0.048005 | -0.02273 |  | 4.3042 | -22.2038 | -76.6675 | -2.6181 | -27.8997 | -2.6222 | -28.0212 | -25.4958 | -154.6629
4309818750 | 0.01197 | -0.090782 | 0.64381 | -0.36233 | 0.6427 | -0.36354 | -0.056182 | -0.035732 |  | 4.3098 | -20.7651 | -82.4884 | -2.6298 | -29.3704 | -2.6343 | -29.4943 | -23.5328 | -147.5432
4315415625 | 0.010076 | -0.106 | 0.63333 | -0.37813 | 0.63238 | -0.37929 | -0.061422 | -0.048608 |  | 4.3154 | -19.4549 | -84.5699 | -2.6433 | -30.8393 | -2.6459 | -30.9546 | -22.1216 | -141.6432
4321012500 | 0.012365 | -0.1186 | 0.62274 | -0.39369 | 0.6219 | -0.39485 | -0.062773 | -0.059374 |  | 4.321 | -18.4715 | -84.048 | -2.6536 | -32.3006 | -2.6547 | -32.4116 | -21.2692 | -136.5941
4326609375 | 0.01809 | -0.12598 | 0.61213 | -0.4089 | 0.61117 | -0.40994 | -0.05984 | -0.066691 |  | 4.3266 | -17.9053 | -81.8286 | -2.6608 | -33.743 | -2.6634 | -33.8519 | -20.9537 | -131.9009
4332206250 | 0.025714 | -0.12706 | 0.60158 | -0.42382 | 0.60052 | -0.42485 | -0.05275 | -0.069639 |  | 4.3322 | -17.7457 | -78.5591 | -2.6639 | -35.1651 | -2.667 | -35.2786 | -21.1736 | -127.143
4337803125 | 0.033375 | -0.12194 | 0.59145 | -0.43865 | 0.58968 | -0.43958 | -0.042391 | -0.067929 |  | 4.3378 | -17.9632 | -74.6934 | -2.6582 | -36.5623 | -2.6684 | -36.7026 | -21.9305 | -121.9659
4343400000 | 0.03923 | -0.11182 | 0.58113 | -0.4533 | 0.57897 | -0.4541 | -0.030157 | -0.061894 |  | 4.3434 | -18.5258 | -70.6666 | -2.6504 | -37.9554 | -2.6647 | -38.1079 | -23.242 | -115.9769
4348996875 | 0.042064 | -0.098914 | 0.57016 | -0.46755 | 0.56826 | -0.46862 | -0.017634 | -0.052296 |  | 4.349 | -19.3729 | -66.9619 | -2.6465 | -39.3529 | -2.6558 | -39.5108 | -25.1629 | -108.6341
4354593750 | 0.041409 | -0.085875 | 0.55892 | -0.48167 | 0.55715 | -0.4827 | -0.0067665 | -0.040253 |  | 4.3546 | -20.4148 | -64.2565 | -2.6409 | -40.7543 | -2.6487 | -40.9046 | -27.7831 | -99.5422
4360190625 | 0.037707 | -0.075253 | 0.54723 | -0.49554 | 0.54543 | -0.49646 | 0.0008163 | -0.027045 |  | 4.3602 | -21.4967 | -63.3857 | -2.6359 | -42.162 | -2.6443 | -42.3094 | -31.3543 | -88.2712
4365787500 | 0.032284 | -0.068919 | 0.53504 | -0.50914 | 0.53296 | -0.5096 | 0.0039654 | -0.01398 |  | 4.3658 | -22.3716 | -64.9004 | -2.6321 | -43.579 | -2.6461 | -43.7165 | -36.7538 | -74.1642
4371384375 | 0.02627 | -0.067837 | 0.5222 | -0.52231 | 0.52013 | -0.52267 | 0.0021973 | -0.0022202 |  | 4.3714 | -22.7638 | -68.831 | -2.632 | -45.0059 | -2.6463 | -45.1397 | -50.1067 | -45.2971
4376981250 | 0.021261 | -0.071717 | 0.50888 | -0.53497 | 0.5068 | -0.53533 | -0.0041832 | 0.0073111 |  | 4.377 | -22.5217 | -73.4872 | -2.6348 | -46.4322 | -2.6487 | -46.5682 | -41.4904 | 119.7768
4382578125 | 0.018135 | -0.079297 | 0.4949 | -0.54718 | 0.49291 | -0.54766 | -0.014281 | 0.01403 |  | 4.3826 | -21.7934 | -77.1179 | -2.6414 | -47.872 | -2.6529 | -48.0119 | -33.9708 | 135.5067
4388175000 | 0.017162 | -0.08864 | 0.48041 | -0.55896 | 0.47848 | -0.55943 | -0.026618 | 0.017495 |  | 4.3882 | -20.8875 | -79.0426 | -2.6501 | -49.3218 | -2.6607 | -49.4599 | -29.9371 | 146.6851
4393771875 | 0.017751 | -0.097821 | 0.46568 | -0.57037 | 0.46371 | -0.57091 | -0.039622 | 0.017629 |  | 4.3938 | -20.0506 | -79.7149 | -2.6586 | -50.7697 | -2.6683 | -50.9152 | -27.2568 | 156.0148
4399368750 | 0.018972 | -0.10499 | 0.45065 | -0.58128 | 0.44866 | -0.58179 | -0.051438 | 0.014513 |  | 4.3994 | -19.4373 | -79.7573 | -2.6682 | -52.2151 | -2.6778 | -52.3612 | -25.4417 | 164.2441
4404965625 | 0.019714 | -0.10922 | 0.43537 | -0.59189 | 0.4334 | -0.59237 | -0.060834 | 0.0086427 |  | 4.405 | -19.095 | -79.7684 | -2.677 | -53.6628 | -2.6862 | -53.8094 | -24.2303 | 171.914
4410562500 | 0.019041 | -0.11046 | 0.42008 | -0.60214 | 0.41814 | -0.6025 | -0.067044 | 0.00073625 |  | 4.4106 | -19.0089 | -80.2196 | -2.6838 | -55.0987 | -2.6934 | -55.2395 | -23.4723 | 179.3708
4416159375 | 0.016424 | -0.10938 | 0.40473 | -0.6122 | 0.40269 | -0.61239 | -0.069483 | -0.0083076 |  | 4.4162 | -19.1241 | -81.461 | -2.6874 | -56.5306 | -2.6988 | -56.6724 | -23.1008 | -173.1819
4421756250 | 0.012284 | -0.10695 | 0.3892 | -0.62175 | 0.3873 | -0.62199 | -0.068002 | -0.017326 |  | 4.4218 | -19.3597 | -83.4477 | -2.6918 | -57.9545 | -2.7013 | -58.0902 | -23.0765 | -165.706
4427353125 | 0.007512 | -0.10445 | 0.37361 | -0.63104 | 0.37176 | -0.63131 | -0.062912 | -0.025282 |  | 4.4274 | -19.5992 | -85.8865 | -2.6938 | -59.3722 | -2.7022 | -59.5076 | -23.3752 | -158.1066
4432950000 | 0.0035149 | -0.10305 | 0.35793 | -0.64 | 0.35597 | -0.64023 | -0.054586 | -0.030834 |  | 4.4329 | -19.734 | -88.0465 | -2.6945 | -60.7834 | -2.7034 | -60.9254 | -24.0558 | -150.5393
4438546875 | 0.0018787 | -0.1028 | 0.34206 | -0.64864 | 0.33991 | -0.64874 | -0.04362 | -0.033191 |  | 4.4385 | -19.7584 | -88.9531 | -2.6943 | -62.1949 | -2.7051 | -62.3475 | -25.2225 | -142.7327
4444143750 | 0.0037691 | -0.10353 | 0.32583 | -0.65679 | 0.3237 | -0.65713 | -0.030723 | -0.031902 |  | 4.4441 | -19.6926 | -87.9151 | -2.6959 | -63.6141 | -2.7035 | -63.7756 | -27.0738 | -133.9217
4449740625 | 0.0095272 | -0.10427 | 0.30939 | -0.66475 | 0.30712 | -0.66495 | -0.016858 | -0.02689 |  | 4.4497 | -19.6004 | -84.7795 | -2.6953 | -65.0416 | -2.7044 | -65.2093 | -29.9685 | -122.0844
4455337500 | 0.018671 | -0.10422 | 0.29274 | -0.67247 | 0.29029 | -0.6725 | -0.0031319 | -0.018707 |  | 4.4553 | -19.5036 | -79.8437 | -2.6929 | -66.4757 | -2.7041 | -66.6518 | -34.4398 | -99.5042
4460934375 | 0.029607 | -0.1021 | 0.2756 | -0.67963 | 0.27344 | -0.67962 | 0.0091659 | -0.0083878 |  | 4.4609 | -19.4686 | -73.8293 | -2.6933 | -67.9265 | -2.703 | -68.0832 | -38.1144 | -42.4618
4466531250 | 0.040095 | -0.09766 | 0.2585 | -0.68645 | 0.25641 | -0.68647 | 0.018772 | 0.0029761 |  | 4.4665 | -19.5292 | -67.6789 | -2.6919 | -69.365 | -2.7004 | -69.5185 | -34.4219 | 9.0087
4472128125 | 0.047857 | -0.091325 | 0.24118 | -0.69286 | 0.23905 | -0.69264 | 0.024406 | 0.014204 |  | 4.4721 | -19.7344 | -62.3444 | -2.6904 | -70.8071 | -2.7011 | -70.9587 | -30.9833 | 30.1988
4477725000 | 0.050786 | -0.084046 | 0.22385 | -0.69871 | 0.22172 | -0.69856 | 0.0252 | 0.024199 |  | 4.4777 | -20.1579 | -58.8569 | -2.6898 | -72.2356 | -2.6991 | -72.3908 | -29.1342 | 43.8395
4483321875 | 0.048017 | -0.077287 | 0.20644 | -0.70412 | 0.20425 | -0.70402 | 0.020901 | 0.03199 |  | 4.4833 | -20.8202 | -58.1479 | -2.6889 | -73.6593 | -2.6973 | -73.8218 | -28.3558 | 56.8412
4488918750 | 0.039549 | -0.072676 | 0.1889 | -0.70914 | 0.18671 | -0.70899 | 0.01191 | 0.036964 |  | 4.4889 | -21.6457 | -61.4458 | -2.6877 | -75.0838 | -2.696 | -75.2463 | -28.2154 | 72.1402
4494515625 | 0.026766 | -0.071754 | 0.1713 | -0.7135 | 0.1689 | -0.71323 | -0.00059423 | 0.0389 |  | 4.4945 | -22.3172 | -69.5436 | -2.6887 | -76.4994 | -2.6984 | -76.6768 | -28.1999 | 90.8752
4500112500 | 0.012157 | -0.074837 | 0.15371 | -0.71732 | 0.1512 | -0.71697 | -0.014707 | 0.037763 |  | 4.5001 | -22.4046 | -80.7729 | -2.6908 | -77.9052 | -2.701 | -78.0915 | -27.8453 | 111.2785
4505709375 | -0.001476 | -0.081894 | 0.13601 | -0.7203 | 0.1335 | -0.71994 | -0.028285 | 0.033757 |  | 4.5057 | -21.7336 | -91.0326 | -2.6976 | -79.3069 | -2.7073 | -79.4945 | -27.1229 | 129.9598
4511306250 | -0.011537 | -0.091892 | 0.11824 | -0.72279 | 0.11576 | -0.72226 | -0.039006 | 0.027363 |  | 4.5113 | -20.6666 | -97.1559 | -2.705 | -80.7091 | -2.716 | -80.8942 | -26.4393 | 144.9501
4516903125 | -0.015741 | -0.10268 | 0.10048 | -0.72457 | 0.098079 | -0.72405 | -0.044947 | 0.019066 |  | 4.5169 | -19.6698 | -98.7158 | -2.7157 | -82.1048 | -2.7257 | -82.2857 | -26.2274 | 157.014
4522500000 | -0.013291 | -0.11205 | 0.082616 | -0.72593 | 0.080331 | -0.7253 | -0.044809 | 0.0095141 |  | 4.5225 | -18.9513 | -96.7647 | -2.7263 | -83.5073 | -2.7367 | -83.68 | -26.7812 | 168.0127
4528096875 | -0.0046046 | -0.11794 | 0.064668 | -0.72707 | 0.062383 | -0.72645 | -0.038278 | -0.0003332 |  | 4.5281 | -18.5604 | -92.2358 | -2.7342 | -84.9173 | -2.744 | -85.0919 | -28.3407 | -179.5013
4533693750 | 0.0088033 | -0.11904 | 0.046663 | -0.72805 | 0.044309 | -0.72726 | -0.025935 | -0.0096908 |  | 4.5337 | -18.4624 | -85.7706 | -2.739 | -86.3327 | -2.7501 | -86.5135 | -31.1547 | -159.5113
4539290625 | 0.024415 | -0.11499 | 0.028401 | -0.72875 | 0.026028 | -0.72791 | -0.009257 | -0.017746 |  | 4.5393 | -18.595 | -78.0129 | -2.7418 | -87.7682 | -2.7529 | -87.9521 | -33.9729 | -117.5487
4544887500 | 0.039517 | -0.10651 | 0.0099533 | -0.72926 | 0.0076825 | -0.72844 | 0.0097524 | -0.023713 |  | 4.5449 | -18.8922 | -69.644 | -2.7415 | -89.2181 | -2.7517 | -89.3957 | -31.8217 | -67.6438
4550484375 | 0.051514 | -0.095458 | -0.008578 | -0.72934 | -0.010823 | -0.72836 | 0.028733 | -0.026691 |  | 4.5505 | -19.2938 | -61.6463 | -2.7408 | -90.6738 | -2.7521 | -90.8513 | -28.1304 | -42.8907
4556081250 | 0.058565 | -0.084115 | -0.0272 | -0.72904 | -0.029378 | -0.72813 | 0.045457 | -0.026279 |  | 4.5561 | -19.786 | -55.1526 | -2.7389 | -92.1367 | -2.7488 | -92.3105 | -25.5958 | -30.0328
4561678125 | 0.060005 | -0.074833 | -0.04578 | -0.72826 | -0.047919 | -0.72742 | 0.058164 | -0.022466 |  | 4.5617 | -20.3618 | -51.2757 | -2.7372 | -93.597 | -2.7455 | -93.7689 | -24.103 | -21.1197
4567275000 | 0.056301 | -0.069413 | -0.064265 | -0.7272 | -0.066389 | -0.72617 | 0.065901 | -0.015453 |  | 4.5673 | -20.9757 | -50.9546 | -2.7332 | -95.0504 | -2.7431 | -95.2237 | -23.3897 | -13.197
4572871875 | 0.048845 | -0.068729 | -0.082636 | -0.72559 | -0.084735 | -0.72456 | 0.068547 | -0.0060694 |  | 4.5729 | -21.4816 | -54.599 | -2.7302 | -96.4973 | -2.7395 | -96.6703 | -23.2463 | -5.0599
4578468750 | 0.039681 | -0.072666 | -0.10088 | -0.72357 | -0.10294 | -0.72238 | 0.066485 | 0.0044389 |  | 4.5785 | -21.64 | -61.3623 | -2.7267 | -97.9369 | -2.7374 | -98.1102 | -23.5263 | 3.8197
4584065625 | 0.030837 | -0.079892 | -0.11894 | -0.72076 | -0.12102 | -0.71946 | 0.060542 | 0.014554 |  | 4.5841 | -21.3467 | -68.8942 | -2.7275 | -99.3708 | -2.7387 | -99.5482 | -24.1149 | 13.5167
4589662500 | 0.023924 | -0.088617 | -0.13689 | -0.71732 | -0.13884 | -0.71598 | 0.052004 | 0.022732 |  | 4.5897 | -20.7442 | -74.8917 | -2.7304 | -100.8045 | -2.7417 | -100.9741 | -24.92 | 23.6109
4595259375 | 0.019924 | -0.096884 | -0.15467 | -0.7133 | -0.15653 | -0.71186 | 0.042056 | 0.027799 |  | 4.5953 | -20.0951 | -78.3792 | -2.735 | -102.2348 | -2.7471 | -102.4013 | -25.9492 | 33.465
4600856250 | 0.018705 | -0.1029 | -0.17216 | -0.70872 | -0.17403 | -0.70722 | 0.032011 | 0.028783 |  | 4.6009 | -19.6107 | -79.6973 | -2.7415 | -103.6539 | -2.7536 | -103.8241 | -27.3209 | 41.9607
4606453125 | 0.019728 | -0.10547 | -0.1896 | -0.70357 | -0.19149 | -0.70222 | 0.022847 | 0.025649 |  | 4.6065 | -19.388 | -79.4056 | -2.7494 | -105.0817 | -2.759 | -105.253 | -29.2818 | 48.3059
4612050000 | 0.021961 | -0.10481 | -0.20707 | -0.69807 | -0.20883 | -0.69661 | 0.0156 | 0.018496 |  | 4.612 | -19.4053 | -78.1659 | -2.7558 | -106.5222 | -2.7665 | -106.6879 | -32.325 | 49.8539
4617646875 | 0.024667 | -0.10161 | -0.22444 | -0.69229 | -0.22619 | -0.69094 | 0.010905 | 0.0079897 |  | 4.6176 | -19.6124 | -76.3548 | -2.7602 | -107.9629 | -2.769 | -108.1263 | -37.3813 | 36.2284
4623243750 | 0.027133 | -0.09729 | -0.24178 | -0.6861 | -0.24351 | -0.6846 | 0.0095291 | -0.0047241 |  | 4.6232 | -19.9134 | -74.4169 | -2.7638 | -109.4125 | -2.7738 | -109.5805 | -39.4645 | -26.3702
4628840625 | 0.029393 | -0.093508 | -0.25896 | -0.67933 | -0.26076 | -0.67796 | 0.011898 | -0.018461 |  | 4.6288 | -20.1738 | -72.5501 | -2.7691 | -110.8666 | -2.7767 | -111.0381 | -33.1664 | -57.1988
4634437500 | 0.031833 | -0.09188 | -0.27598 | -0.67227 | -0.27776 | -0.6708 | 0.01817 | -0.032092 |  | 4.6344 | -20.2433 | -70.8909 | -2.7727 | -112.319 | -2.7809 | -112.4929 | -28.6644 | -60.4826
4640034375 | 0.035436 | -0.093064 | -0.29282 | -0.66484 | -0.29438 | -0.66333 | 0.028045 | -0.04454 |  | 4.64 | -20.0364 | -69.1549 | -2.7757 | -113.7707 | -2.7847 | -113.9313 | -25.5748 | -57.803
4645631250 | 0.040691 | -0.096986 | -0.30924 | -0.65685 | -0.3107 | -0.65552 | 0.040807 | -0.05495 |  | 4.6456 | -19.5616 | -67.2394 | -2.7813 | -115.2105 | -2.7881 | -115.3594 | -23.2932 | -53.4022
4651228125 | 0.047784 | -0.10261 | -0.32522 | -0.64876 | -0.32667 | -0.6473 | 0.055337 | -0.062637 |  | 4.6512 | -18.9237 | -65.0294 | -2.7847 | -116.6244 | -2.7925 | -116.7781 | -21.558 | -48.5409
4656825000 | 0.056377 | -0.10821 | -0.34082 | -0.64053 | -0.34215 | -0.63899 | 0.07 | -0.066921 |  | 4.6568 | -18.2716 | -62.481 | -2.7865 | -118.0174 | -2.7953 | -118.1671 | -20.2787 | -43.7117
4662421875 | 0.065101 | -0.1122 | -0.35591 | -0.63195 | -0.35723 | -0.63044 | 0.083072 | -0.067549 |  | 4.6624 | -17.7398 | -59.8772 | -2.7899 | -119.3879 | -2.7978 | -119.5373 | -19.4067 | -39.1155
4668018750 | 0.072456 | -0.11314 | -0.37082 | -0.62314 | -0.37211 | -0.62174 | 0.093029 | -0.064525 |  | 4.668 | -17.4349 | -57.3649 | -2.7917 | -120.7562 | -2.7981 | -120.9002 | -18.9218 | -34.7453
4673615625 | 0.076711 | -0.11038 | -0.38546 | -0.61415 | -0.3868 | -0.6126 | 0.098636 | -0.058188 |  | 4.6736 | -17.4308 | -55.2019 | -2.7922 | -122.1141 | -2.7993 | -122.2689 | -18.8223 | -30.5376
4679212500 | 0.076387 | -0.10435 | -0.40018 | -0.60492 | -0.40136 | -0.6033 | 0.099156 | -0.049163 |  | 4.6792 | -17.7666 | -53.7951 | -2.7896 | -123.486 | -2.7979 | -123.6352 | -19.119 | -26.373
4684809375 | 0.070561 | -0.096687 | -0.41496 | -0.59525 | -0.41591 | -0.59346 | 0.09461 | -0.038617 |  | 4.6848 | -18.4383 | -53.8786 | -2.7859 | -124.8809 | -2.797 | -125.024 | -19.812 | -22.2039
4690406250 | 0.059489 | -0.089318 | -0.42978 | -0.58467 | -0.4307 | -0.58304 | 0.085731 | -0.027824 |  | 4.6904 | -19.3867 | -56.3348 | -2.7856 | -126.3189 | -2.7948 | -126.4536 | -20.9023 | -17.981
4696003125 | 0.044966 | -0.083885 | -0.44459 | -0.57359 | -0.44547 | -0.57187 | 0.073758 | -0.018285 |  | 4.696 | -20.4294 | -61.8069 | -2.7847 | -127.7794 | -2.7945 | -127.9175 | -22.3848 | -13.9233
4701600000 | 0.029299 | -0.082163 | -0.45935 | -0.56194 | -0.46014 | -0.56018 | 0.060434 | -0.01173 |  | 4.7016 | -21.1866 | -70.3741 | -2.7837 | -129.2635 | -2.794 | -129.4005 | -24.2137 | -10.9839
4707196875 | 0.01539 | -0.085134 | -0.47371 | -0.54964 | -0.47448 | -0.54783 | 0.047525 | -0.0096169 |  | 4.7072 | -21.2583 | -79.7532 | -2.786 | -130.7567 | -2.7963 | -130.8965 | -26.2873 | -11.4396
4712793750 | 0.0060197 | -0.092761 | -0.48762 | -0.53669 | -0.48839 | -0.53489 | 0.036692 | -0.012981 |  | 4.7128 | -20.6344 | -86.287 | -2.7917 | -132.2575 | -2.8015 | -132.398 | -28.1966 | -19.4826
4718390625 | 0.0031805 | -0.10384 | -0.50112 | -0.52343 | -0.50185 | -0.52165 | 0.028926 | -0.022116 |  | 4.7184 | -19.669 | -88.2456 | -2.7976 | -133.7524 | -2.8069 | -133.8916 | -28.7751 | -37.4002
4723987500 | 0.0078694 | -0.1163 | -0.51388 | -0.50976 | -0.51463 | -0.50785 | 0.024867 | -0.036463 |  | 4.724 | -18.6686 | -86.129 | -2.8073 | -135.2304 | -2.817 | -135.3799 | -27.1043 | -55.7073
4729584375 | 0.019291 | -0.12784 | -0.5261 | -0.49595 | -0.52681 | -0.49394 | 0.024696 | -0.054678 |  | 4.7296 | -17.7687 | -81.419 | -2.817 | -136.6898 | -2.8274 | -136.8446 | -24.4374 | -65.6937
4735181250 | 0.035537 | -0.13627 | -0.53775 | -0.48191 | -0.53842 | -0.47997 | 0.027858 | -0.074573 |  | 4.7352 | -17.0265 | -75.3834 | -2.8282 | -138.1348 | -2.8378 | -138.2845 | -21.981 | -69.5161
4740778125 | 0.053621 | -0.14006 | -0.5487 | -0.46795 | -0.54946 | -0.46616 | 0.033794 | -0.093775 |  | 4.7408 | -16.4795 | -69.0515 | -2.8395 | -139.5416 | -2.8465 | -139.6885 | -20.0279 | -70.1823
4746375000 | 0.070165 | -0.13866 | -0.55923 | -0.45421 | -0.56 | -0.45235 | 0.04159 | -0.10992 |  | 4.7464 | -16.171 | -63.1592 | -2.8479 | -140.9161 | -2.8548 | -141.0696 | -18.5974 | -69.2751
4751971875 | 0.082168 | -0.13269 | -0.5695 | -0.4406 | -0.57012 | -0.43864 | 0.0503 | -0.12101 |  | 4.752 | -16.1335 | -58.2324 | -2.8529 | -142.2724 | -2.8614 | -142.4262 | -17.6514 | -67.4287
4757568750 | 0.087342 | -0.12367 | -0.57948 | -0.42691 | -0.5802 | -0.42499 | 0.059101 | -0.12583 |  | 4.7576 | -16.3973 | -54.7681 | -2.8563 | -143.6199 | -2.8629 | -143.7775 | -17.1386 | -64.8408
4763165625 | 0.084958 | -0.11373 | -0.58946 | -0.41318 | -0.59024 | -0.41119 | 0.067213 | -0.12419 |  | 4.7632 | -16.9568 | -53.2395 | -2.8552 | -144.9716 | -2.8613 | -145.137 | -17.0024 | -61.5779
4768762500 | 0.075494 | -0.10489 | -0.59956 | -0.39908 | -0.6002 | -0.39707 | 0.073734 | -0.11666 |  | 4.7688 | -17.7726 | -54.2556 | -2.8506 | -146.3511 | -2.8575 | -146.5127 | -17.2019 | -57.7054
4774359375 | 0.061018 | -0.099011 | -0.60954 | -0.38462 | -0.61016 | -0.3826 | 0.078215 | -0.10482 |  | 4.7744 | -18.6882 | -58.3555 | -2.8443 | -147.7483 | -2.851 | -147.9099 | -17.6689 | -53.2699
4779956250 | 0.044156 | -0.096722 | -0.61933 | -0.3696 | -0.61982 | -0.36752 | 0.079976 | -0.090468 |  | 4.78 | -19.4673 | -65.4619 | -2.8385 | -149.1722 | -2.8462 | -149.3345 | -18.3623 | -48.5226
4785553125 | 0.027823 | -0.097853 | -0.62881 | -0.35404 | -0.62913 | -0.35196 | 0.078686 | -0.075629 |  | 4.7856 | -19.8509 | -74.1278 | -2.8338 | -150.6193 | -2.8427 | -150.7752 | -19.2404 | -43.865
4791150000 | 0.014635 | -0.10143 | -0.6378 | -0.33812 | -0.63811 | -0.33601 | 0.074103 | -0.062279 |  | 4.7912 | -19.787 | -81.7898 | -2.8307 | -152.0699 | -2.8393 | -152.2301 | -20.2827 | -40.0451
4796746875 | 0.0062772 | -0.10611 | -0.64634 | -0.32179 | -0.64651 | -0.31964 | 0.066615 | -0.051957 |  | 4.7967 | -19.47 | -86.6144 | -2.829 | -153.5327 | -2.8387 | -153.6919 | -21.4648 | -37.9527
4802343750 | 0.0030369 | -0.11036 | -0.65431 | -0.30507 | -0.65462 | -0.30307 | 0.056419 | -0.04578 |  | 4.8023 | -19.1407 | -88.4237 | -2.83 | -155.0033 | -2.8368 | -155.1571 | -22.7745 | -39.0573
4807940625 | 0.0043298 | -0.11316 | -0.66179 | -0.28812 | -0.66204 | -0.28615 | 0.044463 | -0.044329 |  | 4.8079 | -18.9201 | -87.8087 | -2.8318 | -156.4734 | -2.8384 | -156.625 | -24.0428 | -44.9132
4813537500 | 0.0086848 | -0.11419 | -0.66866 | -0.271 | -0.66874 | -0.26901 | 0.031804 | -0.047619 |  | 4.8135 | -18.822 | -85.6509 | -2.8354 | -157.9379 | -2.8435 | -158.0865 | -24.8425 | -56.261
4819134375 | 0.014265 | -0.11392 | -0.67511 | -0.25378 | -0.67501 | -0.2518 | 0.01965 | -0.05516 |  | 4.8191 | -18.8003 | -82.8628 | -2.8385 | -159.3981 | -2.848 | -159.5429 | -24.6487 | -70.3925
4824731250 | 0.01923 | -0.11329 | -0.68075 | -0.23627 | -0.6808 | -0.23433 | 0.0091367 | -0.06629 |  | 4.8247 | -18.7925 | -80.3669 | -2.8463 | -160.8594 | -2.8533 | -161.0071 | -23.4893 | -82.1525
4830328125 | 0.022631 | -0.11335 | -0.68573 | -0.21876 | -0.68597 | -0.21677 | 0.0016502 | -0.079892 |  | 4.8303 | -18.7418 | -78.709 | -2.856 | -162.3068 | -2.8606 | -162.4633 | -21.9481 | -88.8167
4835925000 | 0.024099 | -0.11515 | -0.69051 | -0.20122 | -0.69035 | -0.19914 | -0.0022439 | -0.094748 |  | 4.8359 | -18.5882 | -78.1798 | -2.8626 | -163.7536 | -2.8715 | -163.9093 | -20.4661 | -91.3567
4841521875 | 0.023926 | -0.11921 | -0.69469 | -0.18368 | -0.69439 | -0.18157 | -0.0022782 | -0.10954 |  | 4.8415 | -18.3026 | -78.6508 | -2.8707 | -165.1897 | -2.8807 | -165.3465 | -19.2063 | -91.1914
4847118750 | 0.023099 | -0.12496 | -0.69821 | -0.16613 | -0.69798 | -0.16403 | 0.0013427 | -0.12275 |  | 4.8471 | -17.9188 | -79.5271 | -2.8811 | -166.6164 | -2.8896 | -166.7747 | -18.2189 | -89.3733
4852715625 | 0.022449 | -0.1313 | -0.70161 | -0.14882 | -0.70127 | -0.14664 | 0.0079274 | -0.13306 |  | 4.8527 | -17.5098 | -80.2972 | -2.887 | -168.0247 | -2.8965 | -168.1894 | -17.504 | -86.5904
4858312500 | 0.022626 | -0.13634 | -0.70472 | -0.13171 | -0.70426 | -0.12939 | 0.016445 | -0.13917 |  | 4.8583 | -17.1896 | -80.5774 | -2.8906 | -169.4134 | -2.9012 | -169.5895 | -17.0689 | -83.2607
4863909375 | 0.023588 | -0.13841 | -0.70778 | -0.11474 | -0.70715 | -0.1124 | 0.025638 | -0.14011 |  | 4.8639 | -17.0523 | -80.3286 | -2.8894 | -170.7915 | -2.9015 | -170.9688 | -16.9273 | -79.6309
4869506250 | 0.024742 | -0.13606 | -0.71049 | -0.097887 | -0.71008 | -0.095558 | 0.034388 | -0.13549 |  | 4.8695 | -17.184 | -79.6938 | -2.8871 | -172.1556 | -2.8959 | -172.3355 | -17.0906 | -75.759
4875103125 | 0.024942 | -0.1285 | -0.71314 | -0.081004 | -0.7126 | -0.078622 | 0.041562 | -0.12549 |  | 4.8751 | -17.6612 | -79.0154 | -2.8808 | -173.5197 | -2.8906 | -173.7039 | -17.5756 | -71.6757
4880700000 | 0.022961 | -0.11627 | -0.71557 | -0.0639 | -0.71501 | -0.061568 | 0.046413 | -0.11113 |  | 4.8807 | -18.5242 | -78.8294 | -2.8724 | -174.8971 | -2.8817 | -175.0785 | -18.3849 | -67.3328
4886296875 | 0.01784 | -0.10096 | -0.71766 | -0.046527 | -0.71701 | -0.044217 | 0.048491 | -0.093992 |  | 4.8863 | -19.7838 | -79.9786 | -2.8634 | -176.2906 | -2.873 | -176.4712 | -19.5133 | -62.7104
4891893750 | 0.0092017 | -0.085168 | -0.71925 | -0.028838 | -0.71863 | -0.026601 | 0.047515 | -0.076207 |  | 4.8919 | -21.3441 | -83.8336 | -2.8554 | -177.704 | -2.864 | -177.8801 | -20.9339 | -58.0568
4897490625 | -0.0025064 | -0.071925 | -0.72021 | -0.010963 | -0.71954 | -0.0087828 | 0.043366 | -0.060445 |  | 4.8975 | -22.8572 | -91.9958 | -2.8498 | -179.1279 | -2.8582 | -179.3007 | -22.5694 | -54.3428
4903087500 | -0.016027 | -0.064062 | -0.72038 | 0.0070692 | -0.71978 | 0.0091873 | 0.03613 | -0.048775 |  | 4.9031 | -23.6044 | -104.0459 | -2.8483 | 179.4378 | -2.8552 | 179.2687 | -24.3364 | -53.4708
4908684375 | -0.029248 | -0.063274 | -0.71969 | 0.025143 | -0.71909 | 0.027292 | 0.026079 | -0.04295 |  | 4.9087 | -23.1345 | -114.8083 | -2.8518 | 177.9991 | -2.8581 | 177.8265 | -25.9777 | -58.7343
4914281250 | -0.040166 | -0.070005 | -0.71823 | 0.043362 | -0.71752 | 0.045289 | 0.013792 | -0.043646 |  | 4.9143 | -21.8615 | -119.8452 | -2.859 | 176.545 | -2.866 | 176.3884 | -26.7878 | -72.4633
4919878125 | -0.04678 | -0.082994 | -0.71605 | 0.06151 | -0.71522 | 0.06341 | 0.00020487 | -0.050613 |  | 4.9199 | -20.4209 | -119.408 | -2.8692 | 175.0902 | -2.8772 | 174.9335 | -25.9147 | -89.7681
4925475000 | -0.04793 | -0.099819 | -0.7133 | 0.079602 | -0.71233 | 0.081361 | -0.013471 | -0.062597 |  | 4.9255 | -19.1147 | -115.6488 | -2.8809 | 173.6323 | -2.8901 | 173.484 | -23.8724 | -102.1449
4931071875 | -0.043441 | -0.11722 | -0.7102 | 0.09764 | -0.7086 | 0.099129 | -0.025812 | -0.077772 |  | 4.9311 | -18.0607 | -110.3338 | -2.8911 | 172.1719 | -2.9078 | 172.0363 | -21.7297 | -108.3609
4936668750 | -0.034358 | -0.13183 | -0.70642 | 0.11541 | -0.70489 | 0.11678 | -0.035367 | -0.093838 |  | 4.9367 | -17.3145 | -104.6078 | -2.9043 | 170.7217 | -2.92 | 170.5929 | -19.9756 | -110.651
4942265625 | -0.022685 | -0.14089 | -0.70227 | 0.13285 | -0.70114 | 0.13427 | -0.040861 | -0.10858 |  | 4.9423 | -16.9111 | -99.1466 | -2.9172 | 169.2875 | -2.9275 | 169.1593 | -18.7097 | -110.6222
4947862500 | -0.011158 | -0.14262 | -0.69827 | 0.15006 | -0.6971 | 0.15165 | -0.041539 | -0.12025 |  | 4.9479 | -16.8897 | -94.4736 | -2.9234 | 167.8712 | -2.9333 | 167.7272 | -17.9087 | -109.0568
4953459375 | -0.0026056 | -0.13689 | -0.6942 | 0.1673 | -0.69302 | 0.16884 | -0.037247 | -0.12768 |  | 4.9535 | -17.2713 | -91.0905 | -2.9251 | 166.4502 | -2.9346 | 166.3076 | -17.5231 | -106.2634
4959056250 | 0.00086685 | -0.12481 | -0.69044 | 0.18468 | -0.68854 | 0.18573 | -0.02858 | -0.13028 |  | 4.9591 | -18.0746 | -89.6021 | -2.9174 | 165.0253 | -2.9364 | 164.9039 | -17.4983 | -102.3734
4964653125 | -0.0018964 | -0.10864 | -0.68663 | 0.20177 | -0.68398 | 0.2031 | -0.016799 | -0.12831 |  | 4.9647 | -19.2786 | -91 | -2.9058 | 163.6243 | -2.9322 | 163.4614 | -17.7607 | -97.4588
4970250000 | -0.010827 | -0.091495 | -0.68327 | 0.219 | -0.67821 | 0.22032 | -0.0034955 | -0.12233 |  | 4.9703 | -20.7116 | -96.7483 | -2.8835 | 162.228 | -2.9371 | 162.0036 | -18.246 | -91.6368
4975846875 | -0.024278 | -0.075995 | -0.67877 | 0.23891 | -0.67269 | 0.23487 | 0.0094396 | -0.11324 |  | 4.9758 | -21.9622 | -107.7171 | -2.8583 | 160.609 | -2.9441 | 160.7537 | -18.8903 | -85.2347
4981443750 | -0.039854 | -0.064535 | -0.67371 | 0.25608 | -0.66622 | 0.25185 | 0.020029 | -0.10219 |  | 4.9814 | -22.401 | -121.698 | -2.8444 | 159.1879 | -2.9476 | 159.2915 | -19.648 | -78.911
4987040625 | -0.054839 | -0.058484 | -0.66689 | 0.27253 | -0.66019 | 0.26921 | 0.02679 | -0.090347 |  | 4.987 | -21.9195 | -133.1575 | -2.8483 | 157.7723 | -2.9386 | 157.8155 | -20.5157 | -73.4837
4992637500 | -0.066667 | -0.057785 | -0.66004 | 0.28858 | -0.65289 | 0.28648 | 0.028556 | -0.07865 |  | 4.9926 | -21.0882 | -139.0823 | -2.8489 | 156.3847 | -2.9385 | 156.3087 | -21.5482 | -70.0454
4998234375 | -0.07396 | -0.061612 | -0.65232 | 0.30517 | -0.64519 | 0.30256 | 0.024984 | -0.068113 |  | 4.9982 | -20.331 | -140.2044 | -2.8513 | 154.929 | -2.943 | 154.8755 | -22.7871 | -69.8571
5003831250 | -0.076352 | -0.068155 | -0.64285 | 0.3223 | -0.63822 | 0.31756 | 0.016386 | -0.059465 |  | 5.0038 | -19.7985 | -138.2465 | -2.864 | 153.3722 | -2.9399 | 153.5463 | -24.1969 | -74.5944
5009428125 | -0.074697 | -0.075844 | -0.633 | 0.33819 | -0.6305 | 0.33351 | 0.003521 | -0.053483 |  | 5.0094 | -19.4569 | -134.5636 | -2.8813 | 151.8859 | -2.9349 | 152.1232 | -25.4169 | -86.2334
5015025000 | -0.07077 | -0.082912 | -0.62384 | 0.35382 | -0.62136 | 0.34927 | -0.012416 | -0.050782 |  | 5.015 | -19.2508 | -130.4826 | -2.8872 | 150.4399 | -2.9407 | 150.6594 | -25.6337 | -103.7387
5020621875 | -0.066764 | -0.088706 | -0.61423 | 0.36974 | -0.61147 | 0.36393 | -0.029506 | -0.051752 |  | 5.0206 | -19.0917 | -126.9667 | -2.8905 | 148.9536 | -2.9556 | 149.2397 | -24.4991 | -119.6895
5026218750 | -0.064401 | -0.092948 | -0.60401 | 0.38498 | -0.60153 | 0.37863 | -0.046368 | -0.05649 |  | 5.0262 | -18.9324 | -124.717 | -2.8985 | 147.4879 | -2.9653 | 147.8118 | -22.7237 | -129.3796
5031815625 | -0.064901 | -0.096068 | -0.59336 | 0.39963 | -0.59142 | 0.39316 | -0.06134 | -0.064783 |  | 5.0318 | -18.7156 | -124.042 | -2.9092 | 146.0398 | -2.9726 | 146.3853 | -20.9911 | -133.4364
5037412500 | -0.068358 | -0.098707 | -0.58235 | 0.41322 | -0.58105 | 0.40779 | -0.073081 | -0.075762 |  | 5.0374 | -18.4116 | -124.7041 | -2.9253 | 144.6414 | -2.9764 | 144.9379 | -19.5543 | -133.9681
5043009375 | -0.074036 | -0.10139 | -0.5715 | 0.42591 | -0.57016 | 0.42249 | -0.0807 | -0.088218 |  | 5.043 | -18.0239 | -126.1364 | -2.9413 | 143.3052 | -2.9793 | 143.4615 | -18.4482 | -132.4518
5048606250 | -0.080414 | -0.10423 | -0.56054 | 0.43889 | -0.55913 | 0.436 | -0.08359 | -0.10064 |  | 5.0486 | -17.6122 | -127.6517 | -2.9514 | 141.9394 | -2.9868 | 142.0535 | -17.6659 | -129.7119
5054203125 | -0.085927 | -0.10667 | -0.54963 | 0.45174 | -0.54807 | 0.44904 | -0.081646 | -0.11135 |  | 5.0542 | -17.2673 | -128.8537 | -2.957 | 140.5832 | -2.9928 | 140.6721 | -17.1978 | -126.2512
5059800000 | -0.089088 | -0.10786 | -0.53885 | 0.46435 | -0.5369 | 0.46199 | -0.075191 | -0.1188 |  | 5.0598 | -17.084 | -129.5555 | -2.9586 | 139.2474 | -2.9956 | 139.2886 | -17.0404 | -122.3299
5065396875 | -0.088968 | -0.10654 | -0.52786 | 0.4771 | -0.52586 | 0.47473 | -0.064957 | -0.12198 |  | 5.0654 | -17.1519 | -129.8632 | -2.9563 | 137.8915 | -2.9939 | 137.9255 | -17.1898 | -118.0356
5070993750 | -0.085962 | -0.10179 | -0.51655 | 0.48985 | -0.5146 | 0.48762 | -0.052141 | -0.12036 |  | 5.071 | -17.5081 | -130.1824 | -2.9518 | 136.5195 | -2.9879 | 136.5417 | -17.6432 | -113.422
5076590625 | -0.081186 | -0.093149 | -0.50483 | 0.50269 | -0.50292 | 0.50085 | -0.038444 | -0.11414 |  | 5.0766 | -18.1622 | -131.0744 | -2.9452 | 135.1218 | -2.9775 | 135.1182 | -18.3848 | -108.6147
5082187500 | -0.076773 | -0.081043 | -0.49256 | 0.51577 | -0.49059 | 0.51387 | -0.025795 | -0.10419 |  | 5.0822 | -19.0441 | -133.4502 | -2.9359 | 133.6814 | -2.9693 | 133.6725 | -19.3852 | -103.9057
5087784375 | -0.074623 | -0.066953 | -0.47946 | 0.52858 | -0.47752 | 0.52677 | -0.016176 | -0.091698 |  | 5.0878 | -19.9778 | -138.1008 | -2.9305 | 132.2106 | -2.9627 | 132.1926 | -20.6197 | -100.0044
5093381250 | -0.076612 | -0.053198 | -0.46576 | 0.54107 | -0.46363 | 0.53925 | -0.011393 | -0.07817 |  | 5.0934 | -20.6051 | -145.2245 | -2.9269 | 130.7219 | -2.9607 | 130.6882 | -22.0479 | -98.2923
5098978125 | -0.083732 | -0.042416 | -0.45135 | 0.55323 | -0.44918 | 0.55102 | -0.012755 | -0.065094 |  | 5.099 | -20.5501 | -153.1344 | -2.9261 | 129.209 | -2.9638 | 129.186 | -23.5656 | -101.0867
5104575000 | -0.09551 | -0.037212 | -0.43619 | 0.56448 | -0.43434 | 0.5623 | -0.020706 | -0.053668 |  | 5.1046 | -19.7852 | -158.7136 | -2.9337 | 127.6946 | -2.9685 | 127.6839 | -24.803 | -111.0977
5110171875 | -0.11064 | -0.039178 | -0.42072 | 0.57489 | -0.41903 | 0.57284 | -0.035066 | -0.044899 |  | 5.1102 | -18.6086 | -160.5012 | -2.9456 | 126.1973 | -2.978 | 126.1849 | -24.8871 | -127.9893
5115768750 | -0.12664 | -0.048772 | -0.40499 | 0.58454 | -0.40333 | 0.58253 | -0.054481 | -0.039158 |  | 5.1158 | -17.348 | -158.9372 | -2.961 | 124.7153 | -2.9928 | 124.6974 | -23.4664 | -144.293
5121365625 | -0.14067 | -0.06483 | -0.38916 | 0.59336 | -0.3875 | 0.59122 | -0.076708 | -0.036571 |  | 5.1214 | -16.1994 | -155.2571 | -2.9798 | 123.2591 | -3.0129 | 123.2413 | -21.4137 | -154.5103
5126962500 | -0.15034 | -0.084863 | -0.37335 | 0.60133 | -0.3718 | 0.59925 | -0.099263 | -0.036901 |  | 5.127 | -15.2572 | -150.5567 | -3.0017 | 121.8354 | -3.0335 | 121.8173 | -19.5021 | -159.6075
5132559375 | -0.15385 | -0.10544 | -0.35793 | 0.60876 | -0.35637 | 0.60661 | -0.11946 | -0.03976 |  | 5.1326 | -14.5859 | -145.5768 | -3.0216 | 120.454 | -3.0542 | 120.4336 | -17.9993 | -161.5908
5138156250 | -0.15081 | -0.12301 | -0.34292 | 0.61576 | -0.34141 | 0.61361 | -0.13498 | -0.044551 |  | 5.1382 | -14.2166 | -140.797 | -3.0386 | 119.1138 | -3.0709 | 119.0918 | -16.9453 | -161.7345
5143753125 | -0.14213 | -0.13414 | -0.3283 | 0.62261 | -0.32698 | 0.62067 | -0.14423 | -0.050779 |  | 5.1438 | -14.1802 | -136.6567 | -3.0503 | 117.8028 | -3.0791 | 117.7808 | -16.3115 | -160.6041
5149350000 | -0.12995 | -0.13675 | -0.31399 | 0.62958 | -0.31243 | 0.62794 | -0.14638 | -0.057723 |  | 5.1494 | -14.487 | -133.538 | -3.0542 | 116.5069 | -3.0811 | 116.4524 | -16.0626 | -158.4789
5154946875 | -0.11706 | -0.13034 | -0.2996 | 0.63689 | -0.29791 | 0.6352 | -0.14175 | -0.064691 |  | 5.1549 | -15.1297 | -131.9276 | -3.0506 | 115.1931 | -3.0783 | 115.1268 | -16.1481 | -155.4688
5160543750 | -0.1062 | -0.11618 | -0.28492 | 0.64458 | -0.28319 | 0.64277 | -0.1315 | -0.07096 |  | 5.1605 | -16.0595 | -132.431 | -3.0394 | 113.8464 | -3.0684 | 113.7774 | -16.5114 | -151.6484
5166140625 | -0.099626 | -0.09683 | -0.2695 | 0.65223 | -0.26793 | 0.65034 | -0.11749 | -0.07585 |  | 5.1661 | -17.1441 | -135.8154 | -3.0273 | 112.4504 | -3.0563 | 112.3909 | -17.0868 | -147.1547
5171737500 | -0.098615 | -0.075689 | -0.25343 | 0.65958 | -0.25195 | 0.65784 | -0.10193 | -0.078378 |  | 5.1717 | -18.1097 | -142.4929 | -3.0166 | 111.018 | -3.0432 | 110.9569 | -17.8164 | -142.4428
5177334375 | -0.10303 | -0.056573 | -0.23678 | 0.66654 | -0.23536 | 0.66485 | -0.087064 | -0.077796 |  | 5.1773 | -18.5963 | -151.2288 | -3.0073 | 109.5568 | -3.0328 | 109.494 | -18.6543 | -138.2174
5182931250 | -0.11179 | -0.042394 | -0.21964 | 0.67291 | -0.2182 | 0.67125 | -0.074828 | -0.073498 |  | 5.1829 | -18.4481 | -159.2327 | -3.0012 | 108.0768 | -3.026 | 108.0074 | -19.5856 | -135.5137
5188528125 | -0.12294 | -0.035135 | -0.20204 | 0.67867 | -0.20072 | 0.67687 | -0.066509 | -0.065232 |  | 5.1885 | -17.8654 | -164.0504 | -2.9981 | 106.578 | -3.0239 | 106.5172 | -20.6155 | -135.5553
5194125000 | -0.13418 | -0.035394 | -0.18432 | 0.68392 | -0.18301 | 0.68163 | -0.062841 | -0.053111 |  | 5.1941 | -17.1539 | -165.2235 | -2.9954 | 105.0829 | -3.0267 | 105.0292 | -21.6943 | -139.7967
5199721875 | -0.14376 | -0.041882 | -0.16631 | 0.68821 | -0.16533 | 0.68563 | -0.064137 | -0.038077 |  | 5.1997 | -16.4933 | -163.7577 | -2.9991 | 103.5856 | -3.0328 | 103.5575 | -22.5466 | -149.3035
5205318750 | -0.15042 | -0.052725 | -0.14833 | 0.69136 | -0.14752 | 0.68923 | -0.070025 | -0.021327 |  | 5.2053 | -15.9508 | -160.6831 | -3.0105 | 102.109 | -3.0382 | 102.081 | -22.7097 | -163.0614
5210915625 | -0.15411 | -0.065334 | -0.13046 | 0.69395 | -0.1296 | 0.69189 | -0.079789 | -0.0047075 |  | 5.2109 | -15.5258 | -157.0252 | -3.0226 | 100.6468 | -3.0495 | 100.6094 | -21.946 | -176.6235
5216512500 | -0.15554 | -0.076982 | -0.11276 | 0.69579 | -0.11195 | 0.69381 | -0.092676 | 0.010243 |  | 5.2165 | -15.2117 | -153.6673 | -3.0378 | 99.2053 | -3.0636 | 99.1664 | -20.6079 | 173.6929
5222109375 | -0.15591 | -0.086102 | -0.095277 | 0.69696 | -0.09455 | 0.69491 | -0.10745 | 0.021837 |  | 5.2221 | -14.9865 | -151.0903 | -3.0554 | 97.7843 | -3.0817 | 97.7481 | -19.2003 | 168.5119
5227706250 | -0.15635 | -0.091417 | -0.078271 | 0.69749 | -0.077367 | 0.69579 | -0.1229 | 0.02912 |  | 5.2277 | -14.841 | -149.6854 | -3.0749 | 96.4029 | -3.0971 | 96.3449 | -17.9719 | 166.6698
5233303125 | -0.15759 | -0.093136 | -0.061486 | 0.69775 | -0.060481 | 0.696 | -0.13736 | 0.031629 |  | 5.2333 | -14.7485 | -149.4163 | -3.0924 | 95.0359 | -3.1151 | 94.9664 | -17.0185 | 167.0328
5238900000 | -0.15974 | -0.092089 | -0.045006 | 0.69777 | -0.043921 | 0.69609 | -0.14936 | 0.029659 |  | 5.2389 | -14.6856 | -150.037 | -3.1077 | 93.6905 | -3.1294 | 93.6104 | -16.3473 | 168.7686
5244496875 | -0.16207 | -0.089542 | -0.029426 | 0.69869 | -0.026986 | 0.69541 | -0.15744 | 0.023897 |  | 5.2445 | -14.6492 | -151.0792 | -3.1066 | 92.4117 | -3.1487 | 92.2223 | -15.9589 | 171.369
5250093750 | -0.16357 | -0.086779 | -0.013718 | 0.69942 | -0.010538 | 0.69504 | -0.16034 | 0.015393 |  | 5.2501 | -14.6488 | -152.0529 | -3.1035 | 91.1236 | -3.1588 | 90.8686 | -15.8593 | 174.5164
5255690625 | -0.16275 | -0.084496 | 0.0031729 | 0.69981 | 0.0044675 | 0.69519 | -0.15741 | 0.0055591 |  | 5.2557 | -14.7332 | -152.5624 | -3.1003 | 89.7402 | -3.1578 | 89.6318 | -16.0538 | 177.9774
5261287500 | -0.15862 | -0.082846 | 0.020025 | 0.7006 | 0.019688 | 0.69553 | -0.14881 | -0.0042334 |  | 5.2613 | -14.9453 | -152.4222 | -3.0871 | 88.3628 | -3.1502 | 88.3786 | -16.5441 | -178.3704
5266884375 | -0.15083 | -0.081171 | 0.03606 | 0.7008 | 0.036292 | 0.69618 | -0.1352 | -0.012594 |  | 5.2669 | -15.3256 | -151.7126 | -3.0767 | 87.0544 | -3.1338 | 87.0158 | -17.3429 | -174.6781
5272481250 | -0.13984 | -0.07849 | 0.05226 | 0.7008 | 0.053424 | 0.69666 | -0.11822 | -0.018367 |  | 5.2725 | -15.8982 | -150.6943 | -3.064 | 85.7353 | -3.1142 | 85.6148 | -18.4427 | -171.1691
5278078125 | -0.12723 | -0.073794 | 0.069116 | 0.70057 | 0.070663 | 0.69646 | -0.099803 | -0.020602 |  | 5.2781 | -16.6486 | -149.887 | -3.0489 | 84.3656 | -3.0976 | 84.2065 | -19.8359 | -168.3364
5283675000 | -0.11522 | -0.066479 | 0.086288 | 0.69992 | 0.08841 | 0.69548 | -0.082273 | -0.018902 |  | 5.2837 | -17.5213 | -150.0167 | -3.0335 | 82.9719 | -3.0847 | 82.7554 | -21.4714 | -167.0611
5289271875 | -0.10642 | -0.056831 | 0.10395 | 0.69838 | 0.1061 | 0.69398 | -0.06783 | -0.013069 |  | 5.2893 | -18.3701 | -151.8961 | -3.0231 | 81.5342 | -3.0727 | 81.3075 | -23.2133 | -169.0945
5294868750 | -0.10299 | -0.04573 | 0.12169 | 0.69607 | 0.12372 | 0.69152 | -0.058131 | -0.0032415 |  | 5.2949 | -18.9623 | -156.0583 | -3.0162 | 80.0834 | -3.0671 | 79.8563 | -24.6983 | -176.8084
5300465625 | -0.10649 | -0.035343 | 0.13938 | 0.69261 | 0.1412 | 0.68823 | -0.054145 | 0.0098905 |  | 5.3005 | -19 | -161.6394 | -3.0178 | 78.6216 | -3.0662 | 78.4057 | -25.1862 | 169.6481
5306062500 | -0.11678 | -0.027691 | 0.1568 | 0.68815 | 0.15853 | 0.68408 | -0.055928 | 0.025523 |  | 5.3061 | -18.4153 | -166.6599 | -3.0265 | 77.1642 | -3.0706 | 76.9524 | -24.2258 | 155.47
5311659375 | -0.13229 | -0.02463 | 0.17405 | 0.68288 | 0.17524 | 0.67853 | -0.062641 | 0.042208 |  | 5.3117 | -17.4216 | -169.4533 | -3.0397 | 75.7011 | -3.0882 | 75.5193 | -22.4371 | 146.028
5317256250 | -0.15025 | -0.027285 | 0.1906 | 0.67664 | 0.19177 | 0.67235 | -0.072862 | 0.058154 |  | 5.3173 | -16.3225 | -169.7077 | -3.0612 | 74.268 | -3.1084 | 74.0804 | -20.6094 | 141.4053
5322853125 | -0.16693 | -0.035499 | 0.20662 | 0.66992 | 0.2078 | 0.66543 | -0.084705 | 0.071742 |  | 5.3229 | -15.3572 | -167.9946 | -3.085 | 72.8589 | -3.1339 | 72.6575 | -19.0932 | 139.7368
5328450000 | -0.17902 | -0.048045 | 0.22253 | 0.66299 | 0.22316 | 0.65839 | -0.096239 | 0.081183 |  | 5.3285 | -14.6401 | -164.9767 | -3.1063 | 71.4459 | -3.158 | 71.2757 | -17.999 | 139.8505
5334046875 | -0.18371 | -0.062578 | 0.2379 | 0.65603 | 0.23844 | 0.65154 | -0.10574 | 0.085298 |  | 5.334 | -14.2405 | -161.1898 | -3.1249 | 70.0675 | -3.1754 | 69.8991 | -17.3384 | 141.1081
5339643750 | -0.17967 | -0.076052 | 0.25332 | 0.64937 | 0.25365 | 0.64487 | -0.11196 | 0.083408 |  | 5.3396 | -14.1947 | -157.0579 | -3.1349 | 68.689 | -3.1858 | 68.5285 | -17.1013 | 143.3153
5345240625 | -0.16712 | -0.085532 | 0.26888 | 0.64317 | 0.26929 | 0.63847 | -0.11423 | 0.075543 |  | 5.3452 | -14.5289 | -152.8972 | -3.134 | 67.3124 | -3.1861 | 67.1317 | -17.2688 | 146.522
5350837500 | -0.14799 | -0.088831 | 0.2853 | 0.63707 | 0.28486 | 0.6321 | -0.11248 | 0.062588 |  | 5.3508 | -15.2592 | -149.0251 | -3.1225 | 65.8758 | -3.1813 | 65.7407 | -17.8068 | 150.9079
5356434375 | -0.12525 | -0.0849 | 0.30195 | 0.63092 | 0.30105 | 0.62573 | -0.10709 | 0.046062 |  | 5.3564 | -16.4025 | -145.8686 | -3.1048 | 64.4247 | -3.168 | 64.3069 | -18.6681 | 156.7253
5362031250 | -0.10259 | -0.074135 | 0.31884 | 0.62435 | 0.31777 | 0.61935 | -0.098716 | 0.028213 |  | 5.362 | -17.953 | -144.1475 | -3.085 | 62.9478 | -3.1464 | 62.8387 | -19.7712 | 164.0503
5367628125 | -0.083438 | -0.05824 | 0.33567 | 0.61708 | 0.33456 | 0.6126 | -0.088307 | 0.011263 |  | 5.3676 | -19.849 | -145.0849 | -3.0675 | 61.4555 | -3.1229 | 61.3595 | -21.01 | 172.7317
5373225000 | -0.070593 | -0.03997 | 0.3526 | 0.60905 | 0.35076 | 0.6055 | -0.076498 | -0.0025033 |  | 5.3732 | -21.8171 | -150.4813 | -3.0516 | 59.9323 | -3.101 | 59.9166 | -22.3224 | -178.1258
5378821875 | -0.065401 | -0.022624 | 0.36886 | 0.60076 | 0.36681 | 0.59759 | -0.064057 | -0.011448 |  | 5.3788 | -23.1974 | -160.9177 | -3.0367 | 58.4508 | -3.0833 | 58.458 | -23.7322 | -169.8673
5384418750 | -0.067663 | -0.0091253 | 0.38436 | 0.59194 | 0.38212 | 0.58874 | -0.051511 | -0.014383 |  | 5.3844 | -23.3147 | -172.3192 | -3.0266 | 57.0037 | -3.0748 | 57.0145 | -25.436 | -164.3993
5390015625 | -0.075873 | -0.001291 | 0.39927 | 0.58237 | 0.39699 | 0.57933 | -0.039899 | -0.011181 |  | 5.39 | -22.397 | -179.0252 | -3.0228 | 55.5655 | -3.0696 | 55.5786 | -27.6524 | -164.3453
5395612500 | -0.087683 | 0.00025982 | 0.41357 | 0.57235 | 0.41128 | 0.56913 | -0.029746 | -0.0023701 |  | 5.3956 | -21.1416 | 179.8302 | -3.0222 | 54.1491 | -3.071 | 54.1467 | -30.5041 | -175.4444
5401209375 | -0.10048 | -0.0037405 | 0.42729 | 0.56153 | 0.42513 | 0.55843 | -0.021624 | 0.010875 |  | 5.4012 | -19.9526 | -177.868 | -3.0287 | 52.7309 | -3.0752 | 52.718 | -32.322 | 153.3012
5406806250 | -0.11145 | -0.011378 | 0.44057 | 0.55016 | 0.43837 | 0.54714 | -0.016503 | 0.026799 |  | 5.4068 | -19.0136 | -174.1707 | -3.0384 | 51.3121 | -3.0845 | 51.2983 | -30.0414 | 121.6251
5412403125 | -0.11922 | -0.01998 | 0.45341 | 0.53835 | 0.45121 | 0.53533 | -0.014845 | 0.04343 |  | 5.4124 | -18.3529 | -170.486 | -3.0504 | 49.8952 | -3.0966 | 49.8736 | -26.7643 | 108.8709
5418000000 | -0.1229 | -0.027331 | 0.46551 | 0.52647 | 0.46373 | 0.52289 | -0.016884 | 0.058824 |  | 5.418 | -17.9993 | -167.4623 | -3.0638 | 48.5165 | -3.1117 | 48.4314 | -24.265 | 106.0152
5423596875 | -0.12296 | -0.031769 | 0.47739 | 0.51435 | 0.47584 | 0.51021 | -0.022376 | 0.071082 |  | 5.4236 | -17.9239 | -165.5135 | -3.0763 | 47.134 | -3.127 | 46.9963 | -22.5545 | 107.4739
5429193750 | -0.12027 | -0.0327 | 0.48934 | 0.50182 | 0.48731 | 0.49777 | -0.030783 | 0.078806 |  | 5.4292 | -18.0869 | -164.7899 | -3.0868 | 45.7215 | -3.1404 | 45.6078 | -21.4521 | 111.3367
5434790625 | -0.11596 | -0.030625 | 0.50107 | 0.48925 | 0.49877 | 0.48532 | -0.040926 | 0.080998 |  | 5.4348 | -18.4211 | -165.2058 | -3.0942 | 44.3161 | -3.1488 | 44.2167 | -20.843 | 116.8061
5440387500 | -0.11096 | -0.0269 | 0.51266 | 0.47673 | 0.51023 | 0.47283 | -0.051439 | 0.07735 |  | 5.4404 | -18.8488 | -166.3722 | -3.0972 | 42.92 | -3.1525 | 42.8213 | -20.6404 | 123.6249
5445984375 | -0.10563 | -0.023195 | 0.52423 | 0.46414 | 0.52146 | 0.4605 | -0.060597 | 0.068062 |  | 5.446 | -19.3199 | -167.615 | -3.0958 | 41.521 | -3.1518 | 41.4478 | -20.8069 | 131.6794
5451581250 | -0.099734 | -0.021147 | 0.53567 | 0.45139 | 0.53276 | 0.44791 | -0.06703 | 0.053953 |  | 5.4516 | -19.8322 | -168.0283 | -3.0918 | 40.1195 | -3.1475 | 40.0548 | -21.3053 | 141.1693
5457178125 | -0.092729 | -0.021708 | 0.54689 | 0.43825 | 0.54391 | 0.43505 | -0.069688 | 0.036313 |  | 5.4572 | -20.424 | -166.8239 | -3.0879 | 38.7067 | -3.1417 | 38.6548 | -22.0936 | 152.4769
5462775000 | -0.084047 | -0.024909 | 0.55802 | 0.42424 | 0.55497 | 0.42233 | -0.067977 | 0.016821 |  | 5.4628 | -21.144 | -163.4917 | -3.0859 | 37.2442 | -3.1305 | 37.2713 | -23.0946 | 166.1015
5468371875 | -0.073176 | -0.029665 | 0.56892 | 0.4096 | 0.56588 | 0.40921 | -0.062099 | -0.0024262 |  | 5.4684 | -22.0518 | -157.9326 | -3.0852 | 35.7526 | -3.1187 | 35.872 | -24.1317 | -177.7626
5473968750 | -0.060585 | -0.034254 | 0.57955 | 0.39524 | 0.57662 | 0.39474 | -0.052806 | -0.019365 |  | 5.474 | -23.148 | -150.5168 | -3.0796 | 34.2929 | -3.1131 | 34.3947 | -24.9983 | -159.8614
5479565625 | -0.04733 | -0.03654 | 0.59005 | 0.38082 | 0.5872 | 0.37939 | -0.041216 | -0.032031 |  | 5.4796 | -24.4668 | -142.3308 | -3.0699 | 32.8384 | -3.1093 | 32.8664 | -25.6467 | -142.147
5485162500 | -0.035623 | -0.034619 | 0.60012 | 0.36587 | 0.59738 | 0.36336 | -0.028829 | -0.038831 |  | 5.4852 | -26.0775 | -135.8187 | -3.0627 | 31.369 | -3.1079 | 31.31 | -26.3097 | -126.5907
5490759375 | -0.027363 | -0.027572 | 0.60998 | 0.35023 | 0.60722 | 0.34715 | -0.016863 | -0.038736 |  | 5.4908 | -28.2133 | -134.7817 | -3.0563 | 29.863 | -3.1048 | 29.757 | -27.4839 | -113.5255
5496356250 | -0.024573 | -0.015828 | 0.6195 | 0.33415 | 0.61655 | 0.33074 | -0.0064016 | -0.031681 |  | 5.4964 | -30.6837 | -147.2138 | -3.0501 | 28.3419 | -3.1023 | 28.2109 | -29.8103 | -101.4238
5501953125 | -0.028756 | -0.00097344 | 0.62831 | 0.31762 | 0.62534 | 0.31465 | 0.0019259 | -0.018529 |  | 5.502 | -30.8204 | -178.0612 | -3.0482 | 26.8172 | -3.0975 | 26.7102 | -34.5961 | -84.0662
5507550000 | -0.039866 | 0.014233 | 0.63618 | 0.30099 | 0.63322 | 0.29837 | 0.0076959 | -0.001144 |  | 5.5076 | -27.467 | 160.3516 | -3.0511 | 25.32 | -3.098 | 25.2296 | -42.1799 | -8.455
5513146875 | -0.056589 | 0.026695 | 0.6432 | 0.28489 | 0.64039 | 0.28207 | 0.010731 | 0.01797 |  | 5.5131 | -24.0728 | 154.7454 | -3.0551 | 23.8901 | -3.101 | 23.772 | -33.5846 | 59.1554
5518743750 | -0.076495 | 0.03351 | 0.64925 | 0.26893 | 0.64645 | 0.26613 | 0.011006 | 0.035918 |  | 5.5187 | -21.5649 | 156.343 | -3.0641 | 22.5004 | -3.1094 | 22.3758 | -28.504 | 72.9633
5524340625 | -0.095847 | 0.033068 | 0.65464 | 0.2532 | 0.65162 | 0.25048 | 0.0084935 | 0.050185 |  | 5.5243 | -19.88 | 160.965 | -3.0745 | 21.1451 | -3.1216 | 21.0263 | -25.8659 | 80.394
5529937500 | -0.11096 | 0.025138 | 0.65937 | 0.23782 | 0.65625 | 0.2353 | 0.0033548 | 0.058725 |  | 5.5299 | -18.8792 | 167.2352 | -3.0863 | 19.8334 | -3.1333 | 19.7254 | -24.6094 | 86.7303
5535534375 | -0.11876 | 0.011151 | 0.66379 | 0.22254 | 0.66054 | 0.22018 | -0.0040973 | 0.060305 |  | 5.5355 | -18.4687 | 174.6358 | -3.0968 | 18.5341 | -3.1444 | 18.4353 | -24.3729 | 93.8868
5541131250 | -0.11712 | -0.0062549 | 0.66803 | 0.20717 | 0.66484 | 0.20514 | -0.01334 | 0.055034 |  | 5.5411 | -18.6149 | -176.943 | -3.1052 | 17.2299 | -3.1508 | 17.148 | -24.9395 | 103.626
5546728125 | -0.10601 | -0.023539 | 0.67217 | 0.1915 | 0.66912 | 0.18983 | -0.023628 | 0.043791 |  | 5.5467 | -19.2841 | -167.4805 | -3.1114 | 15.9023 | -3.1538 | 15.8385 | -26.0627 | 118.3494
5552325000 | -0.087052 | -0.03748 | 0.67627 | 0.1753 | 0.67321 | 0.17369 | -0.033879 | 0.028198 |  | 5.5523 | -20.4659 | -156.7058 | -3.1151 | 14.5323 | -3.1572 | 14.4667 | -27.1155 | 140.2292
5557921875 | -0.063544 | -0.045645 | 0.68037 | 0.1584 | 0.67723 | 0.15676 | -0.042901 | 0.010367 |  | 5.5579 | -22.1315 | -144.3092 | -3.1159 | 13.106 | -3.1586 | 13.0328 | -27.1041 | 166.4147
5563518750 | -0.039604 | -0.046759 | 0.6842 | 0.14085 | 0.68112 | 0.13916 | -0.04938 | -0.0075424 |  | 5.5635 | -24.254 | -130.2643 | -3.116 | 11.6324 | -3.1579 | 11.5476 | -26.0288 | -171.3157
5569115625 | -0.019369 | -0.041075 | 0.6879 | 0.12275 | 0.68475 | 0.121 | -0.052241 | -0.023624 |  | 5.5691 | -26.8565 | -115.2458 | -3.1134 | 10.1175 | -3.1558 | 10.0211 | -24.8317 | -155.6669
5574712500 | -0.006296 | -0.029934 | 0.69124 | 0.1041 | 0.68818 | 0.10269 | -0.050563 | -0.03634 |  | 5.5747 | -30.2887 | -101.8778 | -3.11 | 8.5647 | -3.1503 | 8.4873 | -24.1149 | -144.2949
5580309375 | -0.0022592 | -0.015642 | 0.69407 | 0.085134 | 0.69158 | 0.084561 | -0.044147 | -0.044672 |  | 5.5803 | -36.0245 | -98.2185 | -3.1071 | 6.9929 | -3.1387 | 6.9711 | -24.0399 | -134.6613
5585906250 | -0.0073513 | -0.00082302 | 0.69667 | 0.066481 | 0.69428 | 0.066031 | -0.033313 | -0.048072 |  | 5.5859 | -42.6186 | -173.6121 | -3.1001 | 5.451 | -3.1302 | 5.4328 | -24.6588 | -124.7214
5591503125 | -0.020028 | 0.011982 | 0.69891 | 0.04803 | 0.69628 | 0.047425 | -0.019134 | -0.04684 |  | 5.5915 | -32.6384 | 149.1092 | -3.0911 | 3.9312 | -3.1242 | 3.8965 | -25.9174 | -112.2192
5597100000 | -0.037259 | 0.021084 | 0.70022 | 0.029661 | 0.69761 | 0.02911 | -0.0030342 | -0.041235 |  | 5.5971 | -27.3689 | 150.495 | -3.0875 | 2.4256 | -3.1202 | 2.3895 | -27.6712 | -94.2084
5602696875 | -0.055569 | 0.025758 | 0.70064 | 0.01128 | 0.69864 | 0.011396 | 0.012946 | -0.032158 |  | 5.6027 | -24.2581 | 155.1308 | -3.0889 | 0.92236 | -3.1137 | 0.93453 | -29.2019 | -68.0706
5608293750 | -0.071688 | 0.026225 | 0.70045 | -0.0065001 | 0.69857 | -0.0061843 | 0.026807 | -0.02049 |  | 5.6083 | -22.3456 | 159.906 | -3.0921 | -0.53168 | -3.1154 | -0.50721 | -29.4368 | -37.3931
5613890625 | -0.083283 | 0.02374 | 0.6996 | -0.023806 | 0.69765 | -0.023377 | 0.036732 | -0.0075502 |  | 5.6139 | -21.2496 | 164.0899 | -3.098 | -1.9489 | -3.1224 | -1.9192 | -28.5194 | -11.6153
5619487500 | -0.089048 | 0.019955 | 0.69814 | -0.04069 | 0.69613 | -0.040148 | 0.041637 | 0.0053438 |  | 5.6195 | -20.7947 | 167.3694 | -3.1064 | -3.3356 | -3.1318 | -3.3008 | -27.5395 | 7.3135
5625084375 | -0.089188 | 0.016242 | 0.69611 | -0.057244 | 0.69419 | -0.05687 | 0.040945 | 0.016927 |  | 5.6251 | -20.8522 | 169.6789 | -3.1171 | -4.7011 | -3.1414 | -4.6834 | -27.0708 | 22.4605
5630681250 | -0.085206 | 0.013702 | 0.69375 | -0.073781 | 0.69188 | -0.073498 | 0.034819 | 0.025788 |  | 5.6307 | -21.2797 | 170.8643 | -3.1271 | -6.0707 | -3.1506 | -6.0637 | -27.2645 | 36.5245
5636278125 | -0.079028 | 0.012391 | 0.69125 | -0.09025 | 0.68909 | -0.090208 | 0.024159 | 0.03066 |  | 5.6363 | -21.9389 | 171.0889 | -3.1339 | -7.4385 | -3.1607 | -7.4581 | -28.171 | 51.7633
5641875000 | -0.072661 | 0.011638 | 0.68846 | -0.1068 | 0.68597 | -0.10694 | 0.010468 | 0.030795 |  | 5.6419 | -22.664 | 170.9006 | -3.1392 | -8.8183 | -3.1696 | -8.861 | -29.7556 | 71.226
5647471875 | -0.067593 | 0.01034 | 0.68527 | -0.12361 | 0.68294 | -0.12367 | -0.0045507 | 0.025765 |  | 5.6475 | -23.3015 | 171.3029 | -3.1437 | -10.2248 | -3.1722 | -10.2645 | -31.646 | 100.0164
5653068750 | -0.064544 | 0.007416 | 0.68185 | -0.14046 | 0.67958 | -0.14029 | -0.018971 | 0.015917 |  | 5.6531 | -23.7459 | 173.4456 | -3.1457 | -11.6402 | -3.1739 | -11.6638 | -32.1237 | 140.0037
5658665625 | -0.063329 | 0.0022578 | 0.67814 | -0.15722 | 0.6759 | -0.15691 | -0.031276 | 0.002103 |  | 5.6587 | -23.9624 | 177.9582 | -3.1462 | -13.0526 | -3.1743 | -13.07 | -30.0762 | 176.1532
5664262500 | -0.062972 | -0.0048704 | 0.67404 | -0.17387 | 0.6719 | -0.17353 | -0.039979 | -0.013944 |  | 5.6643 | -23.9911 | -175.5775 | -3.1466 | -14.4643 | -3.1735 | -14.4814 | -27.4648 | -160.7715
5669859375 | -0.062293 | -0.012878 | 0.66969 | -0.19037 | 0.66774 | -0.19011 | -0.044235 | -0.030391 |  | 5.6699 | -23.9295 | -168.3195 | -3.145 | -15.8686 | -3.1693 | -15.8917 | -25.4055 | -145.5095
5675456250 | -0.060109 | -0.01988 | 0.66498 | -0.20677 | 0.66306 | -0.20661 | -0.043404 | -0.045215 |  | 5.6755 | -23.9704 | -161.6987 | -3.143 | -17.2728 | -3.1665 | -17.3074 | -24.058 | -133.8292
5681053125 | -0.056206 | -0.023587 | 0.65998 | -0.22324 | 0.65774 | -0.223 | -0.037392 | -0.056585 |  | 5.6811 | -24.2999 | -157.2342 | -3.1389 | -18.688 | -3.1664 | -18.7284 | -23.3724 | -123.4572
5686650000 | -0.051056 | -0.022265 | 0.65441 | -0.23993 | 0.65201 | -0.23953 | -0.02659 | -0.063265 |  | 5.6867 | -25.083 | -156.4386 | -3.1353 | -20.1345 | -3.1651 | -20.1719 | -23.2703 | -112.7967
5692246875 | -0.045917 | -0.01453 | 0.64817 | -0.25667 | 0.64582 | -0.25627 | -0.011993 | -0.064635 |  | 5.6922 | -26.346 | -162.4402 | -3.1337 | -21.6031 | -3.1626 | -21.6439 | -23.6436 | -100.5113
5697843750 | -0.042607 | -0.00075371 | 0.64149 | -0.27346 | 0.63853 | -0.27313 | 0.0050059 | -0.061138 |  | 5.6978 | -27.4089 | -178.9866 | -3.1311 | -23.0885 | -3.1666 | -23.1587 | -24.2447 | -85.3191
5703440625 | -0.042952 | 0.017467 | 0.63386 | -0.29021 | 0.6308 | -0.28991 | 0.022532 | -0.053682 |  | 5.7034 | -26.6756 | 157.87 | -3.1337 | -24.6004 | -3.1699 | -24.6835 | -24.6987 | -67.231
5709037500 | -0.048125 | 0.03717 | 0.62567 | -0.30665 | 0.62221 | -0.30616 | 0.038508 | -0.043648 |  | 5.709 | -24.3208 | 142.319 | -3.1381 | -26.1103 | -3.1796 | -26.2 | -24.7005 | -48.58
5714634375 | -0.058266 | 0.054876 | 0.61699 | -0.32265 | 0.61296 | -0.32208 | 0.050819 | -0.032605 |  | 5.7146 | -21.9339 | 136.7159 | -3.1445 | -27.6071 | -3.1925 | -27.7193 | -24.3823 | -32.6842
5720231250 | -0.072049 | 0.06715 | 0.60763 | -0.33816 | 0.60375 | -0.33735 | 0.057927 | -0.02197 |  | 5.7202 | -20.1322 | 137.0156 | -3.1554 | -29.0971 | -3.2028 | -29.1945 | -24.1586 | -20.7704
5725828125 | -0.087412 | 0.071363 | 0.59813 | -0.35305 | 0.59428 | -0.35225 | 0.058518 | -0.012953 |  | 5.7258 | -18.9505 | 140.7718 | -3.1659 | -30.5517 | -3.2126 | -30.6568 | -24.4464 | -12.4808
5731425000 | -0.10152 | 0.066224 | 0.58868 | -0.3675 | 0.58486 | -0.3668 | 0.052443 | -0.0062788 |  | 5.7314 | -18.3291 | 146.8831 | -3.1731 | -31.9756 | -3.2184 | -32.0946 | -25.5444 | -6.8273
5737021875 | -0.11129 | 0.052495 | 0.57934 | -0.38156 | 0.57538 | -0.38108 | 0.040045 | -0.0024141 |  | 5.737 | -18.1984 | 154.7468 | -3.1765 | -33.3696 | -3.2213 | -33.5166 | -27.9334 | -3.45
5742618750 | -0.11472 | 0.032495 | 0.56987 | -0.39542 | 0.56588 | -0.39501 | 0.022739 | -0.0013484 |  | 5.7426 | -18.4721 | 164.1848 | -3.1775 | -34.756 | -3.2216 | -34.9167 | -32.8492 | -3.3936
5748215625 | -0.11083 | 0.0099813 | 0.56039 | -0.40922 | 0.55626 | -0.4086 | 0.0026086 | -0.002875 |  | 5.7482 | -19.0721 | 174.8536 | -3.1741 | -36.1384 | -3.2205 | -36.2992 | -48.2188 | -47.7814
5753812500 | -0.10005 | -0.011101 | 0.55075 | -0.42278 | 0.54622 | -0.42204 | -0.018059 | -0.0067393 |  | 5.7538 | -19.9425 | -173.6689 | -3.169 | -37.5117 | -3.2196 | -37.6918 | -34.3001 | -159.5348
5759409375 | -0.084526 | -0.026578 | 0.54102 | -0.43599 | 0.53552 | -0.43511 | -0.036488 | -0.012666 |  | 5.7594 | -21.0507 | -162.5448 | -3.1623 | -38.8641 | -3.223 | -39.094 | -28.2629 | -160.857
5765006250 | -0.06706 | -0.033773 | 0.53054 | -0.44896 | 0.52475 | -0.44797 | -0.050462 | -0.020415 |  | 5.765 | -22.489 | -153.2691 | -3.1602 | -40.239 | -3.2236 | -40.4872 | -25.2825 | -157.9737
5770603125 | -0.051214 | -0.031338 | 0.51963 | -0.4617 | 0.51377 | -0.46074 | -0.058296 | -0.029578 |  | 5.7706 | -24.431 | -148.5373 | -3.1588 | -41.6214 | -3.2217 | -41.8854 | -23.6924 | -153.0979
5776200000 | -0.04016 | -0.020001 | 0.50831 | -0.47435 | 0.50245 | -0.47331 | -0.059251 | -0.039814 |  | 5.7762 | -26.9618 | -153.5253 | -3.157 | -43.021 | -3.2195 | -43.2895 | -22.9278 | -146.1009
5781796875 | -0.035962 | -0.0019855 | 0.49643 | -0.48684 | 0.49055 | -0.48549 | -0.053426 | -0.050554 |  | 5.7818 | -28.87 | -176.8398 | -3.1565 | -44.4409 | -3.2208 | -44.7032 | -22.668 | -136.5817
5787393750 | -0.03908 | 0.019386 | 0.48398 | -0.4991 | 0.47809 | -0.49752 | -0.041839 | -0.060815 |  | 5.7874 | -27.2054 | 153.6161 | -3.1575 | -45.8811 | -3.2231 | -46.1408 | -22.6369 | -124.5265
5792990625 | -0.048664 | 0.040368 | 0.47091 | -0.51107 | 0.4651 | -0.50928 | -0.026269 | -0.069531 |  | 5.793 | -23.9819 | 140.3233 | -3.161 | -47.3421 | -3.2268 | -47.5965 | -22.5769 | -110.6968
5798587500 | -0.062325 | 0.057667 | 0.45728 | -0.52243 | 0.45175 | -0.52066 | -0.0088113 | -0.075517 |  | 5.7986 | -21.4208 | 137.2229 | -3.1692 | -48.8042 | -3.2315 | -49.0532 | -22.3804 | -96.6552
5804184375 | -0.077175 | 0.069037 | 0.44318 | -0.53339 | 0.43819 | -0.53166 | 0.0080485 | -0.077668 |  | 5.8042 | -19.6972 | 138.1856 | -3.1794 | -50.2778 | -3.2361 | -50.5049 | -22.1488 | -84.0837
5809781250 | -0.090088 | 0.073419 | 0.42863 | -0.54386 | 0.42478 | -0.54221 | 0.02236 | -0.075367 |  | 5.8098 | -18.6947 | 140.821 | -3.1921 | -51.7575 | -3.2383 | -51.9243 | -22.09 | -73.4751
5815378125 | -0.099004 | 0.071408 | 0.41441 | -0.55409 | 0.41091 | -0.55232 | 0.03241 | -0.068576 |  | 5.8154 | -18.2679 | 144.1985 | -3.1989 | -53.2068 | -3.2431 | -53.3523 | -22.401 | -64.7041
5820975000 | -0.10284 | 0.064577 | 0.40031 | -0.5643 | 0.39653 | -0.56153 | 0.036874 | -0.058004 |  | 5.821 | -18.3132 | 147.8739 | -3.1995 | -54.648 | -3.2555 | -54.7714 | -23.2568 | -57.555
5826571875 | -0.10181 | 0.055134 | 0.38554 | -0.57334 | 0.38267 | -0.57173 | 0.035206 | -0.045031 |  | 5.8266 | -18.727 | 151.564 | -3.2116 | -56.0817 | -3.2486 | -56.2052 | -24.8583 | -51.9812
5832168750 | -0.097422 | 0.04508 | 0.37086 | -0.58238 | 0.36829 | -0.58113 | 0.027456 | -0.031309 |  | 5.8322 | -19.3842 | 155.1687 | -3.2175 | -57.511 | -3.2483 | -57.6357 | -27.6093 | -48.7515
5837765625 | -0.09174 | 0.036165 | 0.35619 | -0.59138 | 0.35343 | -0.58996 | 0.014233 | -0.01861 |  | 5.8378 | -20.1215 | 158.4849 | -3.2185 | -58.9392 | -3.2517 | -59.0749 | -32.6048 | -52.5906
5843362500 | -0.08685 | 0.02922 | 0.34103 | -0.59987 | 0.33821 | -0.59841 | -0.0032735 | -0.0086152 |  | 5.8434 | -20.7589 | 161.405 | -3.2227 | -60.3816 | -3.2562 | -60.5259 | -40.709 | -110.8054
5848959375 | -0.084249 | 0.024306 | 0.32557 | -0.608 | 0.32275 | -0.60643 | -0.02337 | -0.0024637 |  | 5.849 | -21.1415 | 163.9069 | -3.227 | -61.8321 | -3.2613 | -61.978 | -32.5786 | -173.9822
5854556250 | -0.084565 | 0.020902 | 0.31061 | -0.61684 | 0.30653 | -0.61319 | -0.043948 | -0.00071089 |  | 5.8546 | -21.1986 | 166.1162 | -3.2151 | -63.2725 | -3.2794 | -63.4397 | -27.1402 | -179.0733
5860153125 | -0.087333 | 0.018101 | 0.29555 | -0.62558 | 0.29012 | -0.61928 | -0.062881 | -0.0033463 |  | 5.8602 | -20.9937 | 168.2906 | -3.1993 | -64.7121 | -3.3005 | -64.8976 | -24.0173 | -176.9538
5865750000 | -0.090984 | 0.015423 | 0.27974 | -0.63271 | 0.27442 | -0.62623 | -0.078143 | -0.0097603 |  | 5.8658 | -20.6976 | 170.3792 | -3.2004 | -66.1483 | -3.3025 | -66.3361 | -22.075 | -172.8805
5871346875 | -0.093838 | 0.012962 | 0.26366 | -0.63932 | 0.25895 | -0.63307 | -0.088003 | -0.019038 |  | 5.8713 | -20.4704 | 172.1353 | -3.2035 | -67.5885 | -3.2991 | -67.7535 | -20.9114 | -167.7932
5876943750 | -0.093976 | 0.011531 | 0.24714 | -0.64523 | 0.24367 | -0.64005 | -0.091496 | -0.030052 |  | 5.8769 | -20.4748 | 173.0048 | -3.2112 | -69.0417 | -3.2879 | -69.1576 | -20.3271 | -161.817
5882540625 | -0.090334 | 0.012412 | 0.2306 | -0.65105 | 0.22775 | -0.64664 | -0.088286 | -0.041655 |  | 5.8825 | -20.8018 | 172.1766 | -3.2144 | -70.4957 | -3.2789 | -70.5971 | -20.2093 | -154.741
5888137500 | -0.083077 | 0.017042 | 0.21389 | -0.65652 | 0.21131 | -0.65275 | -0.07905 | -0.052564 |  | 5.8881 | -21.4313 | 168.4072 | -3.2169 | -71.955 | -3.2723 | -72.0624 | -20.4518 | -146.3781
5893734375 | -0.073268 | 0.026348 | 0.19696 | -0.66175 | 0.19447 | -0.65843 | -0.065272 | -0.061715 |  | 5.8937 | -22.1735 | 160.2212 | -3.2175 | -73.4254 | -3.2665 | -73.545 | -20.9317 | -136.6044
5899331250 | -0.063009 | 0.040251 | 0.17986 | -0.6668 | 0.17737 | -0.66317 | -0.049053 | -0.068238 |  | 5.8993 | -22.5256 | 147.4288 | -3.2151 | -74.9048 | -3.2674 | -75.0264 | -21.5103 | -125.7103
5904928125 | -0.05507 | 0.057616 | 0.16269 | -0.67124 | 0.16028 | -0.66747 | -0.032813 | -0.071526 |  | 5.9049 | -21.9707 | 133.7056 | -3.2145 | -76.3758 | -3.2678 | -76.4971 | -22.0812 | -114.6436
5910525000 | -0.051936 | 0.076122 | 0.1455 | -0.67481 | 0.14329 | -0.67091 | -0.018762 | -0.070984 |  | 5.9105 | -20.7099 | 124.3046 | -3.2191 | -77.8319 | -3.273 | -77.9443 | -22.6835 | -104.8056
5916121875 | -0.055184 | 0.092797 | 0.12848 | -0.67773 | 0.12646 | -0.67333 | -0.0090798 | -0.06633 |  | 5.9161 | -19.3343 | 120.7387 | -3.2255 | -79.2655 | -3.2849 | -79.363 | -23.4851 | -97.7946
5921718750 | -0.065178 | 0.10449 | 0.11214 | -0.68037 | 0.10975 | -0.675 | -0.0051192 | -0.057768 |  | 5.9217 | -18.1912 | 121.9546 | -3.2287 | -80.6404 | -3.3006 | -80.7652 | -24.7323 | -95.0641
5927315625 | -0.08067 | 0.10874 | 0.09592 | -0.6821 | 0.09319 | -0.67626 | -0.0074378 | -0.04554 |  | 5.9273 | -17.3681 | 126.5715 | -3.238 | -81.9953 | -3.3161 | -82.1539 | -26.7178 | -99.2759
5932912500 | -0.099095 | 0.10425 | 0.0797 | -0.68321 | 0.077037 | -0.67738 | -0.015677 | -0.030508 |  | 5.9329 | -16.843 | 133.5487 | -3.2502 | -83.3462 | -3.3275 | -83.5117 | -29.2941 | -117.1965
5938509375 | -0.11712 | 0.091374 | 0.063517 | -0.68421 | 0.06091 | -0.67796 | -0.028811 | -0.013687 |  | 5.9385 | -16.5627 | 142.0397 | -3.2589 | -84.6963 | -3.341 | -84.8661 | -29.9251 | -154.5887
5944106250 | -0.13144 | 0.072357 | 0.047064 | -0.6848 | 0.044829 | -0.67827 | -0.045204 | 0.0031329 |  | 5.9441 | -16.4758 | 151.1675 | -3.2683 | -86.0684 | -3.353 | -86.2186 | -26.8757 | 176.0354
5949703125 | -0.13952 | 0.050532 | 0.030408 | -0.68476 | 0.028651 | -0.67849 | -0.063002 | 0.018055 |  | 5.9497 | -16.5722 | 160.0899 | -3.2807 | -87.4574 | -3.3614 | -87.582 | -23.6702 | 164.0092
5955300000 | -0.14015 | 0.029953 | 0.013687 | -0.68422 | 0.012371 | -0.67893 | -0.080359 | 0.029345 |  | 5.9553 | -16.8744 | 167.936 | -3.2943 | -88.854 | -3.362 | -88.9561 | -21.3556 | 159.939
5960896875 | -0.13366 | 0.014668 | -0.0031142 | -0.68365 | -0.0042951 | -0.67882 | -0.095677 | 0.035399 |  | 5.9609 | -17.4281 | 173.7371 | -3.3032 | -90.261 | -3.3647 | -90.3625 | -19.8267 | 159.6963
5966493750 | -0.12167 | 0.0077293 | -0.020134 | -0.68309 | -0.021142 | -0.67854 | -0.10789 | 0.0354 |  | 5.9665 | -18.2787 | 176.3651 | -3.3067 | -91.6883 | -3.3643 | -91.7847 | -18.8961 | 161.8353
5972090625 | -0.1069 | 0.010574 | -0.037388 | -0.68235 | -0.038322 | -0.67822 | -0.11633 | 0.029223 |  | 5.9721 | -19.378 | 174.3509 | -3.3068 | -93.1362 | -3.3587 | -93.234 | -18.4207 | 165.898
5977687500 | -0.092401 | 0.022835 | -0.054897 | -0.68129 | -0.055841 | -0.67783 | -0.12071 | 0.017758 |  | 5.9777 | -20.429 | 166.1188 | -3.3053 | -94.6069 | -3.3483 | -94.7096 | -18.2723 | 171.6309
5983284375 | -0.080854 | 0.042314 | -0.072559 | -0.68023 | -0.073465 | -0.67658 | -0.12096 | 0.0027065 |  | 5.9833 | -20.7947 | 152.3754 | -3.2977 | -96.0886 | -3.3427 | -96.197 | -18.3453 | 178.7182
5988881250 | -0.074246 | 0.065485 | -0.090132 | -0.67842 | -0.091125 | -0.67486 | -0.11742 | -0.013669 |  | 5.9889 | -20.0874 | 138.5876 | -3.294 | -97.5678 | -3.3372 | -97.69 | -18.5468 | -173.3598
5994478125 | -0.073233 | 0.08817 | -0.10756 | -0.67615 | -0.10862 | -0.67271 | -0.11056 | -0.028793 |  | 5.9945 | -18.815 | 129.7124 | -3.2906 | -99.0386 | -3.3316 | -99.1725 | -18.843 | -165.4031
6000075000 | -0.077838 | 0.1065 | -0.12484 | -0.67393 | -0.12557 | -0.66893 | -0.10108 | -0.040417 |  | 6.0001 | -17.5942 | 126.1617 | -3.2812 | -100.4946 | -3.342 | -100.6319 | -19.2627 | -158.2054
6005671875 | -0.086378 | 0.11793 | -0.14184 | -0.67056 | -0.14227 | -0.66533 | -0.089945 | -0.04648 |  | 6.0057 | -16.7022 | 126.2208 | -3.2812 | -101.9433 | -3.345 | -102.0698 | -19.8926 | -152.6719
6011268750 | -0.096731 | 0.12119 | -0.1585 | -0.6665 | -0.15859 | -0.66118 | -0.078394 | -0.045919 |  | 6.0113 | -16.1901 | 128.5969 | -3.2851 | -103.377 | -3.3507 | -103.4884 | -20.8333 | -149.6405
6016865625 | -0.1069 | 0.11706 | -0.17491 | -0.66226 | -0.17468 | -0.65652 | -0.067642 | -0.038381 |  | 6.0169 | -15.9979 | 132.4007 | -3.2866 | -104.7945 | -3.358 | -104.8996 | -22.1835 | -150.4291
6022462500 | -0.11502 | 0.10766 | -0.19086 | -0.65688 | -0.19065 | -0.65163 | -0.059282 | -0.024744 |  | 6.0225 | -16.0522 | 136.8927 | -3.2983 | -106.2012 | -3.3633 | -106.3083 | -23.844 | -157.3445
6028059375 | -0.12037 | 0.095731 | -0.20669 | -0.65112 | -0.20647 | -0.64603 | -0.054368 | -0.0060275 |  | 6.0281 | -16.2613 | 141.5035 | -3.3098 | -107.6111 | -3.3726 | -107.7238 | -25.2401 | -173.6737
6033656250 | -0.12304 | 0.084239 | -0.22246 | -0.6449 | -0.22205 | -0.63975 | -0.053697 | 0.015566 |  | 6.0337 | -16.5297 | 145.6021 | -3.3219 | -109.0317 | -3.3858 | -109.1412 | -25.0505 | 163.8335
6039253125 | -0.12396 | 0.075541 | -0.23811 | -0.63831 | -0.2373 | -0.63281 | -0.057498 | 0.038014 |  | 6.0393 | -16.7627 | 148.6424 | -3.3336 | -110.4574 | -3.4031 | -110.5561 | -23.2321 | 146.5296
6044850000 | -0.12442 | 0.070815 | -0.25348 | -0.63091 | -0.25244 | -0.62598 | -0.065606 | 0.058802 |  | 6.0449 | -16.8837 | 150.3524 | -3.3508 | -111.8885 | -3.4144 | -111.9629 | -21.1004 | 138.1309
6050446875 | -0.12551 | 0.07008 | -0.26844 | -0.62338 | -0.26725 | -0.61863 | -0.077164 | 0.076254 |  | 6.0504 | -16.8479 | 150.8229 | -3.3662 | -113.2978 | -3.4282 | -113.3648 | -19.2926 | 135.3398
6056043750 | -0.1278 | 0.072536 | -0.28304 | -0.61576 | -0.28183 | -0.61114 | -0.09084 | 0.088657 |  | 6.056 | -16.6566 | 150.4217 | -3.3793 | -114.6864 | -3.4398 | -114.7567 | -17.9285 | 135.6968
6061640625 | -0.13098 | 0.076622 | -0.29721 | -0.60819 | -0.29616 | -0.6039 | -0.10499 | 0.095143 |  | 6.0616 | -16.3778 | 149.6723 | -3.3892 | -116.0435 | -3.4448 | -116.1241 | -16.9736 | 137.8161
6067237500 | -0.13391 | 0.080882 | -0.31119 | -0.60101 | -0.31013 | -0.5966 | -0.11809 | 0.095321 |  | 6.0672 | -16.1129 | 148.8681 | -3.3908 | -117.3743 | -3.4475 | -117.4663 | -16.377 | 141.089
6072834375 | -0.13519 | 0.084181 | -0.32503 | -0.5936 | -0.32395 | -0.58933 | -0.1283 | 0.089611 |  | 6.0728 | -15.9579 | 148.0905 | -3.3912 | -118.7031 | -3.4461 | -118.797 | -16.1099 | 145.0676
6078431250 | -0.13326 | 0.086269 | -0.3391 | -0.58641 | -0.33774 | -0.58195 | -0.13462 | 0.079068 |  | 6.0784 | -15.986 | 147.0816 | -3.3832 | -120.0391 | -3.4416 | -120.1292 | -16.1308 | 149.5721
6084028125 | -0.12719 | 0.087673 | -0.35327 | -0.57882 | -0.35186 | -0.57443 | -0.13648 | 0.06507 |  | 6.084 | -16.2227 | 145.4208 | -3.374 | -121.3964 | -3.4316 | -121.4896 | -16.4092 | 154.509
6089625000 | -0.11711 | 0.089407 | -0.36782 | -0.57069 | -0.36608 | -0.56624 | -0.1339 | 0.049597 |  | 6.0896 | -16.6338 | 142.6399 | -3.3632 | -122.802 | -3.4233 | -122.8829 | -16.906 | 159.6751
6095221875 | -0.1042 | 0.092815 | -0.38246 | -0.56189 | -0.38067 | -0.55736 | -0.12763 | 0.034632 |  | 6.0952 | -17.106 | 138.3064 | -3.3536 | -124.2422 | -3.4146 | -124.3326 | -17.5725 | 164.8184
6100818750 | -0.090884 | 0.098852 | -0.39719 | -0.55212 | -0.39531 | -0.54774 | -0.11847 | 0.02222 |  | 6.1008 | -17.4397 | 132.5953 | -3.348 | -125.7308 | -3.4076 | -125.8187 | -18.378 | 169.3769
6106415625 | -0.080054 | 0.10771 | -0.41169 | -0.54146 | -0.40961 | -0.53724 | -0.10762 | 0.014355 |  | 6.1064 | -17.445 | 126.622 | -3.3473 | -127.2473 | -3.4065 | -127.3231 | -19.2858 | 172.4025
6112012500 | -0.074454 | 0.11848 | -0.42588 | -0.53019 | -0.42369 | -0.52599 | -0.09605 | 0.012554 |  | 6.112 | -17.0816 | 122.1457 | -3.3491 | -128.7737 | -3.4086 | -128.8519 | -20.2765 | 172.5533
6117609375 | -0.075958 | 0.12947 | -0.43943 | -0.51821 | -0.43719 | -0.51427 | -0.084483 | 0.017551 |  | 6.1176 | -16.4722 | 120.4002 | -3.357 | -130.2968 | -3.4141 | -130.3686 | -21.2811 | 168.2639
6123206250 | -0.085181 | 0.13833 | -0.45225 | -0.50582 | -0.45008 | -0.50207 | -0.073546 | 0.029434 |  | 6.1232 | -15.7856 | 121.6243 | -3.3689 | -131.7997 | -3.4233 | -131.8747 | -22.0236 | 158.1879
6128803125 | -0.10112 | 0.14281 | -0.46448 | -0.49318 | -0.46223 | -0.48958 | -0.063781 | 0.046914 |  | 6.1288 | -15.1401 | 125.3021 | -3.3822 | -133.2835 | -3.4357 | -133.3543 | -22.0281 | 143.6641
6134400000 | -0.12112 | 0.14136 | -0.47596 | -0.48035 | -0.47357 | -0.47697 | -0.055501 | 0.068411 |  | 6.1344 | -14.6028 | 130.591 | -3.3982 | -134.737 | -3.4508 | -134.7953 | -21.1011 | 129.0521
6139996875 | -0.14159 | 0.13359 | -0.48674 | -0.46762 | -0.48424 | -0.46447 | -0.049523 | 0.091261 |  | 6.14 | -14.2142 | 136.664 | -3.4144 | -136.1479 | -3.4657 | -136.1937 | -19.6734 | 118.4864
6145593750 | -0.1584 | 0.12029 | -0.49677 | -0.45513 | -0.49441 | -0.45226 | -0.046278 | 0.11295 |  | 6.1456 | -14.0275 | 142.7877 | -3.4301 | -137.5047 | -3.4778 | -137.5494 | -18.2684 | 112.2802
6151190625 | -0.16802 | 0.10372 | -0.5063 | -0.44313 | -0.50411 | -0.44039 | -0.046426 | 0.13103 |  | 6.1512 | -14.0904 | 148.3124 | -3.4418 | -138.8064 | -3.4865 | -138.8595 | -17.1391 | 109.5103
6156787500 | -0.16823 | 0.086982 | -0.51543 | -0.43148 | -0.51347 | -0.42869 | -0.050169 | 0.14358 |  | 6.1568 | -14.453 | 152.6593 | -3.4501 | -140.0658 | -3.4927 | -140.1418 | -16.3581 | 109.2606
6162384375 | -0.15841 | 0.073444 | -0.52476 | -0.42001 | -0.52279 | -0.41718 | -0.057455 | 0.14956 |  | 6.1624 | -15.1588 | 155.1259 | -3.4507 | -141.3272 | -3.4936 | -141.4106 | -15.9058 | 111.0145
6167981250 | -0.14008 | 0.065914 | -0.53454 | -0.40852 | -0.53218 | -0.40561 | -0.067483 | 0.14851 |  | 6.168 | -16.2039 | 154.8005 | -3.4426 | -142.6115 | -3.4899 | -142.6868 | -15.7497 | 114.437
6173578125 | -0.11619 | 0.065967 | -0.54434 | -0.39647 | -0.54177 | -0.39362 | -0.079139 | 0.14092 |  | 6.1736 | -17.483 | 150.4152 | -3.4343 | -143.9325 | -3.4828 | -144.0004 | -15.8301 | 119.3186
6179175000 | -0.090833 | 0.07368 | -0.55437 | -0.38388 | -0.55161 | -0.38105 | -0.090878 | 0.12797 |  | 6.1792 | -18.6393 | 140.9524 | -3.4229 | -145.2987 | -3.473 | -145.3635 | -16.0842 | 125.3797
6184771875 | -0.068167 | 0.087533 | -0.56422 | -0.3706 | -0.56144 | -0.3679 | -0.10086 | 0.11145 |  | 6.1848 | -19.0978 | 127.9097 | -3.4133 | -146.7017 | -3.4624 | -146.7641 | -16.46 | 132.1466
6190368750 | -0.051748 | 0.1048 | -0.57387 | -0.35673 | -0.57108 | -0.35404 | -0.10722 | 0.09351 |  | 6.1904 | -18.6451 | 116.2785 | -3.4048 | -148.1344 | -3.4537 | -148.2034 | -16.9377 | 138.9083
6195965625 | -0.043653 | 0.12206 | -0.58299 | -0.3422 | -0.58023 | -0.33966 | -0.1085 | 0.076371 |  | 6.196 | -17.7458 | 109.6788 | -3.401 | -149.5878 | -3.4482 | -149.6558 | -17.5438 | 144.8585
6201562500 | -0.04433 | 0.13612 | -0.59183 | -0.32729 | -0.58904 | -0.3249 | -0.10388 | 0.062083 |  | 6.2016 | -16.8837 | 108.0387 | -3.3972 | -151.0572 | -3.4436 | -151.1202 | -18.3433 | 149.1345
6207159375 | -0.052476 | 0.14447 | -0.60021 | -0.31205 | -0.59722 | -0.30962 | -0.093218 | 0.052322 |  | 6.2072 | -16.2664 | 109.9631 | -3.3949 | -152.53 | -3.4434 | -152.5962 | -19.4206 | 150.6952
6212756250 | -0.065562 | 0.14594 | -0.60799 | -0.29646 | -0.6053 | -0.29431 | -0.07759 | 0.048109 |  | 6.2128 | -15.9181 | 114.1914 | -3.3957 | -154.0056 | -3.439 | -154.0697 | -20.7911 | 148.1996
6218353125 | -0.080529 | 0.14091 | -0.61526 | -0.28075 | -0.61279 | -0.27863 | -0.058492 | 0.049733 |  | 6.2184 | -15.7939 | 119.7481 | -3.3974 | -155.4725 | -3.4376 | -155.5488 | -22.2954 | 139.6273
6223950000 | -0.094219 | 0.131 | -0.62209 | -0.26486 | -0.61947 | -0.2627 | -0.038067 | 0.056796 |  | 6.224 | -15.8439 | 125.7252 | -3.3995 | -156.9379 | -3.4414 | -157.0195 | -23.3023 | 123.8313
6229546875 | -0.10427 | 0.1188 | -0.62833 | -0.24876 | -0.62563 | -0.2467 | -0.018687 | 0.068446 |  | 6.2295 | -16.023 | 131.274 | -3.4039 | -158.4015 | -3.446 | -158.4796 | -22.9808 | 105.2706
6235143750 | -0.10944 | 0.10714 | -0.63382 | -0.23247 | -0.63097 | -0.23053 | -0.0025456 | 0.083181 |  | 6.2351 | -16.2974 | 135.6077 | -3.4126 | -159.8578 | -3.4557 | -159.9298 | -21.5955 | 91.7529
6240740625 | -0.10963 | 0.098167 | -0.63868 | -0.21617 | -0.63569 | -0.21448 | 0.0086776 | 0.099354 |  | 6.2407 | -16.6441 | 138.1587 | -3.4233 | -161.3007 | -3.4668 | -161.3554 | -20.0233 | 85.0084
6246337500 | -0.10591 | 0.093097 | -0.64335 | -0.20014 | -0.63981 | -0.19847 | 0.014159 | 0.11523 |  | 6.2463 | -17.0148 | 138.6847 | -3.4299 | -162.7195 | -3.48 | -162.766 | -18.7039 | 82.9945
6251934375 | -0.099505 | 0.091895 | -0.64715 | -0.18419 | -0.64398 | -0.18256 | 0.013601 | 0.12887 |  | 6.2519 | -17.3646 | 137.2768 | -3.4416 | -164.1126 | -3.4869 | -164.1724 | -17.7491 | 83.975
6257531250 | -0.092013 | 0.093238 | -0.65105 | -0.16849 | -0.64768 | -0.16676 | 0.007622 | 0.13863 |  | 6.2575 | -17.6549 | 134.6211 | -3.4462 | -165.4899 | -3.4941 | -165.5616 | -17.1496 | 86.853
6263128125 | -0.08424 | 0.095315 | -0.65507 | -0.15285 | -0.65104 | -0.15107 | -0.0025872 | 0.14335 |  | 6.2631 | -17.9098 | 131.4707 | -3.4441 | -166.8662 | -3.5001 | -166.9361 | -16.8705 | 91.0339
6268725000 | -0.076409 | 0.096294 | -0.65884 | -0.13707 | -0.65471 | -0.13549 | -0.015549 | 0.14221 |  | 6.2687 | -18.2071 | 128.4318 | -3.4404 | -168.2477 | -3.4969 | -168.3077 | -16.8899 | 96.2399
6274321875 | -0.068156 | 0.09487 | -0.66235 | -0.12114 | -0.65853 | -0.11992 | -0.029586 | 0.13529 |  | 6.2743 | -18.6501 | 125.6938 | -3.4354 | -169.6351 | -3.4869 | -169.6797 | -17.1717 | 102.3355
6279918750 | -0.058789 | 0.090704 | -0.66588 | -0.10504 | -0.66219 | -0.10394 | -0.043224 | 0.12336 |  | 6.2799 | -19.3243 | 122.9492 | -3.4253 | -171.0354 | -3.4746 | -171.0798 | -17.6738 | 109.3105
6285515625 | -0.047686 | 0.08437 | -0.66918 | -0.088729 | -0.6655 | -0.087664 | -0.054948 | 0.10772 |  | 6.2855 | -20.2723 | 119.4749 | -3.4135 | -172.447 | -3.4623 | -172.4958 | -18.3496 | 117.0261
6291112500 | -0.034721 | 0.077508 | -0.67187 | -0.072175 | -0.66853 | -0.071068 | -0.063554 | 0.090394 |  | 6.2911 | -21.4188 | 114.1305 | -3.4045 | -173.8686 | -3.4487 | -173.932 | -19.1328 | 125.1102
6296709375 | -0.020701 | 0.07212 | -0.67427 | -0.055287 | -0.67079 | -0.054321 | -0.067849 | 0.073382 |  | 6.2967 | -22.4951 | 106.015 | -3.3942 | -175.3125 | -3.4399 | -175.3703 | -20.005 | 132.7562
6302306250 | -0.0072669 | 0.070129 | -0.67596 | -0.038199 | -0.67223 | -0.037374 | -0.067108 | 0.058624 |  | 6.3023 | -23.0356 | 95.916 | -3.3878 | -176.7656 | -3.4362 | -176.8178 | -21.0017 | 138.8604
6307903125 | 0.0033662 | 0.072777 | -0.67697 | -0.021151 | -0.67316 | -0.02041 | -0.061011 | 0.047521 |  | 6.3079 | -22.7508 | 87.3518 | -3.3844 | -178.2104 | -3.4337 | -178.2634 | -22.2326 | 142.0854
6313500000 | 0.0089802 | 0.080072 | -0.6775 | -0.0042359 | -0.67369 | -0.0034926 | -0.049677 | 0.040915 |  | 6.3135 | -21.8761 | 83.6009 | -3.3816 | -179.6418 | -3.4306 | -179.703 | -23.8281 | 140.5244
6319096875 | 0.00786 | 0.091117 | -0.67721 | 0.012679 | -0.67344 | 0.013383 | -0.033983 | 0.039117 |  | 6.3191 | -20.7758 | 85.0698 | -3.3839 | 178.9274 | -3.4322 | 178.8615 | -25.7106 | 130.9823
6324693750 | -0.00044645 | 0.10347 | -0.67618 | 0.029553 | -0.67229 | 0.030087 | -0.015223 | 0.041628 |  | 6.3247 | -19.7033 | 90.2472 | -3.3905 | 177.4974 | -3.4402 | 177.4375 | -27.0672 | 110.0867
6330290625 | -0.014752 | 0.1141 | -0.67448 | 0.046306 | -0.67048 | 0.046764 | 0.0046101 | 0.047734 |  | 6.3303 | -18.7823 | 97.367 | -3.4002 | 176.0726 | -3.4513 | 176.0102 | -26.3832 | 84.4835
6335887500 | -0.032649 | 0.12026 | -0.67219 | 0.062972 | -0.6683 | 0.063189 | 0.023397 | 0.056302 |  | 6.3359 | -18.0886 | 105.1887 | -3.4122 | 174.6481 | -3.4619 | 174.5986 | -24.2976 | 67.4344
6341484375 | -0.050457 | 0.11981 | -0.66941 | 0.079388 | -0.66554 | 0.079514 | 0.038776 | 0.06628 |  | 6.3415 | -17.721 | 112.838 | -3.4255 | 173.2367 | -3.475 | 173.1869 | -22.294 | 59.671
6347081250 | -0.064343 | 0.11204 | -0.66639 | 0.09563 | -0.66262 | 0.095751 | 0.04874 | 0.076528 |  | 6.3471 | -17.7747 | 119.8679 | -3.4369 | 171.8335 | -3.485 | 171.7774 | -20.8449 | 57.5074
6352678125 | -0.070909 | 0.097747 | -0.66334 | 0.11185 | -0.65963 | 0.11208 | 0.051915 | 0.086163 |  | 6.3527 | -18.3617 | 125.9582 | -3.4436 | 170.4285 | -3.4903 | 170.3566 | -19.9485 | 58.93
6358275000 | -0.067986 | 0.079275 | -0.66026 | 0.12839 | -0.65652 | 0.12851 | 0.047808 | 0.094245 |  | 6.3583 | -19.6231 | 130.6162 | -3.4445 | 168.9963 | -3.4918 | 168.925 | -19.5204 | 63.1023
6363871875 | -0.055108 | 0.059667 | -0.65694 | 0.14531 | -0.6532 | 0.14521 | 0.036728 | 0.10002 |  | 6.3639 | -21.8065 | 132.7253 | -3.442 | 167.5276 | -3.4895 | 167.4666 | -19.4486 | 69.8371
6369468750 | -0.033778 | 0.042555 | -0.65333 | 0.16249 | -0.64979 | 0.16215 | 0.020011 | 0.10314 |  | 6.3695 | -25.299 | 128.4406 | -3.4366 | 166.0332 | -3.4821 | 165.9884 | -19.5709 | 79.0203
6375065625 | -0.0069976 | 0.030637 | -0.64947 | 0.17976 | -0.64594 | 0.1793 | -3.2877e-05 | 0.10308 |  | 6.3751 | -30.0541 | 102.8657 | -3.4283 | 164.5289 | -3.4738 | 164.4861 | -19.7365 | 90.0183
6380662500 | 0.020999 | 0.025803 | -0.64508 | 0.19683 | -0.64172 | 0.19637 | -0.020659 | 0.099778 |  | 6.3807 | -29.5594 | 50.8606 | -3.4211 | 163.0314 | -3.4643 | 162.9854 | -19.837 | 101.6975
6386259375 | 0.045881 | 0.02864 | -0.64047 | 0.21343 | -0.637 | 0.21293 | -0.038969 | 0.09326 |  | 6.3863 | -25.3382 | 31.9734 | -3.4127 | 161.5698 | -3.4572 | 161.5166 | -19.9072 | 112.6779
6391856250 | 0.063597 | 0.037972 | -0.63512 | 0.22943 | -0.63182 | 0.22901 | -0.052379 | 0.083813 |  | 6.3919 | -22.6071 | 30.8402 | -3.4103 | 160.1385 | -3.4521 | 160.0765 | -20.1019 | 122.0035
6397453125 | 0.071972 | 0.051403 | -0.62944 | 0.24505 | -0.6261 | 0.24457 | -0.058968 | 0.072079 |  | 6.3975 | -21.0667 | 35.5349 | -3.408 | 158.7287 | -3.4504 | 158.6627 | -20.6185 | 129.2868
6403050000 | 0.070314 | 0.065914 | -0.62336 | 0.26016 | -0.62004 | 0.25974 | -0.057838 | 0.059066 |  | 6.4031 | -20.3204 | 43.15 | -3.4079 | 157.3471 | -3.4495 | 157.2709 | -21.6533 | 134.3982
6408646875 | 0.060125 | 0.078611 | -0.61697 | 0.27516 | -0.61346 | 0.27461 | -0.049263 | 0.046009 |  | 6.4086 | -20.09 | 52.5896 | -3.4069 | 155.9637 | -3.451 | 155.8845 | -23.4259 | 136.9563
6414243750 | 0.044431 | 0.087204 | -0.61005 | 0.29004 | -0.60654 | 0.28937 | -0.034385 | 0.034377 |  | 6.4142 | -20.1869 | 63.0008 | -3.4076 | 154.5718 | -3.4522 | 154.4952 | -26.2633 | 135.0069
6419840625 | 0.027148 | 0.090592 | -0.60246 | 0.30472 | -0.5989 | 0.3039 | -0.015162 | 0.025627 |  | 6.4198 | -20.4847 | 73.318 | -3.4121 | 153.1701 | -3.458 | 153.0955 | -30.5227 | 120.6101
6425437500 | 0.012252 | 0.089122 | -0.59434 | 0.31931 | -0.59071 | 0.31816 | 0.0060553 | 0.020916 |  | 6.4254 | -20.9189 | 82.1722 | -3.4181 | 151.7531 | -3.4663 | 151.6925 | -33.2408 | 73.8543
6431034375 | 0.0026334 | 0.084083 | -0.58532 | 0.33361 | -0.58218 | 0.33243 | 0.026902 | 0.020874 |  | 6.431 | -21.5016 | 88.2061 | -3.4304 | 150.3183 | -3.4732 | 150.2737 | -29.3574 | 37.809
6436631250 | -0.00018525 | 0.077372 | -0.57583 | 0.34763 | -0.57283 | 0.34654 | 0.045057 | 0.025603 |  | 6.4366 | -22.2283 | 90.1372 | -3.4445 | 148.8809 | -3.485 | 148.8278 | -25.7096 | 29.6066
6442228125 | 0.0036302 | 0.070889 | -0.56615 | 0.36153 | -0.56319 | 0.36061 | 0.058995 | 0.034515 |  | 6.4422 | -22.977 | 87.0685 | -3.4561 | 147.4387 | -3.4947 | 147.3687 | -23.3052 | 30.3298
6447825000 | 0.012714 | 0.066174 | -0.55626 | 0.37537 | -0.5531 | 0.37434 | 0.067383 | 0.046438 |  | 6.4478 | -23.4288 | 79.1243 | -3.4647 | 145.9883 | -3.5062 | 145.9096 | -21.7412 | 34.5732
6453421875 | 0.024667 | 0.06371 | -0.54618 | 0.38908 | -0.54303 | 0.38786 | 0.069614 | 0.05968 |  | 6.4534 | -23.3092 | 68.8345 | -3.4708 | 144.5352 | -3.5134 | 144.4636 | -20.7532 | 40.6065
6459018750 | 0.037115 | 0.063093 | -0.53598 | 0.40277 | -0.53291 | 0.40121 | 0.065831 | 0.072706 |  | 6.459 | -22.7098 | 59.5335 | -3.4727 | 143.0765 | -3.5167 | 143.0247 | -20.1683 | 47.8409
6464615625 | 0.048086 | 0.063214 | -0.52547 | 0.41618 | -0.52267 | 0.41449 | 0.056645 | 0.083875 |  | 6.4646 | -22.0009 | 52.7407 | -3.4744 | 141.6199 | -3.5166 | 141.585 | -19.8955 | 55.967
6470212500 | 0.056437 | 0.062725 | -0.51492 | 0.4294 | -0.51222 | 0.42763 | 0.043336 | 0.091991 |  | 6.4702 | -21.4755 | 48.0209 | -3.4724 | 140.1748 | -3.5141 | 140.1428 | -19.8546 | 64.7753
6475809375 | 0.062019 | 0.060492 | -0.50405 | 0.44229 | -0.50153 | 0.44071 | 0.027589 | 0.096269 |  | 6.4758 | -21.2461 | 44.286 | -3.471 | 138.7338 | -3.509 | 138.6929 | -19.9874 | 74.0084
6481406250 | 0.065747 | 0.056245 | -0.49301 | 0.45507 | -0.49033 | 0.45348 | 0.011494 | 0.096371 |  | 6.4814 | -21.2574 | 40.5463 | -3.4665 | 137.2918 | -3.506 | 137.2357 | -20.2597 | 83.1983
6487003125 | 0.068663 | 0.050651 | -0.48141 | 0.46761 | -0.47878 | 0.466 | -0.0028825 | 0.09246 |  | 6.487 | -21.3786 | 36.4153 | -3.4639 | 135.8332 | -3.5028 | 135.775 | -20.6767 | 91.7857
6492600000 | 0.071952 | 0.045262 | -0.46938 | 0.47997 | -0.46674 | 0.47815 | -0.013552 | 0.084887 |  | 6.4926 | -21.4111 | 32.1721 | -3.4612 | 134.3609 | -3.502 | 134.3082 | -21.3139 | 99.0707
6498196875 | 0.076228 | 0.042143 | -0.45682 | 0.49199 | -0.45416 | 0.48997 | -0.019105 | 0.074187 |  | 6.4982 | -21.1994 | 28.9363 | -3.4607 | 132.8766 | -3.5035 | 132.8279 | -22.3146 | 104.441
6503793750 | 0.081385 | 0.043296 | -0.44361 | 0.50366 | -0.44116 | 0.50151 | -0.018527 | 0.061287 |  | 6.5038 | -20.7068 | 28.0125 | -3.4633 | 131.3727 | -3.5053 | 131.3367 | -23.8729 | 106.8203
6509390625 | 0.086515 | 0.050058 | -0.43008 | 0.51488 | -0.42766 | 0.51283 | -0.011622 | 0.047187 |  | 6.5094 | -20.004 | 30.0538 | -3.4672 | 129.872 | -3.5078 | 129.8256 | -26.2678 | 103.8364
6514987500 | 0.09011 | 0.062557 | -0.41618 | 0.52567 | -0.41384 | 0.52379 | 0.0011387 | 0.032815 |  | 6.515 | -19.1962 | 34.7694 | -3.4723 | 128.3692 | -3.5104 | 128.3122 | -29.6732 | 88.0126
6520584375 | 0.090427 | 0.079422 | -0.40206 | 0.53599 | -0.39977 | 0.53413 | 0.018366 | 0.019348 |  | 6.5206 | -18.3909 | 41.2927 | -3.4782 | 126.8746 | -3.5154 | 126.8133 | -31.4774 | 46.4911
6526181250 | 0.086431 | 0.09806 | -0.38789 | 0.54568 | -0.38552 | 0.54352 | 0.038304 | 0.0078323 |  | 6.5262 | -17.6736 | 48.6067 | -3.485 | 125.4063 | -3.5258 | 125.3482 | -28.1573 | 11.5565
6531778125 | 0.077711 | 0.11512 | -0.37388 | 0.55447 | -0.37162 | 0.55241 | 0.058746 | -0.00054068 |  | 6.5318 | -17.1461 | 55.9797 | -3.4947 | 123.9919 | -3.5334 | 123.9301 | -24.62 | -0.52731
6537375000 | 0.065241 | 0.12691 | -0.36013 | 0.56255 | -0.35801 | 0.56068 | 0.077327 | -0.0047403 |  | 6.5374 | -16.9119 | 62.793 | -3.5052 | 122.6263 | -3.5405 | 122.5595 | -22.2171 | -3.508
6542971875 | 0.05125 | 0.13058 | -0.34692 | 0.57033 | -0.34468 | 0.56829 | 0.091967 | -0.0040376 |  | 6.543 | -17.06 | 68.5717 | -3.5102 | 121.3114 | -3.5481 | 121.2374 | -20.719 | -2.5138
6548568750 | 0.038587 | 0.12492 | -0.33384 | 0.57774 | -0.33166 | 0.57552 | 0.10134 | 0.0017312 |  | 6.5486 | -17.6714 | 72.8346 | -3.5141 | 120.0208 | -3.5534 | 119.9537 | -19.8827 | 0.97867
6554165625 | 0.030433 | 0.11033 | -0.3207 | 0.5849 | -0.31866 | 0.58265 | 0.10463 | 0.012146 |  | 6.5542 | -18.8279 | 74.5787 | -3.5168 | 118.7356 | -3.5554 | 118.675 | -19.5486 | 6.6215
6559762500 | 0.029352 | 0.08911 | -0.3071 | 0.59194 | -0.30523 | 0.58971 | 0.10188 | 0.0261 |  | 6.5598 | -20.5541 | 71.7685 | -3.5193 | 117.4202 | -3.5564 | 117.3662 | -19.5622 | 14.3694
6565359375 | 0.036111 | 0.065237 | -0.29295 | 0.59894 | -0.29115 | 0.59656 | 0.093788 | 0.041837 |  | 6.5654 | -22.5494 | 61.0341 | -3.5208 | 116.064 | -3.559 | 116.0146 | -19.7689 | 24.0405
6570956250 | 0.050085 | 0.043066 | -0.27821 | 0.60584 | -0.27638 | 0.60348 | 0.081783 | 0.057012 |  | 6.571 | -23.602 | 40.6911 | -3.5218 | 114.6651 | -3.5598 | 114.6068 | -20.0266 | 34.8806
6576553125 | 0.069016 | 0.026918 | -0.26283 | 0.61232 | -0.26093 | 0.61014 | 0.06747 | 0.069164 |  | 6.5766 | -22.6061 | 21.307 | -3.526 | 113.231 | -3.5619 | 113.1543 | -20.2985 | 45.7103
6582150000 | 0.089685 | 0.019988 | -0.24691 | 0.61865 | -0.24503 | 0.61628 | 0.052663 | 0.075936 |  | 6.5822 | -20.735 | 12.564 | -3.5292 | 111.7571 | -3.5671 | 111.6829 | -20.6856 | 55.2578
6587746875 | 0.10828 | 0.023704 | -0.23056 | 0.62472 | -0.22889 | 0.62216 | 0.039093 | 0.075889 |  | 6.5877 | -19.1058 | 12.3484 | -3.5317 | 110.2575 | -3.5707 | 110.198 | -21.3742 | 62.7456
6593343750 | 0.12159 | 0.037298 | -0.21391 | 0.63044 | -0.21253 | 0.62786 | 0.028213 | 0.068303 |  | 6.5933 | -17.9112 | 17.0531 | -3.5339 | 108.7426 | -3.5717 | 108.7006 | -22.6271 | 67.5567
6598940625 | 0.12717 | 0.058341 | -0.19711 | 0.63576 | -0.19591 | 0.63325 | 0.021007 | 0.053886 |  | 6.5989 | -17.0828 | 24.6443 | -3.5355 | 107.2255 | -3.5716 | 107.191 | -24.7561 | 68.7025
6604537500 | 0.12429 | 0.082866 | -0.18021 | 0.6407 | -0.17905 | 0.63825 | 0.018164 | 0.034082 |  | 6.6045 | -16.5139 | 33.6915 | -3.5363 | 105.7099 | -3.5712 | 105.6703 | -28.2637 | 61.9451
6610134375 | 0.11366 | 0.10662 | -0.1634 | 0.64514 | -0.16212 | 0.64278 | 0.0199 | 0.011309 |  | 6.6101 | -16.1463 | 43.1686 | -3.5369 | 104.2124 | -3.5709 | 104.1554 | -32.8075 | 29.609
6615731250 | 0.097652 | 0.12561 | -0.14669 | 0.64928 | -0.14538 | 0.64679 | 0.025927 | -0.011679 |  | 6.6157 | -15.9666 | 52.137 | -3.5352 | 102.7306 | -3.5706 | 102.6677 | -30.9226 | -24.249
6621328125 | 0.079576 | 0.13707 | -0.13024 | 0.65264 | -0.12898 | 0.65018 | 0.035305 | -0.032371 |  | 6.6213 | -15.9995 | 59.8635 | -3.5369 | 101.2855 | -3.5717 | 101.2202 | -26.3935 | -42.5174
6626925000 | 0.062829 | 0.14006 | -0.11414 | 0.65546 | -0.11292 | 0.65285 | 0.047312 | -0.048379 |  | 6.6269 | -16.2776 | 65.8394 | -3.5394 | 99.8779 | -3.5757 | 99.8128 | -23.3923 | -45.6389
6632521875 | 0.050444 | 0.13528 | -0.098366 | 0.65763 | -0.097225 | 0.65519 | 0.060508 | -0.058294 |  | 6.6325 | -16.81 | 69.5499 | -3.5442 | 98.507 | -3.5781 | 98.4406 | -21.5123 | -43.9323
6638118750 | 0.044182 | 0.12469 | -0.08277 | 0.6593 | -0.081664 | 0.65676 | 0.073359 | -0.06123 |  | 6.6381 | -17.5696 | 70.4894 | -3.5505 | 97.1556 | -3.5852 | 97.088 | -20.395 | -39.8505
6643715625 | 0.044277 | 0.11095 | -0.067159 | 0.66051 | -0.066089 | 0.65777 | 0.084412 | -0.057423 |  | 6.6437 | -18.4556 | 68.2445 | -3.5577 | 95.8057 | -3.595 | 95.7376 | -19.8202 | -34.2265
6649312500 | 0.04929 | 0.096945 | -0.05142 | 0.6615 | -0.05037 | 0.65877 | 0.092444 | -0.047659 |  | 6.6493 | -19.2709 | 63.0496 | -3.5633 | 94.4448 | -3.6 | 94.3723 | -19.6588 | -27.2732
6654909375 | 0.057136 | 0.084586 | -0.035516 | 0.66213 | -0.034477 | 0.6595 | 0.096454 | -0.033464 |  | 6.6549 | -19.8216 | 55.962 | -3.5687 | 93.0703 | -3.6038 | 92.9925 | -19.82 | -19.1339
6660506250 | 0.064906 | 0.075098 | -0.019342 | 0.6627 | -0.018379 | 0.65994 | 0.095849 | -0.016612 |  | 6.6605 | -20.0645 | 49.1637 | -3.5699 | 91.6718 | -3.6066 | 91.5952 | -20.2397 | -9.8324
6666103125 | 0.0705 | 0.068609 | -0.0029929 | 0.66288 | -0.0020595 | 0.66019 | 0.090586 | 0.00082505 |  | 6.6661 | -20.1424 | 44.2212 | -3.5712 | 90.2587 | -3.6066 | 90.1787 | -20.8584 | 0.52183
6671700000 | 0.072843 | 0.064605 | 0.013537 | 0.66292 | 0.01442 | 0.66021 | 0.080997 | 0.016836 |  | 6.6717 | -20.232 | 41.5701 | -3.5689 | 88.8302 | -3.6043 | 88.7488 | -21.6469 | 11.7422
6677296875 | 0.07181 | 0.062213 | 0.03018 | 0.66283 | 0.030906 | 0.6597 | 0.06804 | 0.029541 |  | 6.6773 | -20.4445 | 40.9043 | -3.563 | 87.393 | -3.6036 | 87.3178 | -22.5948 | 23.469
6682893750 | 0.068632 | 0.060649 | 0.046968 | 0.66234 | 0.047374 | 0.659 | 0.052878 | 0.037608 |  | 6.6829 | -20.7631 | 41.4663 | -3.5566 | 85.9438 | -3.5999 | 85.8882 | -23.7568 | 35.4211
6688490625 | 0.065153 | 0.059555 | 0.063571 | 0.66121 | 0.063835 | 0.65809 | 0.037127 | 0.040043 |  | 6.6885 | -21.0837 | 42.4296 | -3.5532 | 84.5082 | -3.5936 | 84.4596 | -25.2552 | 47.1642
6694087500 | 0.063453 | 0.059189 | 0.08016 | 0.65964 | 0.080238 | 0.65661 | 0.022236 | 0.036382 |  | 6.6941 | -21.2322 | 43.009 | -3.5502 | 83.0713 | -3.5895 | 83.0329 | -27.4037 | 58.5673
6699684375 | 0.064697 | 0.060722 | 0.096607 | 0.65758 | 0.096581 | 0.65453 | 0.0097128 | 0.026802 |  | 6.6997 | -21.0387 | 43.185 | -3.5483 | 81.6422 | -3.5878 | 81.6062 | -30.9008 | 70.0798
6705281250 | 0.069152 | 0.065093 | 0.11285 | 0.65487 | 0.1129 | 0.65204 | 0.00052424 | 0.011963 |  | 6.7053 | -20.4484 | 43.2681 | -3.5498 | 80.2227 | -3.5863 | 80.1771 | -38.4346 | 87.4909
6710878125 | 0.076121 | 0.073231 | 0.129 | 0.6514 | 0.12914 | 0.64882 | -0.004682 | -0.0066605 |  | 6.7109 | -19.5245 | 43.8913 | -3.556 | 78.7988 | -3.5888 | 78.7427 | -41.786 | -125.1051
6716475000 | 0.083434 | 0.085222 | 0.14497 | 0.64718 | 0.1452 | 0.6448 | -0.0058423 | -0.027089 |  | 6.7165 | -18.4698 | 45.6072 | -3.5669 | 77.3742 | -3.5966 | 77.3095 | -31.1468 | -102.1707
6722071875 | 0.088716 | 0.10008 | 0.16078 | 0.64242 | 0.16099 | 0.63994 | -0.0032129 | -0.046986 |  | 6.7221 | -17.4748 | 48.4443 | -3.5798 | 75.9487 | -3.6106 | 75.8788 | -26.5404 | -93.9117
6727668750 | 0.089736 | 0.11592 | 0.17642 | 0.63722 | 0.17657 | 0.6347 | 0.0026104 | -0.063831 |  | 6.7277 | -16.6778 | 52.2551 | -3.5934 | 74.5246 | -3.6249 | 74.4539 | -23.8921 | -87.6582
6733265625 | 0.084654 | 0.12969 | 0.19187 | 0.63181 | 0.19198 | 0.62924 | 0.010791 | -0.075265 |  | 6.7333 | -16.2006 | 56.8654 | -3.6051 | 73.1075 | -3.6372 | 73.0329 | -22.3798 | -81.8408
6738862500 | 0.073274 | 0.13828 | 0.20714 | 0.62638 | 0.20723 | 0.62374 | 0.020446 | -0.079485 |  | 6.7389 | -16.1103 | 62.0804 | -3.6125 | 71.7013 | -3.6452 | 71.6219 | -21.716 | -75.5742
6744459375 | 0.056834 | 0.13917 | 0.22244 | 0.62113 | 0.22241 | 0.61838 | 0.030634 | -0.075526 |  | 6.7445 | -16.4595 | 67.7852 | -3.6123 | 70.2968 | -3.6466 | 70.2182 | -21.7766 | -67.9224
6750056250 | 0.03778 | 0.13093 | 0.23776 | 0.61563 | 0.23765 | 0.61295 | 0.040242 | -0.063616 |  | 6.7501 | -17.3117 | 73.9047 | -3.6099 | 68.8832 | -3.6433 | 68.808 | -22.4669 | -57.6838
6755653125 | 0.019536 | 0.11399 | 0.25329 | 0.60979 | 0.25311 | 0.60719 | 0.048249 | -0.045103 |  | 6.7557 | -18.737 | 80.2749 | -3.6051 | 67.443 | -3.6377 | 67.3709 | -23.6029 | -43.0699
6761250000 | 0.0054961 | 0.090648 | 0.26889 | 0.60369 | 0.26861 | 0.60093 | 0.053641 | -0.022167 |  | 6.7613 | -20.8369 | 86.5304 | -3.5978 | 65.9915 | -3.6324 | 65.9162 | -24.7254 | -22.4524
6766846875 | -0.0015222 | 0.064645 | 0.28439 | 0.59714 | 0.28421 | 0.59426 | 0.055377 | 0.0023004 |  | 6.7668 | -23.787 | 91.3489 | -3.5907 | 64.5333 | -3.626 | 64.4403 | -25.1259 | 2.3787
6772443750 | -8.8606e-05 | 0.04056 | 0.2999 | 0.59008 | 0.29947 | 0.58709 | 0.05275 | 0.025232 |  | 6.7724 | -27.8379 | 90.1252 | -3.584 | 63.0585 | -3.6216 | 62.974 | -24.6608 | 25.5629
6778040625 | 0.009378 | 0.022706 | 0.31506 | 0.58264 | 0.3143 | 0.57964 | 0.045525 | 0.043948 |  | 6.778 | -32.1931 | 67.5586 | -3.578 | 61.5977 | -3.6175 | 61.5318 | -23.9752 | 43.9901
6783637500 | 0.025087 | 0.01461 | 0.32974 | 0.57472 | 0.32878 | 0.57204 | 0.033794 | 0.056128 |  | 6.7836 | -30.7426 | 30.2153 | -3.575 | 60.1553 | -3.6119 | 60.1123 | -23.6731 | 58.9484
6789234375 | 0.043619 | 0.017862 | 0.34378 | 0.56643 | 0.34265 | 0.56394 | 0.01855 | 0.06076 |  | 6.7892 | -26.5331 | 22.2686 | -3.5751 | 58.7454 | -3.6107 | 58.7169 | -23.9406 | 73.0223
6794831250 | 0.06108 | 0.031917 | 0.35724 | 0.5578 | 0.35622 | 0.55556 | 0.0012348 | 0.057775 |  | 6.7948 | -23.2335 | 27.589 | -3.5777 | 57.3629 | -3.6097 | 57.3323 | -24.7632 | 88.7757
6800428125 | 0.073926 | 0.054071 | 0.3702 | 0.54869 | 0.3694 | 0.5466 | -0.016419 | 0.048083 |  | 6.8004 | -20.763 | 36.1828 | -3.5841 | 55.9927 | -3.6128 | 55.9482 | -25.8811 | 108.8539
6806025000 | 0.079569 | 0.080238 | 0.38291 | 0.53917 | 0.38204 | 0.53689 | -0.032314 | 0.033491 |  | 6.806 | -18.9383 | 45.2399 | -3.592 | 54.6184 | -3.6231 | 54.5648 | -26.6437 | 133.9751
6811621875 | 0.077125 | 0.10555 | 0.39534 | 0.52932 | 0.39444 | 0.5269 | -0.044565 | 0.016314 |  | 6.8116 | -17.6726 | 53.8457 | -3.6004 | 53.2449 | -3.633 | 53.181 | -26.4739 | 159.8937
6817218750 | 0.06736 | 0.12544 | 0.40744 | 0.51911 | 0.40661 | 0.51675 | -0.051738 | -0.00097367 |  | 6.8172 | -16.9308 | 61.7651 | -3.6103 | 51.8726 | -3.6415 | 51.8019 | -25.7223 | -178.9219
6822815625 | 0.052575 | 0.13662 | 0.41941 | 0.50884 | 0.41847 | 0.50642 | -0.052785 | -0.016053 |  | 6.8228 | -16.6899 | 68.9521 | -3.6169 | 50.5032 | -3.6494 | 50.4321 | -25.1656 | -163.0843
6828412500 | 0.035873 | 0.13763 | 0.43124 | 0.49838 | 0.43015 | 0.4959 | -0.047778 | -0.027139 |  | 6.8284 | -16.9403 | 75.3909 | -3.6216 | 49.131 | -3.6557 | 49.0615 | -25.201 | -150.4026
6834009375 | 0.020324 | 0.12916 | 0.44294 | 0.48769 | 0.44177 | 0.48515 | -0.037367 | -0.033033 |  | 6.834 | -17.6711 | 81.0576 | -3.6247 | 47.7534 | -3.6599 | 47.679 | -26.0424 | -138.5233
6839606250 | 0.0083228 | 0.11357 | 0.45476 | 0.4766 | 0.45359 | 0.4741 | -0.022782 | -0.033229 |  | 6.8396 | -18.8717 | 85.8086 | -3.6256 | 46.3436 | -3.6601 | 46.2664 | -27.8963 | -124.4352
6845203125 | 0.0011335 | 0.094349 | 0.46668 | 0.46501 | 0.46529 | 0.46238 | -0.0061307 | -0.027838 |  | 6.8452 | -20.5047 | 89.3117 | -3.6249 | 44.8969 | -3.6624 | 44.8207 | -30.9014 | -102.4198
6850800000 | -0.0010131 | 0.075275 | 0.47865 | 0.45289 | 0.47697 | 0.45021 | 0.010692 | -0.017377 |  | 6.8508 | -22.4661 | 90.7711 | -3.623 | 43.4157 | -3.6634 | 43.3465 | -33.8063 | -58.3968
6856396875 | 0.00074707 | 0.059483 | 0.49029 | 0.44016 | 0.48852 | 0.43763 | 0.025604 | -0.0029685 |  | 6.8564 | -24.5114 | 89.2804 | -3.6238 | 41.9161 | -3.6636 | 41.8547 | -31.776 | -6.6134
6861993750 | 0.0046146 | 0.049235 | 0.5016 | 0.42708 | 0.49975 | 0.42466 | 0.036975 | 0.014183 |  | 6.862 | -26.1166 | 84.6455 | -3.6251 | 40.412 | -3.6645 | 40.3559 | -28.0457 | 20.9863
6867590625 | 0.0088718 | 0.044867 | 0.5124 | 0.41371 | 0.51055 | 0.41135 | 0.043672 | 0.032636 |  | 6.8676 | -26.795 | 78.8148 | -3.628 | 38.9176 | -3.6666 | 38.8579 | -25.269 | 36.7702
6873187500 | 0.012263 | 0.045665 | 0.52282 | 0.40015 | 0.52099 | 0.39786 | 0.045107 | 0.050731 |  | 6.8732 | -26.5059 | 74.9681 | -3.6305 | 37.4297 | -3.6681 | 37.3672 | -23.3646 | 48.3583
6878784375 | 0.014325 | 0.050074 | 0.53288 | 0.3865 | 0.5308 | 0.38417 | 0.04121 | 0.066865 |  | 6.8788 | -25.6661 | 74.0348 | -3.6316 | 35.9536 | -3.672 | 35.8955 | -22.0977 | 58.354
6884381250 | 0.015545 | 0.056175 | 0.54256 | 0.3726 | 0.54024 | 0.37041 | 0.032531 | 0.079532 |  | 6.8844 | -24.6887 | 74.5321 | -3.6331 | 34.4794 | -3.6748 | 34.4358 | -21.3173 | 67.7537
6889978125 | 0.017062 | 0.062347 | 0.55189 | 0.3586 | 0.54956 | 0.35667 | 0.019756 | 0.087526 |  | 6.89 | -23.79 | 74.6954 | -3.6333 | 33.0148 | -3.6732 | 32.9837 | -20.9415 | 77.2805
6895575000 | 0.020314 | 0.067659 | 0.56091 | 0.34467 | 0.55861 | 0.34279 | 0.0042104 | 0.090161 |  | 6.8956 | -23.0186 | 73.2878 | -3.6309 | 31.5702 | -3.6699 | 31.5357 | -20.8901 | 87.3263
6901171875 | 0.026244 | 0.07207 | 0.56947 | 0.33061 | 0.56725 | 0.32883 | -0.012887 | 0.087343 |  | 6.9012 | -22.3041 | 69.9911 | -3.6291 | 30.1381 | -3.6662 | 30.1006 | -21.0819 | 98.393
6906768750 | 0.035109 | 0.076188 | 0.57758 | 0.31647 | 0.57543 | 0.31464 | -0.02964 | 0.079571 |  | 6.9068 | -21.5259 | 65.2592 | -3.6276 | 28.7193 | -3.6642 | 28.6694 | -21.4207 | 110.4301
6912365625 | 0.045781 | 0.08106 | 0.58517 | 0.30222 | 0.58298 | 0.30041 | -0.044496 | 0.068009 |  | 6.9124 | -20.6215 | 60.5431 | -3.6274 | 27.3149 | -3.6642 | 27.2623 | -21.8012 | 123.1955
6917962500 | 0.056189 | 0.087501 | 0.59218 | 0.28792 | 0.58991 | 0.28611 | -0.055467 | 0.054207 |  | 6.918 | -19.6603 | 57.2931 | -3.6294 | 25.9291 | -3.6669 | 25.8739 | -22.2076 | 135.6582
6923559375 | 0.06364 | 0.095884 | 0.59866 | 0.27361 | 0.59628 | 0.27189 | -0.061011 | 0.040021 |  | 6.9236 | -18.7799 | 56.427 | -3.6325 | 24.5621 | -3.6707 | 24.5122 | -22.7376 | 146.7363
6929156250 | 0.06545 | 0.10554 | 0.60477 | 0.25931 | 0.60235 | 0.25769 | -0.060041 | 0.027264 |  | 6.9292 | -18.1186 | 58.1945 | -3.6353 | 23.2085 | -3.6731 | 23.1619 | -23.6168 | 155.5782
6934753125 | 0.059843 | 0.11483 | 0.61032 | 0.24498 | 0.60774 | 0.24338 | -0.052056 | 0.017417 |  | 6.9348 | -17.7552 | 62.4748 | -3.6401 | 21.8707 | -3.6797 | 21.825 | -25.2097 | 161.5006
6940350000 | 0.046397 | 0.12149 | 0.61562 | 0.23055 | 0.61312 | 0.22908 | -0.037678 | 0.01175 |  | 6.9403 | -17.7181 | 69.0976 | -3.6438 | 20.5307 | -3.6816 | 20.4871 | -28.0753 | 162.68
6945946875 | 0.026705 | 0.12303 | 0.62069 | 0.21588 | 0.61805 | 0.21452 | -0.018177 | 0.010878 |  | 6.9459 | -18 | 77.7531 | -3.6466 | 19.1778 | -3.6856 | 19.1416 | -33.4802 | 149.1028
6951543750 | 0.0037601 | 0.11776 | 0.62536 | 0.20094 | 0.62264 | 0.19966 | 0.0043035 | 0.014985 |  | 6.9515 | -18.5758 | 88.1711 | -3.6507 | 17.813 | -3.6902 | 17.779 | -36.1428 | 73.9764
6957140625 | -0.018137 | 0.10529 | 0.62951 | 0.18564 | 0.62694 | 0.18439 | 0.02709 | 0.02359 |  | 6.9571 | -19.4254 | 99.7737 | -3.6578 | 16.4304 | -3.6952 | 16.389 | -28.893 | 41.0495
6962737500 | -0.034584 | 0.086766 | 0.63319 | 0.16987 | 0.63064 | 0.16863 | 0.047289 | 0.035728 |  | 6.9627 | -20.5927 | 111.7315 | -3.6676 | 15.0172 | -3.7044 | 14.9703 | -24.5436 | 37.072
6968334375 | -0.041873 | 0.064929 | 0.63643 | 0.15338 | 0.63395 | 0.15212 | 0.062132 | 0.050115 |  | 6.9683 | -22.2409 | 122.8183 | -3.6798 | 13.5499 | -3.7157 | 13.4929 | -21.9573 | 38.8896
6973931250 | -0.037779 | 0.043752 | 0.63957 | 0.13622 | 0.63709 | 0.1351 | 0.069525 | 0.065235 |  | 6.9739 | -24.7605 | 130.81 | -3.6896 | 12.0234 | -3.725 | 11.973 | -20.4147 | 43.1768
6979528125 | -0.022195 | 0.027139 | 0.64283 | 0.11864 | 0.63997 | 0.11761 | 0.06839 | 0.079602 |  | 6.9795 | -29.1039 | 129.2773 | -3.6927 | 10.4568 | -3.7326 | 10.4134 | -19.5807 | 49.3326
6985125000 | 0.0028104 | 0.018389 | 0.64574 | 0.10086 | 0.64302 | 0.099981 | 0.058872 | 0.09196 |  | 6.9851 | -34.6085 | 81.3108 | -3.6942 | 8.8775 | -3.7318 | 8.8379 | -19.2363 | 57.373
6990721875 | 0.033468 | 0.0195 | 0.64849 | 0.083232 | 0.64568 | 0.082323 | 0.042347 | 0.10122 |  | 6.9907 | -28.2382 | 30.2267 | -3.6909 | 7.3137 | -3.7296 | 7.2659 | -19.1939 | 67.298
6996318750 | 0.064719 | 0.03046 | 0.65071 | 0.065629 | 0.64793 | 0.064763 | 0.02113 | 0.10671 |  | 6.9963 | -22.9104 | 25.204 | -3.6883 | 5.7593 | -3.7263 | 5.708 | -19.2688 | 78.7996
7001915625 | 0.091538 | 0.049608 | 0.65228 | 0.04838 | 0.64953 | 0.04754 | -0.0017468 | 0.10821 |  | 7.0019 | -19.6497 | 28.4549 | -3.6875 | 4.2419 | -3.7249 | 4.1862 | -19.3133 | 90.9248
7007512500 | 0.10931 | 0.073507 | 0.65345 | 0.031516 | 0.65048 | 0.030721 | -0.02301 | 0.10553 |  | 7.0075 | -17.6064 | 33.9188 | -3.6856 | 2.7613 | -3.7256 | 2.704 | -19.3307 | 102.3003
7013109375 | 0.11557 | 0.097864 | 0.65416 | 0.015318 | 0.65107 | 0.014696 | -0.039883 | 0.099127 |  | 7.0131 | -16.3954 | 40.2584 | -3.6839 | 1.3414 | -3.7252 | 1.2931 | -19.4246 | 111.9172
7018706250 | 0.10987 | 0.11846 | 0.65474 | -0.00024237 | 0.65154 | -0.00058856 | -0.050215 | 0.089467 |  | 7.0187 | -15.833 | 47.1541 | -3.6786 | -0.021209 | -3.7212 | -0.051758 | -19.7774 | 119.3039
7024303125 | 0.093975 | 0.13169 | 0.65489 | -0.015184 | 0.65178 | -0.015249 | -0.052996 | 0.077522 |  | 7.0243 | -15.8213 | 54.4883 | -3.6742 | -1.3282 | -3.7157 | -1.3403 | -20.5462 | 124.3573
7029900000 | 0.071623 | 0.13555 | 0.65473 | -0.02966 | 0.65172 | -0.029652 | -0.048184 | 0.0644 |  | 7.0299 | -16.2888 | 62.1479 | -3.6698 | -2.5937 | -3.7098 | -2.605 | -21.8916 | 126.8037
7035496875 | 0.047289 | 0.13001 | 0.65422 | -0.04413 | 0.65125 | -0.044085 | -0.036693 | 0.051417 |  | 7.0355 | -17.1808 | 70.0121 | -3.6658 | -3.859 | -3.7051 | -3.8726 | -23.9902 | 125.5126
7041093750 | 0.025285 | 0.11677 | 0.65273 | -0.058826 | 0.65018 | -0.058826 | -0.020153 | 0.040102 |  | 7.0411 | -18.4544 | 77.782 | -3.6702 | -5.1498 | -3.7039 | -5.1699 | -26.9587 | 116.6815
7046690625 | 0.0089208 | 0.098947 | 0.65097 | -0.073927 | 0.6484 | -0.073983 | -0.00056579 | 0.031591 |  | 7.0467 | -20.0568 | 84.8483 | -3.6732 | -6.479 | -3.707 | -6.5094 | -30.0073 | 91.0261
7052287500 | 2.043e-05 | 0.080292 | 0.64849 | -0.089564 | 0.64583 | -0.089633 | 0.019961 | 0.02704 |  | 7.0523 | -21.9066 | 89.9854 | -3.6799 | -7.8635 | -3.7148 | -7.9015 | -29.4707 | 53.5656
7057884375 | -0.0013187 | 0.064037 | 0.64542 | -0.10547 | 0.64251 | -0.10553 | 0.039357 | 0.026897 |  | 7.0579 | -23.8695 | 91.1797 | -3.6887 | -9.2809 | -3.7269 | -9.3275 | -26.435 | 34.3495
7063481250 | 0.0037743 | 0.052398 | 0.64176 | -0.12158 | 0.63895 | -0.12164 | 0.055879 | 0.031208 |  | 7.0635 | -25.5912 | 85.88 | -3.6995 | -10.7272 | -3.736 | -10.7789 | -23.876 | 29.1827
7069078125 | 0.013061 | 0.046303 | 0.63775 | -0.13787 | 0.63483 | -0.1378 | 0.068104 | 0.039675 |  | 7.0691 | -26.3553 | 74.2469 | -3.7086 | -12.1986 | -3.7469 | -12.2465 | -22.0675 | 30.2239
7074675000 | 0.024566 | 0.045187 | 0.63334 | -0.15423 | 0.63044 | -0.15408 | 0.074952 | 0.051336 |  | 7.0747 | -25.7752 | 61.4688 | -3.717 | -13.686 | -3.7552 | -13.7337 | -20.8338 | 34.4078
7080271875 | 0.036497 | 0.0471 | 0.62869 | -0.17053 | 0.62579 | -0.17029 | 0.075951 | 0.064815 |  | 7.0803 | -24.4972 | 52.2283 | -3.7229 | -15.176 | -3.7612 | -15.2227 | -20.0133 | 40.4766
7085868750 | 0.048021 | 0.050004 | 0.62372 | -0.18674 | 0.6209 | -0.18656 | 0.070962 | 0.078851 |  | 7.0859 | -23.1817 | 46.1587 | -3.7274 | -16.668 | -3.7643 | -16.7235 | -19.4873 | 48.0141
7091465625 | 0.05885 | 0.051981 | 0.6187 | -0.20283 | 0.61565 | -0.20267 | 0.060416 | 0.092001 |  | 7.0915 | -22.1004 | 41.4539 | -3.7271 | -18.1507 | -3.7665 | -18.2213 | -19.167 | 56.7079
7097062500 | 0.06937 | 0.051815 | 0.61336 | -0.21884 | 0.6102 | -0.21856 | 0.045538 | 0.10276 |  | 7.0971 | -21.2511 | 36.7572 | -3.7253 | -19.6359 | -3.7663 | -19.7061 | -18.985 | 66.0988
7102659375 | 0.080031 | 0.049622 | 0.60779 | -0.23463 | 0.60445 | -0.23391 | 0.027987 | 0.11008 |  | 7.1027 | -20.5221 | 31.8001 | -3.7217 | -21.1088 | -3.7668 | -21.156 | -18.894 | 75.735
7108256250 | 0.09095 | 0.046698 | 0.60171 | -0.25007 | 0.59852 | -0.2489 | 0.0098537 | 0.11289 |  | 7.1083 | -19.8078 | 27.1779 | -3.7204 | -22.5674 | -3.7657 | -22.5803 | -18.9143 | 85.0113
7113853125 | 0.10164 | 0.044727 | 0.59519 | -0.26499 | 0.59238 | -0.2635 | -0.006624 | 0.11096 |  | 7.1139 | -19.0903 | 23.7532 | -3.7215 | -23.9993 | -3.7639 | -23.9806 | -19.0813 | 93.4164
7119450000 | 0.11076 | 0.045525 | 0.58838 | -0.27935 | 0.58593 | -0.27794 | -0.01949 | 0.10415 |  | 7.1194 | -18.4346 | 22.3445 | -3.724 | -25.3978 | -3.7616 | -25.3779 | -19.4976 | 100.5999
7125046875 | 0.11647 | 0.050605 | 0.58119 | -0.2934 | 0.57899 | -0.29225 | -0.026988 | 0.092935 |  | 7.125 | -17.9249 | 23.485 | -3.7276 | -26.7859 | -3.7609 | -26.7825 | -20.2848 | 106.1934
7130643750 | 0.11668 | 0.059896 | 0.57392 | -0.30737 | 0.57175 | -0.30641 | -0.027718 | 0.078279 |  | 7.1306 | -17.6443 | 27.1734 | -3.7278 | -28.1716 | -3.7595 | -28.1875 | -21.6141 | 109.4987
7136240625 | 0.1099 | 0.072133 | 0.56639 | -0.32144 | 0.56407 | -0.3204 | -0.021415 | 0.061596 |  | 7.1362 | -17.6243 | 33.2794 | -3.725 | -29.576 | -3.7589 | -29.5975 | -23.7133 | 109.1709
7141837500 | 0.095612 | 0.084739 | 0.5585 | -0.33544 | 0.55627 | -0.33438 | -0.0086852 | 0.044478 |  | 7.1418 | -17.8722 | 41.5499 | -3.7218 | -30.9896 | -3.7547 | -31.0105 | -26.8746 | 101.0491
7147434375 | 0.074975 | 0.094501 | 0.55039 | -0.34934 | 0.54822 | -0.34821 | 0.0090345 | 0.02854 |  | 7.1474 | -18.3709 | 51.5724 | -3.7165 | -32.4037 | -3.7489 | -32.4222 | -30.4763 | 72.4343
7153031250 | 0.050626 | 0.09836 | 0.54202 | -0.3627 | 0.53992 | -0.36165 | 0.029534 | 0.015558 |  | 7.153 | -19.123 | 62.7652 | -3.7127 | -33.7888 | -3.7437 | -33.8149 | -29.5299 | 27.7796
7158628125 | 0.026604 | 0.093986 | 0.53323 | -0.37548 | 0.53117 | -0.3745 | 0.050215 | 0.0073186 |  | 7.1586 | -20.204 | 74.1953 | -3.7129 | -35.152 | -3.7429 | -35.1855 | -25.892 | 8.2922
7164225000 | 0.0075389 | 0.080593 | 0.52398 | -0.38784 | 0.5217 | -0.38679 | 0.068359 | 0.0050687 |  | 7.1642 | -21.8362 | 84.6559 | -3.7163 | -36.5077 | -3.7491 | -36.5533 | -23.2803 | 4.2406
7169821875 | -0.0023062 | 0.059644 | 0.51419 | -0.39998 | 0.51168 | -0.39886 | 0.081697 | 0.009257 |  | 7.1698 | -24.4822 | 92.2143 | -3.7225 | -37.8788 | -3.7581 | -37.9365 | -21.7005 | 6.4645
7175418750 | -0.00028872 | 0.034059 | 0.50364 | -0.41204 | 0.50134 | -0.41093 | 0.088988 | 0.019551 |  | 7.1754 | -29.3552 | 90.4857 | -3.7322 | -39.287 | -3.7653 | -39.3402 | -20.8087 | 12.3911
7181015625 | 0.01419 | 0.0079694 | 0.4927 | -0.42417 | 0.49032 | -0.42287 | 0.089835 | 0.034886 |  | 7.181 | -35.7696 | 29.319 | -3.7399 | -40.7259 | -3.7754 | -40.7759 | -20.3211 | 21.2231
7186612500 | 0.039289 | -0.014152 | 0.4813 | -0.43618 | 0.47883 | -0.43475 | 0.08463 | 0.05341 |  | 7.1866 | -27.5847 | -19.8096 | -3.7478 | -42.1845 | -3.7853 | -42.2373 | -19.9936 | 32.256
7192209375 | 0.071127 | -0.028497 | 0.46944 | -0.44791 | 0.46696 | -0.44629 | 0.074625 | 0.072508 |  | 7.1922 | -22.3128 | -21.8339 | -3.7572 | -43.6555 | -3.7963 | -43.7037 | -19.6552 | 44.1759
7197806250 | 0.10454 | -0.032588 | 0.45715 | -0.45904 | 0.45483 | -0.45735 | 0.061529 | 0.089535 |  | 7.1978 | -19.212 | -17.3142 | -3.7705 | -45.1183 | -3.8087 | -45.1581 | -19.2803 | 55.5029
7203403125 | 0.13383 | -0.025967 | 0.44484 | -0.4698 | 0.44256 | -0.46794 | 0.047126 | 0.10204 |  | 7.2034 | -17.3085 | -10.9808 | -3.782 | -46.5627 | -3.8213 | -46.5972 | -18.9848 | 65.2111
7209000000 | 0.15403 | -0.010389 | 0.43243 | -0.48022 | 0.43027 | -0.47815 | 0.033071 | 0.1081 |  | 7.209 | -16.2282 | -3.8587 | -3.7924 | -47.9977 | -3.8324 | -48.0171 | -18.9352 | 72.9891
7214596875 | 0.16207 | 0.010751 | 0.42002 | -0.4905 | 0.41814 | -0.48838 | 0.020873 | 0.10684 |  | 7.2146 | -15.7867 | 3.7952 | -3.7985 | -49.4259 | -3.8367 | -49.4309 | -19.263 | 78.9452
7220193750 | 0.1571 | 0.033066 | 0.40784 | -0.50074 | 0.40602 | -0.49884 | 0.011677 | 0.098249 |  | 7.2202 | -15.8882 | 11.8859 | -3.7979 | -50.838 | -3.8333 | -50.8569 | -20.0925 | 83.2222
7225790625 | 0.14055 | 0.052326 | 0.39575 | -0.51111 | 0.39398 | -0.50927 | 0.006174 | 0.083345 |  | 7.2258 | -16.4799 | 20.4205 | -3.7898 | -52.25 | -3.824 | -52.2742 | -21.5587 | 85.7634
7231387500 | 0.11592 | 0.065178 | 0.38355 | -0.52138 | 0.38176 | -0.51961 | 0.0048055 | 0.063861 |  | 7.2314 | -17.5239 | 29.3479 | -3.7784 | -53.6597 | -3.8118 | -53.6948 | -23.8707 | 85.6966
7236984375 | 0.087866 | 0.069714 | 0.37111 | -0.53154 | 0.36928 | -0.52973 | 0.007565 | 0.0421 |  | 7.237 | -19.003 | 38.4289 | -3.7648 | -55.0779 | -3.7989 | -55.1191 | -27.3764 | 79.8131
7242581250 | 0.061686 | 0.065663 | 0.35815 | -0.54129 | 0.35639 | -0.53943 | 0.014125 | 0.020467 |  | 7.2426 | -20.9062 | 46.7888 | -3.7544 | -56.509 | -3.7882 | -56.548 | -32.087 | 55.3892
7248178125 | 0.041765 | 0.054516 | 0.34461 | -0.5505 | 0.34294 | -0.54842 | 0.023952 | 0.001426 |  | 7.2482 | -23.264 | 52.5437 | -3.7489 | -57.9536 | -3.7844 | -57.9814 | -32.3976 | 3.407
7253775000 | 0.030921 | 0.038891 | 0.33054 | -0.55909 | 0.32885 | -0.55693 | 0.03626 | -0.013046 |  | 7.2538 | -26.0755 | 51.513 | -3.7486 | -59.4078 | -3.785 | -59.4396 | -28.2828 | -19.7885
7259371875 | 0.030064 | 0.021848 | 0.316 | -0.56712 | 0.3144 | -0.56496 | 0.050031 | -0.02154 |  | 7.2594 | -28.5975 | 36.0071 | -3.7522 | -60.8736 | -3.7879 | -60.9046 | -25.2767 | -23.2933
7264968750 | 0.038068 | 0.0060944 | 0.30113 | -0.57467 | 0.29952 | -0.57243 | 0.064239 | -0.023287 |  | 7.265 | -28.2789 | 9.0955 | -3.7579 | -62.3452 | -3.7945 | -62.3795 | -23.3078 | -19.926
7270565625 | 0.052222 | -0.0065381 | 0.28589 | -0.58167 | 0.28438 | -0.57931 | 0.077789 | -0.018318 |  | 7.2706 | -25.5754 | -7.1361 | -3.7667 | -63.8258 | -3.8041 | -63.8535 | -21.9472 | -13.2509
7276162500 | 0.069324 | -0.015495 | 0.27037 | -0.58808 | 0.26901 | -0.58589 | 0.089331 | -0.0075462 |  | 7.2762 | -22.9706 | -12.5993 | -3.7785 | -65.3091 | -3.8129 | -65.3377 | -20.949 | -4.8286
7281759375 | 0.086367 | -0.021218 | 0.25478 | -0.59409 | 0.25329 | -0.59179 | 0.097839 | 0.007872 |  | 7.2818 | -21.0186 | -13.8027 | -3.7897 | -66.7874 | -3.8261 | -66.8285 | -20.1618 | 4.6001
7287356250 | 0.10122 | -0.024791 | 0.23898 | -0.59966 | 0.23761 | -0.59733 | 0.10229 | 0.025921 |  | 7.2874 | -19.6419 | -13.7625 | -3.8018 | -68.2714 | -3.8378 | -68.3075 | -19.5328 | 14.2196
7292953125 | 0.11293 | -0.027429 | 0.22322 | -0.60493 | 0.22194 | -0.60253 | 0.10222 | 0.0444 |  | 7.293 | -18.6951 | -13.6524 | -3.8115 | -69.746 | -3.8479 | -69.7791 | -19.0587 | 23.4784
7298550000 | 0.12159 | -0.030046 | 0.20753 | -0.60986 | 0.20634 | -0.60726 | 0.097603 | 0.061145 |  | 7.2985 | -18.0447 | -13.8802 | -3.8195 | -71.2068 | -3.858 | -71.2331 | -18.7729 | 32.0657
7304146875 | 0.12787 | -0.032644 | 0.19207 | -0.61448 | 0.19118 | -0.61201 | 0.089042 | 0.074168 |  | 7.3041 | -17.5906 | -14.3214 | -3.825 | -72.6425 | -3.8604 | -72.652 | -18.7195 | 39.7929
7309743750 | 0.13278 | -0.034465 | 0.17708 | -0.61896 | 0.1763 | -0.6165 | 0.07762 | 0.081802 |  | 7.3097 | -17.2542 | -14.5511 | -3.8251 | -74.0346 | -3.8599 | -74.0414 | -18.9564 | 46.5029
7315340625 | 0.13705 | -0.033792 | 0.16259 | -0.62312 | 0.16178 | -0.62078 | 0.064827 | 0.082921 |  | 7.3153 | -17.0064 | -13.8513 | -3.8225 | -75.3761 | -3.8559 | -75.3935 | -19.5552 | 51.9818
7320937500 | 0.14081 | -0.029283 | 0.14826 | -0.6269 | 0.14729 | -0.62453 | 0.052248 | 0.076639 |  | 7.3209 | -16.8433 | -11.7477 | -3.8198 | -76.6945 | -3.8538 | -76.7301 | -20.6532 | 55.716
7326534375 | 0.14305 | -0.019549 | 0.13371 | -0.63026 | 0.13275 | -0.62791 | 0.041523 | 0.063404 |  | 7.3265 | -16.8096 | -7.7817 | -3.8184 | -78.0221 | -3.8521 | -78.0622 | -22.4077 | 56.7793
7332131250 | 0.14239 | -0.0047366 | 0.1188 | -0.63339 | 0.11789 | -0.63094 | 0.03374 | 0.044125 |  | 7.3321 | -16.9255 | -1.9052 | -3.8164 | -79.3769 | -3.8511 | -79.4164 | -25.1069 | 52.5973
7337728125 | 0.13738 | 0.01351 | 0.1035 | -0.63632 | 0.10277 | -0.63379 | 0.029944 | 0.020555 |  | 7.3377 | -17.1995 | 5.6163 | -3.813 | -80.7614 | -3.8484 | -80.7897 | -28.797 | 34.4679
7343325000 | 0.12722 | 0.032155 | 0.08799 | -0.63891 | 0.087353 | -0.63621 | 0.030416 | -0.0045068 |  | 7.3433 | -17.6398 | 14.184 | -3.8096 | -82.1586 | -3.8469 | -82.1821 | -30.2437 | -8.4284
7348921875 | 0.11195 | 0.047403 | 0.07236 | -0.64084 | 0.071825 | -0.63826 | 0.035288 | -0.028101 |  | 7.3489 | -18.3031 | 22.9485 | -3.81 | -83.5578 | -3.8454 | -83.5794 | -26.9147 | -38.5315
7354518750 | 0.093298 | 0.055041 | 0.05664 | -0.64251 | 0.056131 | -0.6397 | 0.044135 | -0.047223 |  | 7.3545 | -19.3055 | 30.5382 | -3.8088 | -84.9622 | -3.8472 | -84.9854 | -23.7904 | -46.9357
7360115625 | 0.073997 | 0.052106 | 0.04067 | -0.64348 | 0.040306 | -0.64079 | 0.056168 | -0.059417 |  | 7.3601 | -20.8668 | 35.1516 | -3.812 | -86.3836 | -3.8486 | -86.4008 | -21.7489 | -46.6104
7365712500 | 0.057679 | 0.037335 | 0.024308 | -0.64379 | 0.024127 | -0.64104 | 0.070338 | -0.0633 |  | 7.3657 | -23.2599 | 32.9144 | -3.819 | -87.8377 | -3.8561 | -87.8445 | -20.4797 | -41.985
7371309375 | 0.048129 | 0.011894 | 0.0074081 | -0.64333 | 0.0073201 | -0.64084 | 0.085437 | -0.05882 |  | 7.3713 | -26.0945 | 13.8814 | -3.8308 | -89.3403 | -3.8645 | -89.3456 | -19.6822 | -34.5456
7376906250 | 0.048282 | -0.020933 | -0.0098526 | -0.64217 | -0.010015 | -0.63972 | 0.10025 | -0.047022 |  | 7.3769 | -25.5762 | -23.4395 | -3.846 | -90.879 | -3.8791 | -90.8969 | -19.115 | -25.1299
7382503125 | 0.059263 | -0.05617 | -0.027489 | -0.64032 | -0.027636 | -0.63797 | 0.11337 | -0.03003 |  | 7.3825 | -21.7606 | -43.465 | -3.864 | -92.4582 | -3.8958 | -92.4804 | -18.6158 | -14.8365
7388100000 | 0.080492 | -0.087821 | -0.045141 | -0.63807 | -0.045255 | -0.63567 | 0.12368 | -0.010653 |  | 7.3881 | -18.4798 | -47.4933 | -3.8809 | -94.0467 | -3.9134 | -94.0721 | -18.122 | -4.9229
7393696875 | 0.10924 | -0.11059 | -0.062548 | -0.63533 | -0.062471 | -0.63288 | 0.12982 | 0.0084045 |  | 7.3937 | -16.1685 | -45.353 | -3.8982 | -95.6226 | -3.9315 | -95.6374 | -17.7151 | 3.7042
7399293750 | 0.14143 | -0.12039 | -0.0792 | -0.63243 | -0.079085 | -0.62996 | 0.13108 | 0.024195 |  | 7.3993 | -14.6226 | -40.4051 | -3.9122 | -97.1381 | -3.9458 | -97.1554 | -17.504 | 10.4581
7404890625 | 0.17179 | -0.11562 | -0.095091 | -0.62951 | -0.094984 | -0.62708 | 0.12719 | 0.034674 |  | 7.4049 | -13.6775 | -33.9413 | -3.922 | -98.59 | -3.9551 | -98.6132 | -17.5996 | 15.249
7410487500 | 0.19544 | -0.096959 | -0.11032 | -0.62654 | -0.11036 | -0.62432 | 0.11829 | 0.038556 |  | 7.4105 | -13.2243 | -26.3866 | -3.9284 | -99.9858 | -3.9583 | -100.025 | -18.1023 | 18.0527
7416084375 | 0.20867 | -0.067776 | -0.12523 | -0.62394 | -0.12544 | -0.62163 | 0.10515 | 0.035429 |  | 7.4161 | -13.1754 | -17.9941 | -3.9256 | -101.3486 | -3.9561 | -101.4084 | -19.0968 | 18.6207
7421681250 | 0.20957 | -0.033046 | -0.14003 | -0.62167 | -0.14015 | -0.61913 | 0.089139 | 0.025838 |  | 7.4217 | -13.467 | -8.961 | -3.9139 | -102.6941 | -3.9473 | -102.7552 | -20.6483 | 16.1648
7427278125 | 0.19842 | 0.0015444 | -0.1547 | -0.61947 | -0.15461 | -0.61664 | 0.071887 | 0.011043 |  | 7.4273 | -14.048 | 0.44597 | -3.8969 | -104.0218 | -3.9346 | -104.0758 | -22.7657 | 8.7331
7432875000 | 0.17767 | 0.030351 | -0.16929 | -0.61696 | -0.16878 | -0.61407 | 0.055369 | -0.0072759 |  | 7.4329 | -14.8828 | 9.6941 | -3.8795 | -105.3442 | -3.9194 | -105.3683 | -25.0604 | -7.4862
7438471875 | 0.15123 | 0.049004 | -0.18361 | -0.61388 | -0.18286 | -0.61101 | 0.041628 | -0.027219 |  | 7.4385 | -15.9738 | 17.9545 | -3.8662 | -106.652 | -3.9065 | -106.6614 | -26.0663 | -33.1793
7444068750 | 0.12396 | 0.055217 | -0.1977 | -0.6099 | -0.19692 | -0.60721 | 0.032404 | -0.046902 |  | 7.4441 | -17.3485 | 24.0109 | -3.8609 | -107.9599 | -3.8989 | -107.9676 | -24.8814 | -55.3597
7449665625 | 0.10062 | 0.048982 | -0.21176 | -0.60519 | -0.21112 | -0.60259 | 0.029036 | -0.064714 |  | 7.4497 | -19.0226 | 25.9565 | -3.8606 | -109.2856 | -3.8967 | -109.3077 | -22.9835 | -65.8348
7455262500 | 0.084714 | 0.032627 | -0.22612 | -0.59982 | -0.22542 | -0.59714 | 0.032169 | -0.07937 |  | 7.4553 | -20.8402 | 21.064 | -3.8624 | -110.6557 | -3.8999 | -110.6812 | -21.3463 | -67.9369
7460859375 | 0.077699 | 0.0097849 | -0.24067 | -0.59358 | -0.2399 | -0.59092 | 0.041673 | -0.08996 |  | 7.4609 | -22.1233 | 7.1777 | -3.8694 | -112.0703 | -3.9069 | -112.0961 | -20.0747 | -65.1445
7466456250 | 0.079358 | -0.015372 | -0.25536 | -0.58641 | -0.25442 | -0.58402 | 0.056363 | -0.095817 |  | 7.4665 | -21.8482 | -10.9624 | -3.8819 | -113.5312 | -3.9168 | -113.54 | -19.0806 | -59.5345
7472053125 | 0.087662 | -0.039218 | -0.27002 | -0.5787 | -0.26909 | -0.57636 | 0.074605 | -0.096512 |  | 7.4721 | -20.3514 | -24.1028 | -3.8955 | -115.014 | -3.9297 | -115.0263 | -18.2738 | -52.2955
7477650000 | 0.099748 | -0.05922 | -0.28458 | -0.57043 | -0.28351 | -0.56814 | 0.094072 | -0.092063 |  | 7.4776 | -18.7106 | -30.6973 | -3.9108 | -116.5141 | -3.9452 | -116.5198 | -17.6132 | -44.3816
7483246875 | 0.11288 | -0.074326 | -0.29888 | -0.5617 | -0.29781 | -0.55939 | 0.11214 | -0.082976 |  | 7.4832 | -17.3835 | -33.3628 | -3.9272 | -118.0178 | -3.962 | -118.0302 | -17.1083 | -36.4982
7488843750 | 0.12479 | -0.084518 | -0.31299 | -0.55267 | -0.3119 | -0.55038 | 0.12657 | -0.070244 |  | 7.4888 | -16.4368 | -34.1098 | -3.9425 | -119.5235 | -3.9773 | -119.5404 | -16.7873 | -29.0293
7494440625 | 0.13443 | -0.090129 | -0.32686 | -0.54341 | -0.32582 | -0.54123 | 0.13561 | -0.055378 |  | 7.4944 | -15.8179 | -33.8402 | -3.9564 | -121.0266 | -3.9893 | -121.048 | -16.6844 | -22.2132
7500037500 | 0.14177 | -0.091883 | -0.34057 | -0.5343 | -0.33952 | -0.53208 | 0.1381 | -0.040206 |  | 7.5 | -15.4454 | -32.9484 | -3.9635 | -122.5141 | -3.997 | -122.5417 | -16.843 | -16.2328
7505634375 | 0.14761 | -0.090391 | -0.35408 | -0.52533 | -0.35303 | -0.52303 | 0.13349 | -0.026715 |  | 7.5056 | -15.2347 | -31.4816 | -3.9649 | -123.9804 | -3.9991 | -124.0187 | -17.3205 | -11.3171
7511231250 | 0.15344 | -0.085757 | -0.3674 | -0.5165 | -0.36638 | -0.51421 | 0.12197 | -0.016703 |  | 7.5112 | -15.1006 | -29.2004 | -3.9604 | -125.4252 | -3.994 | -125.4703 | -18.1946 | -7.798
7516828125 | 0.16023 | -0.077522 | -0.38035 | -0.50756 | -0.37925 | -0.50521 | 0.10431 | -0.011622 |  | 7.5168 | -14.9918 | -25.819 | -3.9547 | -126.8467 | -3.9896 | -126.8946 | -19.5796 | -6.3575
7522425000 | 0.16806 | -0.064939 | -0.39319 | -0.49837 | -0.39177 | -0.49602 | 0.082104 | -0.012423 |  | 7.5224 | -14.8865 | -21.1271 | -3.9472 | -128.2719 | -3.9846 | -128.3025 | -21.6144 | -8.604
7528021875 | 0.17613 | -0.047796 | -0.40558 | -0.48868 | -0.40393 | -0.48643 | 0.057488 | -0.019163 |  | 7.528 | -14.7748 | -15.1825 | -3.9436 | -129.6911 | -3.9818 | -129.7061 | -24.3509 | -18.4354
7533618750 | 0.18251 | -0.026552 | -0.41762 | -0.47833 | -0.41575 | -0.47645 | 0.03325 | -0.031285 |  | 7.5336 | -14.6832 | -8.2775 | -3.9447 | -131.1238 | -3.981 | -131.1074 | -26.8103 | -43.256
7539215625 | 0.18447 | -0.0027888 | -0.42934 | -0.4679 | -0.42749 | -0.46618 | 0.012267 | -0.046947 |  | 7.5392 | -14.6804 | -0.86611 | -3.9442 | -132.5388 | -3.9787 | -132.5212 | -26.281 | -75.3564
7544812500 | 0.17983 | 0.020906 | -0.44077 | -0.45747 | -0.439 | -0.45585 | -0.0030706 | -0.064216 |  | 7.5448 | -14.8444 | 6.6309 | -3.941 | -133.9348 | -3.9738 | -133.9211 | -23.8372 | -92.7376
7550409375 | 0.16703 | 0.04068 | -0.45179 | -0.44718 | -0.45024 | -0.4456 | -0.010899 | -0.080925 |  | 7.5504 | -15.2938 | 13.6876 | -3.9352 | -135.294 | -3.9655 | -135.2967 | -21.7603 | -97.6704
7556006250 | 0.14642 | 0.052685 | -0.46256 | -0.43728 | -0.46116 | -0.43566 | -0.010386 | -0.094981 |  | 7.556 | -16.1595 | 19.7902 | -3.9236 | -136.6091 | -3.9527 | -136.6281 | -20.3956 | -96.2404
7561603125 | 0.12008 | 0.053664 | -0.47286 | -0.42745 | -0.47137 | -0.42574 | -0.0017913 | -0.10485 |  | 7.5616 | -17.6196 | 24.0796 | -3.9114 | -137.8879 | -3.9422 | -137.9117 | -19.5874 | -90.9788
7567200000 | 0.091563 | 0.041885 | -0.48269 | -0.41721 | -0.48117 | -0.41558 | 0.013695 | -0.10956 |  | 7.5672 | -19.9404 | 24.5817 | -3.9035 | -139.162 | -3.9337 | -139.1836 | -19.1397 | -82.8752
7572796875 | 0.065615 | 0.017872 | -0.49189 | -0.40614 | -0.49032 | -0.4046 | 0.033925 | -0.10885 |  | 7.5728 | -23.3491 | 15.2363 | -3.9051 | -140.4545 | -3.9349 | -140.4713 | -18.8611 | -72.6889
7578393750 | 0.046765 | -0.015269 | -0.5008 | -0.39436 | -0.49916 | -0.39273 | 0.056149 | -0.10352 |  | 7.5784 | -26.1616 | -18.0819 | -3.9113 | -141.7807 | -3.9427 | -141.8049 | -18.5796 | -61.5242
7583990625 | 0.038752 | -0.052543 | -0.50919 | -0.38161 | -0.5076 | -0.37995 | 0.07734 | -0.094416 |  | 7.584 | -23.7034 | -53.5896 | -3.9266 | -143.1503 | -3.9575 | -143.1848 | -18.2693 | -50.6777
7589587500 | 0.043413 | -0.087533 | -0.51711 | -0.36819 | -0.51562 | -0.36654 | 0.094643 | -0.082762 |  | 7.5896 | -20.2014 | -63.6202 | -3.9473 | -144.5482 | -3.9771 | -144.5922 | -18.0115 | -41.1687
7595184375 | 0.06005 | -0.11418 | -0.52487 | -0.35435 | -0.52327 | -0.35268 | 0.10558 | -0.069806 |  | 7.5952 | -17.7878 | -62.2588 | -3.968 | -145.9757 | -3.999 | -146.0205 | -17.9536 | -33.4726
7600781250 | 0.085719 | -0.12774 | -0.53238 | -0.34023 | -0.53084 | -0.3385 | 0.10849 | -0.056558 |  | 7.6008 | -16.2589 | -56.1367 | -3.9883 | -147.4186 | -4.0189 | -147.4753 | -18.2479 | -27.5333
7606378125 | 0.1158 | -0.12584 | -0.53999 | -0.32569 | -0.53823 | -0.32399 | 0.10279 | -0.043806 |  | 7.6064 | -15.3395 | -47.3807 | -4.0049 | -148.9041 | -4.0378 | -148.954 | -19.0362 | -23.0821
7611975000 | 0.14496 | -0.1088 | -0.54776 | -0.31069 | -0.54582 | -0.30909 | 0.089145 | -0.032211 |  | 7.612 | -14.8344 | -36.8901 | -4.0168 | -150.4382 | -4.0511 | -150.4778 | -20.4651 | -19.8663
7617571875 | 0.16803 | -0.079535 | -0.55582 | -0.29545 | -0.55359 | -0.29392 | 0.069038 | -0.022253 |  | 7.6176 | -14.6144 | -25.3304 | -4.0206 | -152.0069 | -4.0577 | -152.0348 | -22.789 | -17.8658
7623168750 | 0.18127 | -0.043037 | -0.56413 | -0.28003 | -0.56174 | -0.27874 | 0.044929 | -0.01443 |  | 7.6232 | -14.5953 | -13.3558 | -4.0158 | -153.601 | -4.0533 | -153.6092 | -26.5231 | -17.8057
7628765625 | 0.18271 | -0.0048913 | -0.57227 | -0.26476 | -0.56995 | -0.26376 | 0.019615 | -0.0093992 |  | 7.6288 | -14.7615 | -1.5335 | -4.0057 | -155.172 | -4.0405 | -155.1663 | -33.2507 | -25.6033
7634362500 | 0.17228 | 0.02899 | -0.58015 | -0.24998 | -0.57803 | -0.24909 | -0.0039545 | -0.0076291 |  | 7.6344 | -15.154 | 9.5519 | -3.9896 | -156.6896 | -4.0213 | -156.6871 | -41.317 | -117.3995
7639959375 | 0.15204 | 0.053613 | -0.58753 | -0.23567 | -0.58552 | -0.23476 | -0.023276 | -0.0096442 |  | 7.64 | -15.8517 | 19.4237 | -3.9714 | -158.143 | -4.0018 | -158.1524 | -31.9739 | -157.4935
7645556250 | 0.1257 | 0.065883 | -0.59449 | -0.22168 | -0.59254 | -0.22076 | -0.036388 | -0.015726 |  | 7.6456 | -16.9592 | 27.6606 | -3.9517 | -159.5504 | -3.9812 | -159.5659 | -28.0372 | -156.6272
7651153125 | 0.097629 | 0.064885 | -0.60097 | -0.20787 | -0.59902 | -0.20693 | -0.042179 | -0.025412 |  | 7.6512 | -18.6197 | 33.6082 | -3.9321 | -160.9204 | -3.9615 | -160.9428 | -26.1532 | -148.9317
7656750000 | 0.071966 | 0.052169 | -0.60684 | -0.19393 | -0.60469 | -0.19297 | -0.04026 | -0.037869 |  | 7.6567 | -21.0233 | 35.9391 | -3.9162 | -162.2776 | -3.9482 | -162.3013 | -25.15 | -136.7526
7662346875 | 0.05173 | 0.031088 | -0.61198 | -0.17988 | -0.60983 | -0.17896 | -0.03105 | -0.051541 |  | 7.6623 | -24.3861 | 31.0041 | -3.9054 | -163.6205 | -3.9371 | -163.6449 | -24.4122 | -121.0664
7667943750 | 0.038502 | 0.0062559 | -0.61627 | -0.16547 | -0.61408 | -0.16455 | -0.015644 | -0.064605 |  | 7.6679 | -28.1772 | 9.2289 | -3.9023 | -164.97 | -3.9344 | -164.999 | -23.5471 | -103.6122
7673540625 | 0.032097 | -0.017924 | -0.61973 | -0.15075 | -0.61746 | -0.14984 | 0.0041806 | -0.075177 |  | 7.6735 | -28.6919 | -29.1797 | -3.9063 | -166.3283 | -3.9393 | -166.3599 | -22.4648 | -86.817
7679137500 | 0.031145 | -0.037893 | -0.62239 | -0.13562 | -0.61997 | -0.13471 | 0.026447 | -0.081338 |  | 7.6791 | -26.1873 | -50.583 | -3.9173 | -167.7074 | -3.9522 | -167.7409 | -21.3576 | -71.9882
7684734375 | 0.033707 | -0.051744 | -0.62434 | -0.12018 | -0.62194 | -0.11934 | 0.048647 | -0.081798 |  | 7.6847 | -24.1866 | -56.9196 | -3.9336 | -169.1048 | -3.968 | -169.1382 | -20.43 | -59.2592
7690331250 | 0.038285 | -0.059317 | -0.62588 | -0.10435 | -0.62325 | -0.10367 | 0.06826 | -0.076113 |  | 7.6903 | -23.024 | -57.1606 | -3.9512 | -170.5348 | -3.9882 | -170.5559 | -19.8077 | -48.1134
7695928125 | 0.043666 | -0.061417 | -0.62719 | -0.088422 | -0.62449 | -0.087908 | 0.082934 | -0.06447 |  | 7.6959 | -22.4574 | -54.5881 | -3.9666 | -171.9752 | -4.0042 | -171.9873 | -19.5725 | -37.8603
7701525000 | 0.04984 | -0.059738 | -0.62843 | -0.072377 | -0.62586 | -0.072026 | 0.091078 | -0.047921 |  | 7.7015 | -22.1805 | -50.1618 | -3.9776 | -173.4301 | -4.0133 | -173.4351 | -19.7504 | -27.7513
7707121875 | 0.057283 | -0.055497 | -0.62967 | -0.056373 | -0.62711 | -0.056105 | 0.091637 | -0.028047 |  | 7.7071 | -21.9646 | -44.0927 | -3.9831 | -174.884 | -4.0185 | -174.8876 | -20.3697 | -17.0176
7712718750 | 0.066714 | -0.049873 | -0.6309 | -0.040498 | -0.62831 | -0.040339 | 0.084254 | -0.0068366 |  | 7.7127 | -21.5876 | -36.7801 | -3.9829 | -176.3272 | -4.0187 | -176.3265 | -21.4597 | -4.639
7718315625 | 0.078601 | -0.042817 | -0.63211 | -0.024736 | -0.62936 | -0.024856 | 0.069896 | 0.013317 |  | 7.7183 | -20.9629 | -28.5786 | -3.9775 | -177.759 | -4.0152 | -177.7384 | -22.956 | 10.7873
7723912500 | 0.092616 | -0.033808 | -0.63262 | -0.0093249 | -0.63012 | -0.0095929 | 0.050046 | 0.030363 |  | 7.7239 | -20.123 | -20.0535 | -3.9762 | -179.1555 | -4.0106 | -179.1278 | -24.6515 | 31.2449
7729509375 | 0.10723 | -0.021991 | -0.63262 | 0.0058321 | -0.63039 | 0.0055846 | 0.027269 | 0.042412 |  | 7.7295 | -19.2148 | -11.5899 | -3.9767 | 179.4718 | -4.0074 | 179.4924 | -25.9476 | 57.2604
7735106250 | 0.11977 | -0.0067249 | -0.63202 | 0.020869 | -0.63004 | 0.020761 | 0.0042946 | 0.048137 |  | 7.7351 | -18.4193 | -3.2137 | -3.9806 | 178.1088 | -4.0079 | 178.1127 | -26.3159 | 84.9019
7740703125 | 0.12686 | 0.011441 | -0.63111 | 0.036016 | -0.62902 | 0.036125 | -0.015684 | 0.047006 |  | 7.7407 | -17.8985 | 5.1536 | -3.9837 | 176.7339 | -4.0125 | 176.7131 | -26.0985 | 108.4523
7746300000 | 0.12536 | 0.030873 | -0.62986 | 0.051451 | -0.62774 | 0.051763 | -0.029974 | 0.039379 |  | 7.7463 | -17.7808 | 13.8348 | -3.9863 | 175.3301 | -4.015 | 175.2861 | -26.1099 | 127.277
7751896875 | 0.11316 | 0.048842 | -0.62849 | 0.067305 | -0.62641 | 0.067614 | -0.036571 | 0.026286 |  | 7.7519 | -18.1845 | 23.3466 | -3.9845 | 173.8875 | -4.0125 | 173.8394 | -26.9285 | 144.2929
7757493750 | 0.090085 | 0.062026 | -0.62711 | 0.083514 | -0.62488 | 0.083745 | -0.034623 | 0.0092081 |  | 7.7575 | -19.2218 | 34.5484 | -3.9767 | 172.4145 | -4.0068 | 172.3668 | -28.916 | 165.1065
7763090625 | 0.057998 | 0.067157 | -0.62526 | 0.10003 | -0.62296 | 0.10018 | -0.024466 | -0.0099518 |  | 7.7631 | -21.0382 | 49.1854 | -3.969 | 170.9105 | -3.9999 | 170.8646 | -31.5639 | -157.8651
7768687500 | 0.020943 | 0.061983 | -0.62274 | 0.11679 | -0.62037 | 0.11681 | -0.0076848 | -0.02907 |  | 7.7687 | -23.6851 | 71.3305 | -3.9638 | 169.3784 | -3.9957 | 169.3369 | -30.4379 | -104.8079
7774284375 | -0.01546 | 0.045572 | -0.61932 | 0.13355 | -0.6169 | 0.13355 | 0.013183 | -0.046022 |  | 7.7743 | -26.353 | 108.739 | -3.9643 | 167.8309 | -3.9967 | 167.7846 | -26.3982 | -74.0162
7779881250 | -0.044865 | 0.019189 | -0.61519 | 0.15027 | -0.61262 | 0.15009 | 0.035197 | -0.058776 |  | 7.7799 | -26.2323 | 156.8439 | -3.9681 | 166.2732 | -4.003 | 166.2342 | -23.285 | -59.0857
7785478125 | -0.061746 | -0.013739 | -0.61042 | 0.16656 | -0.60783 | 0.16614 | 0.055448 | -0.065698 |  | 7.7855 | -23.978 | -167.4554 | -3.9756 | 164.7375 | -4.0114 | 164.7126 | -21.3131 | -49.8362
7791075000 | -0.062593 | -0.048447 | -0.60537 | 0.18232 | -0.60287 | 0.1816 | 0.071688 | -0.065609 |  | 7.7911 | -22.0308 | -142.2602 | -3.9825 | 163.2392 | -4.0183 | 163.2361 | -20.2486 | -42.4647
7796671875 | -0.046697 | -0.079216 | -0.60003 | 0.19735 | -0.59772 | 0.19658 | 0.082317 | -0.05808 |  | 7.7967 | -20.7284 | -120.519 | -3.9904 | 161.7938 | -4.0239 | 161.7946 | -19.9356 | -35.2056
7802268750 | -0.016358 | -0.10075 | -0.59458 | 0.21183 | -0.59238 | 0.21106 | 0.086892 | -0.043688 |  | 7.8023 | -19.8218 | -99.2218 | -3.9969 | 160.3905 | -4.029 | 160.3897 | -20.2416 | -26.6926
7807865625 | 0.02356 | -0.10908 | -0.58883 | 0.22585 | -0.58649 | 0.22512 | 0.085533 | -0.023705 |  | 7.8079 | -19.0473 | -77.8116 | -4.0041 | 159.0149 | -4.0379 | 159.0011 | -21.036 | -15.4902
7813462500 | 0.066397 | -0.10266 | -0.5827 | 0.23972 | -0.58033 | 0.23888 | 0.079037 | -0.00038941 |  | 7.8135 | -18.2546 | -57.1055 | -4.0121 | 157.6383 | -4.0467 | 157.6269 | -22.0433 | -0.28229
7819059375 | 0.10501 | -0.082565 | -0.5761 | 0.25327 | -0.57394 | 0.25244 | 0.06881 | 0.023691 |  | 7.8191 | -17.4853 | -38.1777 | -4.0226 | 156.2687 | -4.0546 | 156.2589 | -22.7604 | 18.9987
7824656250 | 0.13314 | -0.052636 | -0.5693 | 0.2666 | -0.5672 | 0.26575 | 0.0559 | 0.045617 |  | 7.8247 | -16.8831 | -21.5711 | -4.032 | 154.9066 | -4.0634 | 154.8959 | -22.8352 | 39.216
7830253125 | 0.14683 | -0.018202 | -0.5626 | 0.27979 | -0.56055 | 0.27904 | 0.041625 | 0.062562 |  | 7.8303 | -16.5975 | -7.0667 | -4.0362 | 153.558 | -4.0662 | 153.5359 | -22.4821 | 56.3623
7835850000 | 0.14456 | 0.014763 | -0.55593 | 0.29293 | -0.5538 | 0.29226 | 0.027079 | 0.07236 |  | 7.8358 | -16.7541 | 5.8311 | -4.0355 | 152.214 | -4.0659 | 152.1776 | -22.2408 | 69.4831
7841446875 | 0.1275 | 0.040924 | -0.54924 | 0.30617 | -0.54708 | 0.30549 | 0.013457 | 0.073851 |  | 7.8414 | -17.4637 | 17.7945 | -4.0296 | 150.8633 | -4.0602 | 150.8206 | -22.491 | 79.6733
7847043750 | 0.099374 | 0.05654 | -0.54254 | 0.31971 | -0.54013 | 0.31884 | 0.0017249 | 0.066586 |  | 7.847 | -18.8366 | 29.6384 | -4.0169 | 149.4893 | -4.0517 | 149.4467 | -23.5295 | 88.5161
7852640625 | 0.065253 | 0.059897 | -0.53535 | 0.33354 | -0.53296 | 0.33245 | -0.0070926 | 0.05136 |  | 7.8526 | -21.0537 | 42.5493 | -4.0028 | 148.0756 | -4.0388 | 148.0448 | -25.7054 | 97.8626
7858237500 | 0.030711 | 0.051818 | -0.52743 | 0.34746 | -0.52516 | 0.34627 | -0.012241 | 0.029975 |  | 7.8582 | -24.4031 | 59.3459 | -3.9912 | 146.6238 | -4.0264 | 146.601 | -29.795 | 112.2134
7863834375 | 0.00070444 | 0.035017 | -0.51886 | 0.36124 | -0.51661 | 0.36007 | -0.013146 | 0.0049326 |  | 7.8638 | -29.1125 | 88.8475 | -3.9825 | 145.1538 | -4.0171 | 145.1245 | -37.0521 | 159.433
7869431250 | -0.021398 | 0.013364 | -0.5098 | 0.37481 | -0.50737 | 0.37349 | -0.0094674 | -0.020706 |  | 7.8694 | -31.9621 | 148.0141 | -3.9752 | 143.6763 | -4.0129 | 143.6425 | -32.8536 | -114.5714
7875028125 | -0.034103 | -0.0091152 | -0.50002 | 0.38782 | -0.49772 | 0.38648 | -0.0012705 | -0.043739 |  | 7.875 | -29.0445 | -165.0355 | -3.9748 | 142.2026 | -4.011 | 142.1706 | -27.179 | -91.6638
7880625000 | -0.037774 | -0.0292 | -0.48968 | 0.40015 | -0.48748 | 0.39857 | 0.010689 | -0.061271 |  | 7.8806 | -26.4216 | -142.2953 | -3.9805 | 140.7454 | -4.0176 | 140.7296 | -24.1247 | -80.104
7886221875 | -0.033895 | -0.044992 | -0.47879 | 0.41188 | -0.47685 | 0.41028 | 0.025388 | -0.071295 |  | 7.8862 | -24.9852 | -126.9925 | -3.9915 | 139.296 | -4.0262 | 139.2915 | -22.4203 | -70.3995
7891818750 | -0.024723 | -0.056048 | -0.46726 | 0.42305 | -0.4656 | 0.42147 | 0.041306 | -0.072479 |  | 7.8918 | -24.2567 | -113.8023 | -4.0088 | 137.8427 | -4.0403 | 137.848 | -21.5743 | -60.3213
7897415625 | -0.012315 | -0.063257 | -0.45542 | 0.43396 | -0.45371 | 0.43243 | 0.056549 | -0.064656 |  | 7.8974 | -23.8162 | -101.0162 | -4.0261 | 136.3823 | -4.0577 | 136.3757 | -21.3205 | -48.8266
7903012500 | 0.0019187 | -0.068205 | -0.44312 | 0.44486 | -0.44153 | 0.44341 | 0.069176 | -0.04882 |  | 7.903 | -23.3203 | -88.3886 | -4.0422 | 134.8876 | -4.072 | 134.8778 | -21.4456 | -35.2117
7908609375 | 0.017325 | -0.07253 | -0.43064 | 0.45565 | -0.42899 | 0.4542 | 0.077392 | -0.026819 |  | 7.9086 | -22.5486 | -76.5656 | -4.0553 | 133.384 | -4.0857 | 133.365 | -21.7336 | -19.113
7914206250 | 0.033782 | -0.077104 | -0.4181 | 0.4663 | -0.41636 | 0.46478 | 0.080293 | -0.0011886 |  | 7.9142 | -21.4958 | -66.3403 | -4.0644 | 131.8802 | -4.0963 | 131.855 | -21.9055 | -0.8481
7919803125 | 0.051283 | -0.081733 | -0.40563 | 0.47666 | -0.40414 | 0.47517 | 0.077326 | 0.025274 |  | 7.9198 | -20.3104 | -57.8939 | -4.07 | 130.3975 | -4.0992 | 130.3813 | -21.7927 | 18.1
7925400000 | 0.069446 | -0.084764 | -0.39335 | 0.48649 | -0.39179 | 0.485 | 0.068625 | 0.049462 |  | 7.9254 | -19.2054 | -50.6728 | -4.0739 | 128.9571 | -4.1036 | 128.9313 | -21.4534 | 35.7824
7930996875 | 0.087227 | -0.084508 | -0.38129 | 0.49578 | -0.37978 | 0.49438 | 0.055404 | 0.068427 |  | 7.931 | -18.3121 | -44.0931 | -4.0762 | 127.5628 | -4.1044 | 127.5311 | -21.1059 | 51.0038
7936593750 | 0.10247 | -0.078723 | -0.36967 | 0.5049 | -0.36799 | 0.50336 | 0.039358 | 0.080008 |  | 7.9366 | -17.7735 | -37.5331 | -4.0718 | 126.2104 | -4.1028 | 126.169 | -20.9962 | 63.8059
7942190625 | 0.11238 | -0.066148 | -0.35813 | 0.51379 | -0.35647 | 0.51194 | 0.022492 | 0.082688 |  | 7.9422 | -17.6944 | -30.4818 | -4.0645 | 124.8782 | -4.0988 | 124.85 | -21.3411 | 74.7832
7947787500 | 0.11409 | -0.047437 | -0.34663 | 0.52251 | -0.34509 | 0.52049 | 0.0065829 | 0.075925 |  | 7.9478 | -18.1623 | -22.5763 | -4.0542 | 123.5604 | -4.0894 | 123.5445 | -22.3598 | 85.0447
7953384375 | 0.10553 | -0.024798 | -0.33506 | 0.53111 | -0.33364 | 0.52909 | -0.0066981 | 0.060449 |  | 7.9534 | -19.299 | -13.2235 | -4.0412 | 122.2468 | -4.0755 | 122.2353 | -24.3192 | 96.3229
7958981250 | 0.086016 | -0.0018943 | -0.32319 | 0.53943 | -0.32193 | 0.5375 | -0.016303 | 0.03825 |  | 7.959 | -21.3064 | -1.2616 | -4.0293 | 120.927 | -4.0611 | 120.9186 | -27.6225 | 113.0844
7964578125 | 0.056789 | 0.016518 | -0.31091 | 0.54729 | -0.30965 | 0.5454 | -0.021563 | 0.012085 |  | 7.9646 | -24.562 | 16.2182 | -4.0209 | 119.6002 | -4.0523 | 119.5855 | -32.1396 | 150.7317
7970175000 | 0.021321 | 0.025924 | -0.29793 | 0.5545 | -0.29673 | 0.55264 | -0.022241 | -0.01462 |  | 7.9702 | -29.4821 | 50.5637 | -4.0205 | 118.2487 | -4.0509 | 118.2329 | -31.497 | -146.6809
7975771875 | -0.015148 | 0.023034 | -0.28425 | 0.56094 | -0.28302 | 0.5591 | -0.018659 | -0.038354 |  | 7.9758 | -31.1918 | 123.3302 | -4.029 | 116.8734 | -4.0595 | 116.849 | -27.4012 | -115.9428
7981368750 | -0.046439 | 0.0068641 | -0.2698 | 0.56668 | -0.26868 | 0.56488 | -0.011031 | -0.056121 |  | 7.9814 | -26.5685 | 171.592 | -4.0459 | 115.4598 | -4.0752 | 115.4377 | -24.8528 | -101.12
7986965625 | -0.066808 | -0.020957 | -0.2547 | 0.5721 | -0.25364 | 0.57022 | -1.9812e-06 | -0.065731 |  | 7.987 | -23.0958 | -162.5841 | -4.0652 | 113.9982 | -4.095 | 113.9802 | -23.6445 | -90.0017
7992562500 | -0.072071 | -0.056617 | -0.23895 | 0.57707 | -0.23793 | 0.57532 | 0.013737 | -0.066318 |  | 7.9926 | -20.7573 | -141.8477 | -4.0881 | 112.4934 | -4.1162 | 112.468 | -23.3849 | -78.2977
7998159375 | -0.060753 | -0.094469 | -0.22271 | 0.58195 | -0.22166 | 0.58001 | 0.029242 | -0.058103 |  | 7.9982 | -18.9911 | -122.7451 | -4.1087 | 110.9417 | -4.1392 | 110.9147 | -23.7355 | -63.2852
8003756250 | -0.0341 | -0.12835 | -0.20608 | 0.58655 | -0.20506 | 0.58475 | 0.045331 | -0.042299 |  | 8.0038 | -17.5356 | -104.8782 | -4.1284 | 109.3581 | -4.1568 | 109.3249 | -24.1521 | -43.0185
8009353125 | 0.0035962 | -0.15284 | -0.18945 | 0.59106 | -0.18839 | 0.58906 | 0.06051 | -0.021188 |  | 8.0094 | -16.313 | -88.6521 | -4.1426 | 107.7722 | -4.1739 | 107.7355 | -23.8611 | -19.2979
8014950000 | 0.046393 | -0.16394 | -0.17293 | 0.59508 | -0.17193 | 0.59318 | 0.073141 | 0.0024317 |  | 8.015 | -15.3719 | -74.199 | -4.1563 | 106.2041 | -4.1859 | 106.1639 | -22.712 | 1.9042
8020546875 | 0.087196 | -0.16009 | -0.15689 | 0.59897 | -0.15591 | 0.59692 | 0.081637 | 0.025784 |  | 8.0205 | -14.7842 | -61.4248 | -4.1638 | 104.6782 | -4.1951 | 104.6385 | -21.3493 | 17.5283
8026143750 | 0.11939 | -0.14228 | -0.14148 | 0.60292 | -0.14051 | 0.60083 | 0.08454 | 0.046211 |  | 8.0261 | -14.6224 | -49.9994 | -4.1621 | 103.2059 | -4.1937 | 103.1626 | -20.3233 | 28.6618
8031740625 | 0.13781 | -0.11397 | -0.12665 | 0.60708 | -0.12562 | 0.60457 | 0.081017 | 0.061407 |  | 8.0317 | -14.9509 | -39.5914 | -4.15 | 101.7839 | -4.1875 | 101.7384 | -19.8571 | 37.1606
8037337500 | 0.1399 | -0.080503 | -0.11224 | 0.61126 | -0.11138 | 0.60869 | 0.070973 | 0.069903 |  | 8.0373 | -15.8412 | -29.9167 | -4.1314 | 100.4046 | -4.1691 | 100.3694 | -20.0333 | 44.5648
8042934375 | 0.12576 | -0.04768 | -0.09792 | 0.61537 | -0.097468 | 0.6127 | 0.05506 | 0.070915 |  | 8.0429 | -17.4259 | -20.7636 | -4.1086 | 99.0413 | -4.1465 | 99.0389 | -20.9364 | 52.1732
8048531250 | 0.098469 | -0.021173 | -0.083617 | 0.61913 | -0.083454 | 0.61652 | 0.034888 | 0.064575 |  | 8.0485 | -19.9377 | -12.1351 | -4.0858 | 97.6916 | -4.1221 | 97.7088 | -22.6864 | 61.6188
8054128125 | 0.063206 | -0.0047901 | -0.06918 | 0.62221 | -0.069026 | 0.61981 | 0.012859 | 0.051864 |  | 8.0541 | -23.96 | -4.3339 | -4.0679 | 96.3443 | -4.1013 | 96.3546 | -25.4436 | 76.0751
8059725000 | 0.026342 | -0.00031349 | -0.054417 | 0.62438 | -0.054245 | 0.62218 | -0.008172 | 0.033992 |  | 8.0597 | -31.5865 | -0.68183 | -4.0582 | 94.9809 | -4.0889 | 94.9828 | -29.1285 | 103.5181
8065321875 | -0.0062678 | -0.0069158 | -0.03953 | 0.62566 | -0.039215 | 0.62357 | -0.025126 | 0.013 |  | 8.0653 | -40.5991 | -132.1863 | -4.0559 | 93.6152 | -4.0851 | 93.5985 | -30.9676 | 152.6437
8070918750 | -0.030075 | -0.022046 | -0.024366 | 0.62622 | -0.024037 | 0.62419 | -0.035507 | -0.0088764 |  | 8.0709 | -28.5682 | -143.7579 | -4.0588 | 92.2282 | -4.0872 | 92.2053 | -28.7305 | -165.9643
8076515625 | -0.042819 | -0.042135 | -0.0091201 | 0.62601 | -0.0088593 | 0.62384 | -0.037536 | -0.029508 |  | 8.0765 | -24.4264 | -135.4613 | -4.0675 | 90.8347 | -4.0977 | 90.8136 | -26.4214 | -141.8282
8082112500 | -0.044458 | -0.063628 | 0.006205 | 0.6251 | 0.0063001 | 0.6229 | -0.03069 | -0.046941 |  | 8.0821 | -22.2004 | -124.9425 | -4.0805 | 89.4313 | -4.1111 | 89.4205 | -25.0234 | -123.1768
8087709375 | -0.036879 | -0.083822 | 0.021558 | 0.62344 | 0.021505 | 0.62128 | -0.015512 | -0.059359 |  | 8.0877 | -20.7643 | -113.7479 | -4.0989 | 88.0196 | -4.129 | 88.0176 | -24.2433 | -104.6455
8093306250 | -0.023175 | -0.10132 | 0.037037 | 0.6213 | 0.036956 | 0.61914 | 0.0060925 | -0.06531 |  | 8.0933 | -19.6649 | -102.8844 | -4.1185 | 86.5886 | -4.1487 | 86.5842 | -23.6628 | -84.6705
8098903125 | -0.006554 | -0.11586 | 0.052572 | 0.61871 | 0.052576 | 0.61658 | 0.031503 | -0.064131 |  | 8.0989 | -18.7076 | -93.2377 | -4.1391 | 85.1432 | -4.1687 | 85.1262 | -22.9199 | -63.8383
8104500000 | 0.010368 | -0.12799 | 0.068263 | 0.61555 | 0.068274 | 0.61346 | 0.057618 | -0.055949 |  | 8.1045 | -17.8282 | -85.3687 | -4.1617 | 83.6718 | -4.1907 | 83.6495 | -21.9043 | -44.1579
8110096875 | 0.026134 | -0.13837 | 0.083943 | 0.6122 | 0.083898 | 0.61011 | 0.081513 | -0.041875 |  | 8.1101 | -17.027 | -79.3046 | -4.1812 | 82.1925 | -4.2105 | 82.1701 | -20.7583 | -27.1906
8115693750 | 0.040392 | -0.14733 | 0.099348 | 0.60877 | 0.099324 | 0.60657 | 0.10055 | -0.023724 |  | 8.1157 | -16.3193 | -74.6686 | -4.1967 | 80.7314 | -4.2274 | 80.7006 | -19.7167 | -13.2754
8121290625 | 0.05366 | -0.15436 | 0.11449 | 0.60526 | 0.11434 | 0.60301 | 0.11263 | -0.0038679 |  | 8.1213 | -15.734 | -70.8306 | -4.2085 | 79.289 | -4.2401 | 79.263 | -18.9615 | -1.9668
8126887500 | 0.066684 | -0.15789 | 0.12947 | 0.60188 | 0.12915 | 0.59951 | 0.11662 | 0.015028 |  | 8.1269 | -15.3203 | -67.1029 | -4.2134 | 77.8605 | -4.247 | 77.8425 | -18.5931 | 7.3429
8132484375 | 0.07975 | -0.15612 | 0.14436 | 0.59845 | 0.14385 | 0.59618 | 0.11201 | 0.030269 |  | 8.1325 | -15.124 | -62.9404 | -4.2138 | 76.438 | -4.2467 | 76.4345 | -18.7088 | 15.1222
8138081250 | 0.092211 | -0.1472 | 0.15943 | 0.59515 | 0.15861 | 0.59277 | 0.099449 | 0.039755 |  | 8.1381 | -15.204 | -57.936 | -4.2065 | 75.0037 | -4.242 | 75.0197 | -19.4041 | 21.789
8143678125 | 0.10238 | -0.12997 | 0.17469 | 0.59158 | 0.17386 | 0.5896 | 0.080404 | 0.042255 |  | 8.1437 | -15.6266 | -51.7706 | -4.1966 | 73.5482 | -4.2267 | 73.5704 | -20.8353 | 27.7233
8149275000 | 0.10774 | -0.10485 | 0.19021 | 0.58784 | 0.18938 | 0.58599 | 0.05694 | 0.037551 |  | 8.1493 | -16.4588 | -44.222 | -4.1824 | 72.0697 | -4.2108 | 72.0903 | -23.3234 | 33.4043
8154871875 | 0.10566 | -0.073946 | 0.20596 | 0.58382 | 0.2053 | 0.5821 | 0.031735 | 0.026344 |  | 8.1549 | -17.7905 | -34.986 | -4.1651 | 70.5683 | -4.1908 | 70.5724 | -27.6926 | 39.697
8160468750 | 0.094421 | -0.041462 | 0.2218 | 0.57947 | 0.22121 | 0.57768 | 0.0076064 | 0.010153 |  | 8.1605 | -19.7329 | -23.7071 | -4.1456 | 69.0553 | -4.1721 | 69.0468 | -37.9333 | 53.1608
8166065625 | 0.073358 | -0.012486 | 0.23739 | 0.57436 | 0.23689 | 0.57264 | -0.012645 | -0.0089595 |  | 8.1661 | -22.5671 | -9.6595 | -4.1314 | 67.544 | -4.1563 | 67.5261 | -36.1947 | -144.6815
8171662500 | 0.043986 | 0.007202 | 0.25251 | 0.56888 | 0.2519 | 0.56693 | -0.026532 | -0.028754 |  | 8.1717 | -27.0188 | 9.2987 | -4.1186 | 66.0649 | -4.147 | 66.0431 | -28.151 | -132.6989
8177259375 | 0.0098002 | 0.012724 | 0.26689 | 0.56256 | 0.26625 | 0.56063 | -0.03218 | -0.047432 |  | 8.1773 | -35.8849 | 52.3955 | -4.115 | 64.6195 | -4.1432 | 64.5968 | -24.8342 | -124.1549
8182856250 | -0.024008 | 0.0013211 | 0.28051 | 0.55561 | 0.27989 | 0.55374 | -0.028762 | -0.063389 |  | 8.1829 | -32.3796 | 176.8503 | -4.1186 | 63.2121 | -4.1458 | 63.1858 | -23.1467 | -114.406
8188453125 | -0.051587 | -0.026694 | 0.29344 | 0.54788 | 0.29286 | 0.546 | -0.016345 | -0.07569 |  | 8.1885 | -24.7188 | -152.6406 | -4.131 | 61.8271 | -4.1581 | 61.7921 | -22.2213 | -102.1857
8194050000 | -0.067703 | -0.067941 | 0.30588 | 0.53943 | 0.30517 | 0.53739 | 0.0039563 | -0.083816 |  | 8.1941 | -20.3623 | -134.8992 | -4.1505 | 60.4445 | -4.1803 | 60.4086 | -21.5238 | -87.2975
8199646875 | -0.068825 | -0.11619 | 0.31779 | 0.53035 | 0.3169 | 0.52813 | 0.029971 | -0.087696 |  | 8.1996 | -17.3904 | -120.6404 | -4.1764 | 59.0697 | -4.2097 | 59.0348 | -20.6607 | -71.1313
8205243750 | -0.054143 | -0.16376 | 0.32914 | 0.52052 | 0.32805 | 0.51845 | 0.058629 | -0.087639 |  | 8.2052 | -15.2654 | -108.2955 | -4.2105 | 57.6934 | -4.2434 | 57.6762 | -19.5397 | -56.2183
8210840625 | -0.02558 | -0.20288 | 0.33987 | 0.51039 | 0.3388 | 0.50851 | 0.086588 | -0.08393 |  | 8.2108 | -13.7867 | -97.1862 | -4.248 | 56.3398 | -4.2787 | 56.3265 | -18.3739 | -44.1071
8216437500 | 0.012242 | -0.22761 | 0.35029 | 0.50027 | 0.3492 | 0.49851 | 0.11035 | -0.076961 |  | 8.2164 | -12.8438 | -86.9214 | -4.2832 | 55 | -4.3126 | 54.989 | -17.4233 | -34.8936
8222034375 | 0.053039 | -0.23438 | 0.36083 | 0.49063 | 0.35965 | 0.48882 | 0.12682 | -0.067323 |  | 8.222 | -12.3848 | -77.2489 | -4.3072 | 53.6675 | -4.3381 | 53.656 | -16.8581 | -27.9623
8227631250 | 0.090239 | -0.22308 | 0.37192 | 0.48142 | 0.37063 | 0.47963 | 0.13387 | -0.055766 |  | 8.2276 | -12.3725 | -67.9762 | -4.3169 | 52.3118 | -4.3485 | 52.3058 | -16.7716 | -22.6158
8233228125 | 0.11811 | -0.19624 | 0.38368 | 0.47258 | 0.3823 | 0.47098 | 0.13039 | -0.043203 |  | 8.2332 | -12.8019 | -58.9583 | -4.3116 | 50.9277 | -4.3419 | 50.9334 | -17.243 | -18.3325
8238825000 | 0.13268 | -0.15867 | 0.39616 | 0.46404 | 0.39461 | 0.46257 | 0.11679 | -0.030822 |  | 8.2388 | -13.6875 | -50.098 | -4.2914 | 49.5119 | -4.3217 | 49.533 | -18.3594 | -14.7836
8244421875 | 0.13235 | -0.117 | 0.40911 | 0.45541 | 0.40759 | 0.45404 | 0.094656 | -0.020039 |  | 8.2444 | -15.0577 | -41.4781 | -4.2624 | 48.0656 | -4.2913 | 48.0855 | -20.2867 | -11.953
8250018750 | 0.11861 | -0.077693 | 0.42214 | 0.44624 | 0.42073 | 0.4449 | 0.0666 | -0.012537 |  | 8.25 | -16.9669 | -33.2254 | -4.2328 | 46.5899 | -4.2602 | 46.5994 | -23.3792 | -10.6605
8255615625 | 0.094719 | -0.046722 | 0.43501 | 0.43646 | 0.43375 | 0.43519 | 0.036134 | -0.0097528 |  | 8.2556 | -19.5255 | -26.2558 | -4.2053 | 45.0953 | -4.2305 | 45.0947 | -28.5364 | -15.1048
8261212500 | 0.065767 | -0.028053 | 0.44746 | 0.42599 | 0.44616 | 0.42464 | 0.0069998 | -0.012866 |  | 8.2612 | -22.9138 | -23.1009 | -4.183 | 43.5916 | -4.2093 | 43.5844 | -36.6853 | -61.4505
8266809375 | 0.037 | -0.02306 | 0.45913 | 0.41491 | 0.45792 | 0.41355 | -0.017356 | -0.02233 |  | 8.2668 | -27.2106 | -31.9332 | -4.1686 | 42.1035 | -4.194 | 42.0855 | -30.9698 | -127.8551
8272406250 | 0.012651 | -0.030731 | 0.46999 | 0.40324 | 0.46864 | 0.4019 | -0.034078 | -0.037936 |  | 8.2724 | -29.5685 | -67.6256 | -4.1624 | 40.6291 | -4.1891 | 40.6161 | -25.8495 | -131.9336
8278003125 | -0.0045842 | -0.048174 | 0.48 | 0.3912 | 0.47859 | 0.38986 | -0.041368 | -0.058122 |  | 8.278 | -26.3046 | -95.4358 | -4.1631 | 39.1804 | -4.1903 | 39.1659 | -22.9332 | -125.4412
8283600000 | -0.01399 | -0.071492 | 0.48894 | 0.3786 | 0.48768 | 0.37736 | -0.038606 | -0.080894 |  | 8.2836 | -22.7517 | -101.0725 | -4.1748 | 37.7519 | -4.1995 | 37.7322 | -20.9505 | -115.5122
8289196875 | -0.016593 | -0.096674 | 0.49711 | 0.36564 | 0.49574 | 0.36434 | -0.026238 | -0.10358 |  | 8.2892 | -20.1677 | -99.7394 | -4.1929 | 36.3358 | -4.2193 | 36.314 | -19.4241 | -104.2145
8294793750 | -0.014535 | -0.12071 | 0.50457 | 0.35235 | 0.50301 | 0.35098 | -0.0059149 | -0.12347 |  | 8.2948 | -18.3029 | -96.8664 | -4.2165 | 34.9275 | -4.2457 | 34.906 | -18.1588 | -92.7427
8300390625 | -0.010147 | -0.14175 | 0.51138 | 0.33875 | 0.50974 | 0.33752 | 0.01965 | -0.13826 |  | 8.3004 | -16.9473 | -94.0943 | -4.2451 | 33.5215 | -4.2741 | 33.5096 | -17.0993 | -81.9111
8305987500 | -0.0051183 | -0.15925 | 0.51761 | 0.32516 | 0.51603 | 0.32404 | 0.047206 | -0.14642 |  | 8.306 | -15.954 | -91.8409 | -4.2754 | 32.1366 | -4.3028 | 32.1267 | -16.2585 | -72.1308
8311584375 | -0.00013834 | -0.17334 | 0.52342 | 0.3116 | 0.52197 | 0.31063 | 0.073357 | -0.1471 |  | 8.3116 | -15.2222 | -90.0457 | -4.3056 | 30.766 | -4.3305 | 30.7572 | -15.6833 | -63.4945
8317181250 | 0.0052484 | -0.1846 | 0.5294 | 0.29848 | 0.52772 | 0.29738 | 0.094937 | -0.14072 |  | 8.3172 | -14.6718 | -88.3714 | -4.3255 | 29.4147 | -4.3542 | 29.4018 | -15.4039 | -55.9938
8322778125 | 0.012273 | -0.19299 | 0.53528 | 0.28549 | 0.53374 | 0.28459 | 0.10926 | -0.12829 |  | 8.3228 | -14.2716 | -86.3614 | -4.3412 | 28.0732 | -4.3668 | 28.0666 | -15.4676 | -49.581
8328375000 | 0.022603 | -0.19778 | 0.54162 | 0.27285 | 0.53995 | 0.27197 | 0.11441 | -0.11172 |  | 8.3284 | -14.02 | -83.4803 | -4.344 | 26.7373 | -4.3709 | 26.7342 | -15.9226 | -44.3202
8333971875 | 0.036965 | -0.19763 | 0.5482 | 0.26031 | 0.54655 | 0.25943 | 0.10978 | -0.093092 |  | 8.334 | -13.9336 | -79.4057 | -4.3382 | 25.4007 | -4.365 | 25.392 | -16.8366 | -40.2977
8339568750 | 0.055039 | -0.19084 | 0.55493 | 0.24763 | 0.55326 | 0.24674 | 0.09582 | -0.074571 |  | 8.3396 | -14.0397 | -73.9121 | -4.3266 | 24.0482 | -4.3536 | 24.0357 | -18.3143 | -37.8914
8345165625 | 0.075098 | -0.17623 | 0.56174 | 0.23465 | 0.56017 | 0.23376 | 0.074113 | -0.058369 |  | 8.3452 | -14.3536 | -66.9196 | -4.3109 | 22.6712 | -4.3363 | 22.6511 | -20.5063 | -38.2228
8350762500 | 0.093947 | -0.15364 | 0.56854 | 0.22122 | 0.56685 | 0.22031 | 0.047025 | -0.046003 |  | 8.3508 | -14.8905 | -58.5545 | -4.2925 | 21.2613 | -4.3196 | 21.2388 | -23.6376 | -44.3707
8356359375 | 0.10753 | -0.12451 | 0.5751 | 0.20739 | 0.57328 | 0.20641 | 0.01785 | -0.03855 |  | 8.3564 | -15.6758 | -49.1852 | -4.2742 | 19.8298 | -4.3033 | 19.8011 | -27.4358 | -65.1539
8361956250 | 0.11181 | -0.092028 | 0.58112 | 0.19308 | 0.57917 | 0.19213 | -0.010023 | -0.036732 |  | 8.362 | -16.7839 | -39.4568 | -4.26 | 18.3793 | -4.2904 | 18.3524 | -28.3872 | -105.2625
8367553125 | 0.10414 | -0.060865 | 0.58674 | 0.17837 | 0.58468 | 0.17763 | -0.033584 | -0.040644 |  | 8.3676 | -18.3715 | -30.3047 | -4.2472 | 16.9096 | -4.2782 | 16.8995 | -25.5599 | -129.5665
8373150000 | 0.083542 | -0.03632 | 0.59166 | 0.16337 | 0.58971 | 0.16283 | -0.050361 | -0.050193 |  | 8.3732 | -20.8101 | -23.4972 | -4.2394 | 15.4355 | -4.2682 | 15.4356 | -22.9623 | -135.0956
8378746875 | 0.052032 | -0.023251 | 0.59576 | 0.14812 | 0.59405 | 0.14765 | -0.058597 | -0.064811 |  | 8.3787 | -24.8839 | -24.0784 | -4.2381 | 13.9617 | -4.2632 | 13.958 | -21.1724 | -132.1177
8384343750 | 0.013679 | -0.025132 | 0.59919 | 0.13253 | 0.59726 | 0.13201 | -0.058001 | -0.083543 |  | 8.3843 | -30.8687 | -61.4405 | -4.2413 | 12.4721 | -4.2696 | 12.4634 | -19.8533 | -124.771
8389940625 | -0.02524 | -0.04312 | 0.60161 | 0.11663 | 0.5997 | 0.11603 | -0.049216 | -0.10493 |  | 8.3899 | -26.0269 | -120.3427 | -4.2535 | 10.9711 | -4.2817 | 10.9503 | -18.7187 | -115.1291
8395537500 | -0.058014 | -0.075097 | 0.60294 | 0.10056 | 0.60112 | 0.10005 | -0.033865 | -0.12706 |  | 8.3955 | -20.4551 | -127.6868 | -4.2754 | 9.4686 | -4.3021 | 9.4497 | -17.6219 | -104.9243
8401134375 | -0.078785 | -0.11626 | 0.60338 | 0.084713 | 0.60143 | 0.084358 | -0.014251 | -0.14759 |  | 8.4011 | -17.0502 | -124.1242 | -4.3035 | 7.992 | -4.3317 | 7.9843 | -16.5788 | -95.5153
8406731250 | -0.08393 | -0.15994 | 0.60308 | 0.069333 | 0.60107 | 0.069068 | 0.0070996 | -0.16383 |  | 8.4067 | -14.8646 | -117.6891 | -4.3354 | 6.5581 | -4.3645 | 6.555 | -15.7038 | -87.5187
8412328125 | -0.072688 | -0.19859 | 0.6023 | 0.054405 | 0.60053 | 0.054281 | 0.027612 | -0.17346 |  | 8.4123 | -13.4947 | -110.1033 | -4.3685 | 5.1615 | -4.394 | 5.1648 | -15.1072 | -80.9555
8417925000 | -0.047206 | -0.22573 | 0.60175 | 0.040016 | 0.60002 | 0.03988 | 0.045115 | -0.17453 |  | 8.4179 | -12.7422 | -101.8116 | -4.3925 | 3.8046 | -4.4175 | 3.8025 | -14.8818 | -75.5063
8423521875 | -0.012307 | -0.23666 | 0.60179 | 0.025774 | 0.60006 | 0.025597 | 0.057867 | -0.16632 |  | 8.4235 | -12.5058 | -92.9769 | -4.4031 | 2.4524 | -4.4282 | 2.4426 | -15.0849 | -70.8158
8429118750 | 0.025848 | -0.22974 | 0.60258 | 0.011509 | 0.60086 | 0.011261 | 0.064646 | -0.14926 |  | 8.4291 | -12.7205 | -83.5808 | -4.3982 | 1.0942 | -4.423 | 1.0737 | -15.7744 | -66.5825
8434715625 | 0.060765 | -0.20627 | 0.60398 | -0.0029459 | 0.6022 | -0.0032846 | 0.064864 | -0.12501 |  | 8.4347 | -13.35 | -73.5853 | -4.3795 | -0.27946 | -4.4051 | -0.31251 | -17.026 | -62.5757
8440312500 | 0.086786 | -0.17056 | 0.60561 | -0.017794 | 0.60379 | -0.018025 | 0.058483 | -0.096221 |  | 8.4403 | -14.3627 | -63.0313 | -4.3524 | -1.683 | -4.3784 | -1.7099 | -18.9693 | -58.7089
8445909375 | 0.10011 | -0.12882 | 0.60697 | -0.032832 | 0.60501 | -0.033017 | 0.046179 | -0.066473 |  | 8.4459 | -15.7486 | -52.1493 | -4.3239 | -3.0962 | -4.3519 | -3.1237 | -21.8368 | -55.2119
8451506250 | 0.099458 | -0.088213 | 0.60789 | -0.048061 | 0.60581 | -0.04807 | 0.028874 | -0.039436 |  | 8.4515 | -17.5268 | -41.571 | -4.2964 | -4.5204 | -4.326 | -4.5368 | -26.218 | -53.7891
8457103125 | 0.086228 | -0.054899 | 0.60804 | -0.063358 | 0.60595 | -0.063183 | 0.0082705 | -0.018775 |  | 8.4571 | -19.8091 | -32.4838 | -4.2745 | -5.9488 | -4.3043 | -5.9528 | -33.758 | -66.2268
8462700000 | 0.06378 | -0.033386 | 0.60733 | -0.078502 | 0.60541 | -0.07816 | -0.013806 | -0.007187 |  | 8.4627 | -22.8546 | -27.6298 | -4.2595 | -7.3651 | -4.2873 | -7.3564 | -36.1575 | -152.4991
8468296875 | 0.03665 | -0.025425 | 0.60586 | -0.093537 | 0.60398 | -0.093027 | -0.035139 | -0.0061776 |  | 8.4683 | -27.0122 | -34.7503 | -4.2502 | -8.7764 | -4.2778 | -8.7561 | -28.952 | -170.0291
8473893750 | 0.0094969 | -0.03015 | 0.60361 | -0.10839 | 0.60168 | -0.10781 | -0.053573 | -0.015798 |  | 8.4739 | -30.0033 | -72.5163 | -4.247 | -10.1798 | -4.2754 | -10.1589 | -25.059 | -163.5702
8479490625 | -0.013819 | -0.044342 | 0.60045 | -0.12303 | 0.5987 | -0.12252 | -0.067139 | -0.034645 |  | 8.4795 | -26.6612 | -107.309 | -4.2519 | -11.5799 | -4.2777 | -11.5652 | -22.4352 | -152.7056
8485087500 | -0.031357 | -0.063615 | 0.59637 | -0.13744 | 0.59472 | -0.13704 | -0.07429 | -0.060034 |  | 8.4851 | -22.9842 | -116.2398 | -4.2649 | -12.9779 | -4.2891 | -12.9761 | -20.3986 | -141.0583
8490684375 | -0.042764 | -0.083679 | 0.59173 | -0.15161 | 0.59008 | -0.15127 | -0.074231 | -0.088486 |  | 8.4907 | -20.5399 | -117.0693 | -4.2814 | -14.3708 | -4.3054 | -14.3782 | -18.7484 | -129.9935
8496281250 | -0.04891 | -0.10107 | 0.58658 | -0.16557 | 0.58482 | -0.16511 | -0.066937 | -0.1163 |  | 8.4963 | -18.994 | -115.8241 | -4.3006 | -15.7627 | -4.3265 | -15.7657 | -17.4458 | -119.923
8501878125 | -0.051475 | -0.11393 | 0.58095 | -0.17929 | 0.57926 | -0.1787 | -0.053212 | -0.13974 |  | 8.5019 | -18.0607 | -114.3148 | -4.3221 | -17.1507 | -4.3477 | -17.145 | -16.5058 | -110.8471
8507475000 | -0.051873 | -0.12192 | 0.57513 | -0.19271 | 0.57354 | -0.19214 | -0.034868 | -0.15602 |  | 8.5075 | -17.5558 | -113.0479 | -4.3426 | -18.5244 | -4.3668 | -18.5213 | -15.9245 | -102.5974
8513071875 | -0.050781 | -0.12598 | 0.56935 | -0.20619 | 0.56765 | -0.20561 | -0.014009 | -0.16315 |  | 8.5131 | -17.3404 | -111.9544 | -4.3572 | -19.9075 | -4.383 | -19.9105 | -15.7164 | -94.9077
8518668750 | -0.047893 | -0.12781 | 0.56355 | -0.21976 | 0.56178 | -0.21923 | 0.0066847 | -0.16035 |  | 8.5187 | -17.2978 | -110.5415 | -4.3665 | -21.3032 | -4.3931 | -21.3176 | -15.891 | -87.6129
8524265625 | -0.04211 | -0.12872 | 0.55762 | -0.23362 | 0.55578 | -0.23317 | 0.024676 | -0.14805 |  | 8.5243 | -17.3655 | -108.115 | -4.371 | -22.732 | -4.3979 | -22.7597 | -16.4731 | -80.537
8529862500 | -0.032017 | -0.1292 | 0.55158 | -0.24792 | 0.54974 | -0.24734 | 0.037902 | -0.12763 |  | 8.5299 | -17.5157 | -103.9177 | -4.3687 | -24.2029 | -4.3963 | -24.2241 | -17.5139 | -73.4605
8535459375 | -0.016732 | -0.12852 | 0.54524 | -0.26259 | 0.54328 | -0.26186 | 0.04495 | -0.10114 |  | 8.5355 | -17.7474 | -97.4173 | -4.3623 | -25.716 | -4.3923 | -25.7336 | -19.1188 | -66.0381
8541056250 | 0.0034856 | -0.12501 | 0.53834 | -0.27747 | 0.53652 | -0.27668 | 0.045476 | -0.071399 |  | 8.5411 | -18.0579 | -88.4028 | -4.3558 | -27.2674 | -4.3841 | -27.2794 | -21.4473 | -57.5054
8546653125 | 0.026918 | -0.11684 | 0.53101 | -0.29252 | 0.52922 | -0.29159 | 0.039802 | -0.041392 |  | 8.5467 | -18.4236 | -77.0266 | -4.3469 | -28.8494 | -4.376 | -28.8539 | -24.8181 | -46.1222
8552250000 | 0.050244 | -0.10201 | 0.52319 | -0.30761 | 0.52138 | -0.30642 | 0.029018 | -0.014308 |  | 8.5523 | -18.8836 | -63.7789 | -4.3374 | -30.4538 | -4.3684 | -30.443 | -29.8014 | -26.2457
8557846875 | 0.069033 | -0.08 | 0.51511 | -0.32253 | 0.51342 | -0.32118 | 0.014661 | 0.0069398 |  | 8.5578 | -19.5212 | -49.2088 | -4.3254 | -32.0523 | -4.3562 | -32.0285 | -35.7985 | 25.3299
8563443750 | 0.07869 | -0.051885 | 0.50672 | -0.33698 | 0.50519 | -0.33559 | -0.001443 | 0.01998 |  | 8.5634 | -20.5138 | -33.3991 | -4.3142 | -33.6249 | -4.3434 | -33.5955 | -33.9654 | 94.1308
8569040625 | 0.075348 | -0.020533 | 0.4982 | -0.35087 | 0.4968 | -0.34954 | -0.017845 | 0.023267 |  | 8.569 | -22.1475 | -15.2433 | -4.3026 | -35.1559 | -4.33 | -35.1295 | -30.6561 | 127.4864
8574637500 | 0.05705 | 0.0096014 | 0.48956 | -0.36418 | 0.48826 | -0.36304 | -0.033257 | 0.016334 |  | 8.5746 | -24.7536 | 9.5532 | -4.2912 | -36.6454 | -4.3157 | -36.6321 | -28.6238 | 153.8421
8580234375 | 0.024396 | 0.033203 | 0.48067 | -0.37666 | 0.47941 | -0.37565 | -0.046554 | -2.443e-05 |  | 8.5802 | -27.7016 | 53.6936 | -4.2839 | -38.0827 | -4.3069 | -38.0811 | -26.6408 | -179.9699
8585831250 | -0.018961 | 0.045483 | 0.4716 | -0.38832 | 0.47029 | -0.38738 | -0.056923 | -0.023804 |  | 8.5858 | -26.1472 | 112.6309 | -4.2806 | -39.4688 | -4.3036 | -39.4785 | -24.1943 | -157.3063
8591428125 | -0.066884 | 0.043011 | 0.46229 | -0.3989 | 0.46087 | -0.39787 | -0.06364 | -0.052147 |  | 8.5914 | -21.9905 | 147.2562 | -4.2848 | -40.7903 | -4.3097 | -40.8043 | -21.6945 | -140.6686
8597025000 | -0.11153 | 0.025218 | 0.45278 | -0.40825 | 0.45132 | -0.40716 | -0.06595 | -0.081529 |  | 8.597 | -18.8356 | 167.259 | -4.2983 | -42.0397 | -4.3242 | -42.0549 | -19.5875 | -128.9699
8602621875 | -0.14517 | -0.0054483 | 0.44316 | -0.41664 | 0.44172 | -0.41544 | -0.063439 | -0.10828 |  | 8.6026 | -16.7563 | -177.8507 | -4.3182 | -43.233 | -4.345 | -43.244 | -18.0272 | -120.3641
8608218750 | -0.16173 | -0.0438 | 0.43336 | -0.42428 | 0.43195 | -0.4231 | -0.055721 | -0.12903 |  | 8.6082 | -15.5169 | -164.8465 | -4.3437 | -44.3939 | -4.37 | -44.4072 | -17.0438 | -113.3575
8613815625 | -0.15831 | -0.082723 | 0.42329 | -0.43182 | 0.42185 | -0.43072 | -0.043101 | -0.14123 |  | 8.6138 | -14.9614 | -152.411 | -4.3694 | -45.572 | -4.3951 | -45.5961 | -16.6148 | -106.9714
8619412500 | -0.13599 | -0.11514 | 0.41282 | -0.43993 | 0.41135 | -0.43873 | -0.026319 | -0.14328 |  | 8.6194 | -14.9823 | -139.7466 | -4.3895 | -46.8209 | -4.4165 | -46.8448 | -16.7324 | -100.409
8625009375 | -0.099078 | -0.1352 | 0.40176 | -0.44888 | 0.4003 | -0.44763 | -0.0068471 | -0.13488 |  | 8.625 | -15.5136 | -126.2351 | -4.4021 | -48.1705 | -4.4296 | -48.1952 | -17.39 | -92.9061
8630606250 | -0.054439 | -0.13949 | 0.38986 | -0.45868 | 0.38848 | -0.45741 | 0.013365 | -0.11695 |  | 8.6306 | -16.4933 | -111.319 | -4.4085 | -49.6369 | -4.4352 | -49.6585 | -18.5834 | -83.4805
8636203125 | -0.0098208 | -0.12778 | 0.37724 | -0.4693 | 0.37595 | -0.46789 | 0.031995 | -0.091775 |  | 8.6362 | -17.8451 | -94.3949 | -4.4063 | -51.2062 | -4.4339 | -51.2175 | -20.2474 | -70.7804
8641800000 | 0.027404 | -0.1027 | 0.36402 | -0.48034 | 0.36277 | -0.47887 | 0.046586 | -0.06246 |  | 8.6418 | -19.47 | -75.0593 | -4.3981 | -52.8441 | -4.4259 | -52.8545 | -22.1671 | -53.2825
8647396875 | 0.051459 | -0.068835 | 0.35023 | -0.49135 | 0.34916 | -0.48991 | 0.054905 | -0.032515 |  | 8.6474 | -21.3157 | -53.2194 | -4.3879 | -54.5192 | -4.4138 | -54.5228 | -23.9022 | -30.6344
8652993750 | 0.059301 | -0.032384 | 0.33634 | -0.50216 | 0.33509 | -0.50071 | 0.055236 | -0.0055577 |  | 8.653 | -23.4052 | -28.6388 | -4.3736 | -56.1864 | -4.4009 | -56.2085 | -25.1118 | -5.7456
8658590625 | 0.050823 | 0.00084771 | 0.3224 | -0.51268 | 0.32108 | -0.51106 | 0.04681 | 0.015346 |  | 8.6586 | -25.8777 | 0.9556 | -4.3559 | -57.8359 | -4.3857 | -57.8605 | -26.1499 | 18.1516
8664187500 | 0.028641 | 0.026056 | 0.30849 | -0.52258 | 0.30724 | -0.52077 | 0.030237 | 0.028061 |  | 8.6642 | -28.2414 | 42.294 | -4.3384 | -59.4457 | -4.3699 | -59.4604 | -27.6912 | 42.8628
8669784375 | -0.0026043 | 0.040517 | 0.29473 | -0.53155 | 0.29362 | -0.52979 | 0.0071126 | 0.031436 |  | 8.6698 | -27.8293 | 93.6777 | -4.3249 | -60.9925 | -4.3546 | -61.0039 | -29.8345 | 77.2512
8675381250 | -0.037312 | 0.043842 | 0.28114 | -0.53944 | 0.28018 | -0.53782 | -0.019856 | 0.025386 |  | 8.6754 | -24.7961 | 130.399 | -4.3177 | -62.473 | -4.3445 | -62.482 | -29.835 | 128.0311
8680978125 | -0.070087 | 0.037887 | 0.26793 | -0.54634 | 0.26693 | -0.54458 | -0.047079 | 0.011047 |  | 8.681 | -21.9739 | 151.6052 | -4.3147 | -63.8761 | -4.3437 | -63.8879 | -26.3107 | 166.7941
8686575000 | -0.096971 | 0.025836 | 0.25495 | -0.55204 | 0.25392 | -0.5504 | -0.071107 | -0.0098059 |  | 8.6866 | -19.9694 | 165.0812 | -4.321 | -65.211 | -4.3484 | -65.2345 | -22.8799 | -172.1483
8692171875 | -0.11563 | 0.011485 | 0.24216 | -0.55674 | 0.24118 | -0.55515 | -0.088842 | -0.034567 |  | 8.6922 | -18.6961 | 174.3275 | -4.3345 | -66.4931 | -4.3609 | -66.518 | -20.4154 | -158.7397
8697768750 | -0.12595 | -0.0020203 | 0.22946 | -0.56074 | 0.22847 | -0.55905 | -0.098188 | -0.060312 |  | 8.6978 | -17.9946 | -179.0811 | -4.3523 | -67.7453 | -4.3802 | -67.7712 | -18.7686 | -148.4396
8703365625 | -0.12946 | -0.01283 | 0.21682 | -0.56431 | 0.21575 | -0.56252 | -0.09825 | -0.084087 |  | 8.7034 | -17.7146 | -174.3404 | -4.3716 | -68.9822 | -4.4012 | -69.0159 | -17.7667 | -139.4418
8708962500 | -0.12821 | -0.020701 | 0.20406 | -0.56774 | 0.20304 | -0.56593 | -0.089535 | -0.10306 |  | 8.709 | -17.7298 | -170.8283 | -4.3893 | -70.2299 | -4.419 | -70.2635 | -17.296 | -130.9832
8714559375 | -0.12436 | -0.026795 | 0.19112 | -0.57123 | 0.19018 | -0.56936 | -0.073634 | -0.11498 |  | 8.7146 | -17.9094 | -167.8404 | -4.403 | -71.501 | -4.4329 | -71.5293 | -17.2951 | -122.6362
8720156250 | -0.11894 | -0.032829 | 0.17787 | -0.57478 | 0.17701 | -0.57291 | -0.052858 | -0.11842 |  | 8.7202 | -18.1742 | -164.5703 | -4.4128 | -72.8046 | -4.4423 | -72.8304 | -17.7425 | -114.0544
8725753125 | -0.11214 | -0.040457 | 0.16433 | -0.57847 | 0.16359 | -0.5765 | -0.029638 | -0.11287 |  | 8.7258 | -18.4733 | -160.1624 | -4.4174 | -74.1411 | -4.4477 | -74.1584 | -18.6589 | -104.713
8731350000 | -0.10297 | -0.050362 | 0.15034 | -0.58212 | 0.14971 | -0.58017 | -0.0066967 | -0.098982 |  | 8.7314 | -18.8145 | -153.9367 | -4.4194 | -75.5192 | -4.4489 | -75.5308 | -20.0691 | -93.8705
8736946875 | -0.090408 | -0.061877 | 0.13588 | -0.58558 | 0.13528 | -0.58371 | 0.013582 | -0.078381 |  | 8.7369 | -19.2074 | -145.6114 | -4.4205 | -76.9365 | -4.4488 | -76.9515 | -21.9873 | -80.1695
8742543750 | -0.073895 | -0.072805 | 0.12094 | -0.58888 | 0.12032 | -0.58734 | 0.029182 | -0.053579 |  | 8.7425 | -19.6814 | -135.4256 | -4.42 | -78.3942 | -4.4437 | -78.4223 | -24.2919 | -61.4245
8748140625 | -0.053909 | -0.080049 | 0.10537 | -0.59181 | 0.10508 | -0.59075 | 0.038454 | -0.027328 |  | 8.7481 | -20.3086 | -123.9584 | -4.4208 | -79.9048 | -4.4366 | -79.9136 | -26.5256 | -35.4003
8753737500 | -0.032774 | -0.080392 | 0.089574 | -0.59465 | 0.089526 | -0.5938 | 0.040409 | -0.00249 |  | 8.7537 | -21.228 | -112.1798 | -4.4173 | -81.4338 | -4.4295 | -81.4263 | -27.854 | -3.5261
8759334375 | -0.013892 | -0.071389 | 0.07357 | -0.59707 | 0.07366 | -0.59633 | 0.034456 | 0.018389 |  | 8.7593 | -22.766 | -101.0116 | -4.4141 | -82.9755 | -4.4244 | -82.9584 | -28.1662 | 28.0889
8764931250 | -0.0012657 | -0.05247 | 0.057282 | -0.59912 | 0.05745 | -0.59833 | 0.020749 | 0.033302 |  | 8.7649 | -25.5993 | -91.3819 | -4.4101 | -84.5386 | -4.4214 | -84.5154 | -28.1261 | 58.0746
8770528125 | 0.00084594 | -0.024982 | 0.040737 | -0.60047 | 0.040739 | -0.59959 | 0.0001954 | 0.041194 |  | 8.7705 | -32.0424 | -88.0606 | -4.4103 | -86.1189 | -4.423 | -86.1131 | -27.7031 | 89.7282
8776125000 | -0.0099794 | 0.0072283 | 0.024187 | -0.60104 | 0.023582 | -0.60033 | -0.025424 | 0.041696 |  | 8.7761 | -38.1863 | 144.0834 | -4.4149 | -87.6955 | -4.4255 | -87.7505 | -26.2253 | 121.3723
8781721875 | -0.034053 | 0.038696 | 0.006958 | -0.60072 | 0.0068902 | -0.60012 | -0.05374 | 0.035407 |  | 8.7817 | -25.7562 | 131.3483 | -4.4259 | -89.3364 | -4.4347 | -89.3422 | -23.8283 | 146.6213
8787318750 | -0.069117 | 0.063267 | -0.0095953 | -0.59973 | -0.0096018 | -0.59931 | -0.081755 | 0.023427 |  | 8.7873 | -20.5651 | 137.5301 | -4.4398 | -90.9166 | -4.4458 | -90.9179 | -21.407 | 164.01
8792915625 | -0.11043 | 0.075508 | -0.025382 | -0.59848 | -0.025369 | -0.59777 | -0.10616 | 0.0073439 |  | 8.7929 | -17.4725 | 145.6366 | -4.4512 | -92.4285 | -4.4615 | -92.4301 | -19.4599 | 176.0428
8798512500 | -0.15151 | 0.071937 | -0.04012 | -0.59669 | -0.040159 | -0.59601 | -0.12393 | -0.010925 |  | 8.7985 | -15.5082 | 154.6017 | -4.4655 | -93.8466 | -4.4752 | -93.8547 | -18.1025 | -174.9621
8804109375 | -0.18538 | 0.052051 | -0.053743 | -0.59483 | -0.053818 | -0.5941 | -0.13243 | -0.029405 |  | 8.8041 | -14.3091 | 164.3166 | -4.4769 | -95.1627 | -4.4874 | -95.1762 | -17.3514 | -167.481
8809706250 | -0.20578 | 0.018556 | -0.066621 | -0.59312 | -0.066731 | -0.59237 | -0.13033 | -0.046086 |  | 8.8097 | -13.6968 | 174.8474 | -4.4827 | -96.4088 | -4.4934 | -96.4274 | -17.1876 | -160.5256
8815303125 | -0.20854 | -0.022927 | -0.079064 | -0.59125 | -0.07899 | -0.59084 | -0.11735 | -0.059258 |  | 8.8153 | -13.5639 | -173.7261 | -4.4875 | -97.6166 | -4.4937 | -97.6148 | -17.6237 | -153.2086
8820900000 | -0.19267 | -0.065154 | -0.091494 | -0.58954 | -0.091381 | -0.58907 | -0.094647 | -0.067563 |  | 8.8209 | -13.8335 | -161.3163 | -4.4864 | -98.8217 | -4.4934 | -98.8178 | -18.6894 | -144.4792
8826496875 | -0.16078 | -0.10067 | -0.10421 | -0.58765 | -0.10402 | -0.58723 | -0.064969 | -0.070159 |  | 8.8265 | -14.4389 | -147.9488 | -4.4832 | -100.0557 | -4.4897 | -100.0452 | -20.389 | -132.8005
8832093750 | -0.11856 | -0.12338 | -0.11731 | -0.58539 | -0.11717 | -0.58506 | -0.032025 | -0.066616 |  | 8.8321 | -15.3345 | -133.8601 | -4.48 | -101.3315 | -4.4852 | -101.3247 | -22.6255 | -115.6759
8837690625 | -0.073726 | -0.12995 | -0.13103 | -0.58281 | -0.13075 | -0.58243 | -0.00022068 | -0.057079 |  | 8.8377 | -16.5128 | -119.5688 | -4.4754 | -102.6707 | -4.4816 | -102.6531 | -24.8704 | -90.2215
8843287500 | -0.034169 | -0.12007 | -0.14513 | -0.57973 | -0.14487 | -0.57938 | 0.026171 | -0.042201 |  | 8.8433 | -18.0731 | -105.8851 | -4.4715 | -104.055 | -4.4773 | -104.0386 | -26.0803 | -58.1948
8848884375 | -0.0065922 | -0.096459 | -0.15964 | -0.57611 | -0.15942 | -0.57567 | 0.0437 | -0.02318 |  | 8.8489 | -20.2929 | -93.9096 | -4.4687 | -105.4877 | -4.4756 | -105.4793 | -26.1137 | -27.943
8854481250 | 0.0049916 | -0.064351 | -0.17464 | -0.57186 | -0.17443 | -0.57155 | 0.050117 | -0.0015599 |  | 8.8545 | -23.8029 | -85.5645 | -4.467 | -106.9821 | -4.4721 | -106.9711 | -25.9961 | -1.7828
8860078125 | -9.8359e-05 | -0.029778 | -0.18996 | -0.56695 | -0.1897 | -0.56673 | 0.044687 | 0.020857 |  | 8.8601 | -30.5219 | -90.1893 | -4.4671 | -108.5238 | -4.4713 | -108.5065 | -26.1405 | 25.0202
8865675000 | -0.019516 | 0.0014553 | -0.20543 | -0.56143 | -0.20522 | -0.56128 | 0.028497 | 0.041729 |  | 8.8657 | -34.1682 | 175.7352 | -4.4684 | -110.0974 | -4.4716 | -110.0836 | -25.9288 | 55.6711
8871271875 | -0.048416 | 0.024732 | -0.22087 | -0.55537 | -0.22066 | -0.5552 | 0.0038265 | 0.058853 |  | 8.8713 | -25.2934 | 152.9411 | -4.4707 | -111.6877 | -4.4741 | -111.6753 | -24.5863 | 86.28
8876868750 | -0.080786 | 0.037909 | -0.23588 | -0.54896 | -0.2356 | -0.54871 | -0.025973 | 0.070134 |  | 8.8769 | -20.989 | 154.8617 | -4.4733 | -113.2521 | -4.4784 | -113.2371 | -22.5232 | 110.3214
8882465625 | -0.11085 | 0.040553 | -0.25011 | -0.54217 | -0.24978 | -0.54185 | -0.057137 | 0.07414 |  | 8.8825 | -18.5595 | 159.9065 | -4.4794 | -114.7643 | -4.4856 | -114.7488 | -20.5742 | 127.62
8888062500 | -0.13415 | 0.034474 | -0.26352 | -0.53513 | -0.26321 | -0.53501 | -0.085856 | 0.070216 |  | 8.8881 | -17.1703 | 165.5884 | -4.4878 | -116.2175 | -4.4914 | -116.1962 | -19.1004 | 140.7223
8893659375 | -0.14839 | 0.022642 | -0.27614 | -0.528 | -0.27583 | -0.52783 | -0.1088 | 0.058666 |  | 8.8937 | -16.472 | 171.3245 | -4.4973 | -117.6097 | -4.5015 | -117.5901 | -18.1588 | 151.6668
8899256250 | -0.15354 | 0.0083881 | -0.28815 | -0.52082 | -0.28795 | -0.52074 | -0.12344 | 0.04106 |  | 8.8993 | -16.2629 | 176.8729 | -4.5064 | -118.954 | -4.5089 | -118.9412 | -17.7153 | 161.6006
8904853125 | -0.15131 | -0.0056939 | -0.29994 | -0.5137 | -0.29979 | -0.51352 | -0.12828 | 0.01975 |  | 8.9049 | -16.3965 | -177.8449 | -4.5118 | -120.2795 | -4.5152 | -120.2764 | -17.735 | 171.2474
8910450000 | -0.14457 | -0.018264 | -0.31163 | -0.5065 | -0.3115 | -0.5062 | -0.12308 | -0.0027941 |  | 8.9105 | -16.7299 | -172.7997 | -4.5143 | -121.6022 | -4.519 | -121.6067 | -18.1941 | -178.6995
8916046875 | -0.13625 | -0.029447 | -0.32317 | -0.49917 | -0.32304 | -0.49893 | -0.10825 | -0.024093 |  | 8.916 | -17.1152 | -167.8042 | -4.5148 | -122.9196 | -4.5187 | -122.9212 | -19.1016 | -167.452
8921643750 | -0.12836 | -0.040419 | -0.33459 | -0.49149 | -0.33428 | -0.49118 | -0.08535 | -0.041656 |  | 8.9216 | -17.4205 | -162.5218 | -4.5159 | -124.2453 | -4.5222 | -124.2374 | -20.448 | -153.9846
8927240625 | -0.12166 | -0.0526 | -0.34584 | -0.48321 | -0.34556 | -0.48304 | -0.057047 | -0.053667 |  | 8.9272 | -17.5529 | -156.6184 | -4.521 | -125.592 | -4.5254 | -125.5796 | -22.1222 | -136.7485
8932837500 | -0.11545 | -0.066747 | -0.35707 | -0.47413 | -0.35679 | -0.4739 | -0.02626 | -0.058924 |  | 8.9328 | -17.4996 | -149.9663 | -4.5309 | -126.984 | -4.5361 | -126.9754 | -23.8074 | -114.0208
8938434375 | -0.10816 | -0.082394 | -0.36844 | -0.46432 | -0.36821 | -0.46419 | 0.0037272 | -0.057239 |  | 8.9384 | -17.3314 | -142.7001 | -4.5426 | -128.432 | -4.5463 | -128.4226 | -24.8277 | -86.2744
8944031250 | -0.097846 | -0.097779 | -0.38013 | -0.45432 | -0.37981 | -0.45404 | 0.029764 | -0.04898 |  | 8.944 | -17.1818 | -135.0197 | -4.5481 | -129.919 | -4.5543 | -129.9131 | -24.8347 | -58.7136
8949628125 | -0.083276 | -0.10962 | -0.39192 | -0.444 | -0.39163 | -0.44368 | 0.049242 | -0.035359 |  | 8.9496 | -17.2236 | -127.2234 | -4.5502 | -131.4351 | -4.5564 | -131.4343 | -24.3473 | -35.681
8955225000 | -0.064434 | -0.11445 | -0.40385 | -0.43364 | -0.40353 | -0.43345 | 0.06003 | -0.017555 |  | 8.9552 | -17.6319 | -119.3789 | -4.5452 | -132.9626 | -4.5505 | -132.953 | -24.0762 | -16.3011
8960821875 | -0.042965 | -0.10906 | -0.4158 | -0.42339 | -0.41548 | -0.42309 | 0.060844 | 0.0025091 |  | 8.9608 | -18.6204 | -111.5031 | -4.5327 | -134.4814 | -4.5392 | -134.4795 | -24.3083 | 2.3614
8966418750 | -0.022252 | -0.091775 | -0.42744 | -0.41281 | -0.42721 | -0.4127 | 0.051643 | 0.02304 |  | 8.9664 | -20.4974 | -103.6288 | -4.5209 | -135.9974 | -4.5243 | -135.9896 | -24.9514 | 24.0435
8972015625 | -0.006393 | -0.063092 | -0.43881 | -0.40214 | -0.43837 | -0.4019 | 0.033154 | 0.042218 |  | 8.972 | -23.9561 | -95.7859 | -4.5067 | -137.4969 | -4.5137 | -137.4855 | -25.4037 | 51.857
8977612500 | 0.00047693 | -0.02635 | -0.44954 | -0.39104 | -0.44896 | -0.39082 | 0.0074908 | 0.058052 |  | 8.9776 | -31.5828 | -88.9631 | -4.4977 | -138.9813 | -4.5063 | -138.9607 | -24.652 | 82.6474
8983209375 | -0.0046001 | 0.012914 | -0.45923 | -0.37957 | -0.45872 | -0.37958 | -0.022161 | 0.068955 |  | 8.9832 | -37.2603 | 109.6071 | -4.4981 | -140.4255 | -4.5038 | -140.393 | -22.8018 | 107.8163
8988806250 | -0.022181 | 0.047888 | -0.46795 | -0.36809 | -0.46756 | -0.36817 | -0.052276 | 0.073432 |  | 8.9888 | -25.5513 | 114.8525 | -4.5042 | -141.8108 | -4.508 | -141.7821 | -20.9018 | 125.4471
8994403125 | -0.050159 | 0.071793 | -0.47581 | -0.3567 | -0.47544 | -0.35677 | -0.079314 | 0.070211 |  | 8.9944 | -21.152 | 124.9405 | -4.5145 | -143.1424 | -4.5183 | -143.1153 | -19.4999 | 138.4837
9000000000 | -0.08402 | 0.07932 | -0.48288 | -0.34549 | -0.48257 | -0.34547 | -0.099781 | 0.058902 |  | 9 | -18.7448 | 136.648 | -4.528 | -144.4169 | -4.5319 | -144.401 | -18.7206 | 149.4459

## Short sample
!Agilent | Technologies,E8364A,US41440201,A.04.86
!Agilent | E8364A: | A.04.86
!Date: | Wednesday, | August | 04, | 2010 | 9:57
!Correction: | S11(Full | 2 | Port | SOLT,1,2) | S21(Full | 2 | Port | SOLT,1,2) | S12(Full | 2 | Port | SOLT,1,2) | S22(Full | 2 | Port | SOLT,1,2)
!S2P | File: | Measurements: | S11, | S21, | S12, | S22: |  |  |  | Freq | S11dB | S11ang | S21dB | S21ang | S12dB | S12ang | S22dB | S22ang
# | Hz | S | RI | R | 50 |  |  |  |  | GHz
45000000 | 0.0059349 | 0.010421 | 0.97887 | -0.12859 | 0.97787 | -0.13067 | 0.0052067 | 0.0064941 |  | 0.045 | -38.4218 | 60.3375 | -0.11117 | -7.4836 | -0.11747 | -7.6113 | -41.5938 | 51.2789
50596875 | 0.0083222 | 0.012147 | 0.97638 | -0.1441 | 0.97505 | -0.14603 | 0.0078875 | 0.0056343 |  | 0.050597 | -36.639 | 55.585 | -0.11406 | -8.3957 | -0.12314 | -8.5179 | -40.2707 | 35.5397
56193750 | 0.01044 | 0.01297 | 0.97338 | -0.15938 | 0.97204 | -0.16141 | 0.010554 | 0.0056692 |  | 0.056194 | -35.5717 | 51.1694 | -0.11946 | -9.2993 | -0.12823 | -9.428 | -38.4305 | 28.2423
61790625 | 0.012143 | 0.013297 | 0.97012 | -0.17451 | 0.96871 | -0.17653 | 0.013306 | 0.00633 |  | 0.061791 | -34.8908 | 47.5975 | -0.12517 | -10.1976 | -0.13429 | -10.3278 | -36.6329 | 25.4414
67387500 | 0.013535 | 0.013192 | 0.96701 | -0.18997 | 0.96539 | -0.19168 | 0.015557 | 0.0077567 |  | 0.067388 | -34.4705 | 44.2651 | -0.12693 | -11.1144 | -0.13797 | -11.2304 | -35.1973 | 26.5008
72984375 | 0.014571 | 0.012752 | 0.96337 | -0.20496 | 0.96181 | -0.20679 | 0.017107 | 0.0097941 |  | 0.072984 | -34.2604 | 41.191 | -0.13191 | -12.011 | -0.14198 | -12.1338 | -34.1053 | 29.7921
78581250 | 0.015135 | 0.012146 | 0.95953 | -0.21983 | 0.95804 | -0.22174 | 0.017881 | 0.012109 |  | 0.078581 | -34.2412 | 38.7469 | -0.13668 | -12.9041 | -0.14569 | -13.0317 | -33.3129 | 34.1051
84178125 | 0.015378 | 0.011403 | 0.95565 | -0.23482 | 0.95406 | -0.23697 | 0.017789 | 0.014426 |  | 0.084178 | -34.3591 | 36.5572 | -0.13941 | -13.805 | -0.14848 | -13.9487 | -32.8023 | 39.0403
89775000 | 0.015187 | 0.01061 | 0.95148 | -0.24973 | 0.94966 | -0.25195 | 0.017249 | 0.016178 |  | 0.089775 | -34.6446 | 34.9389 | -0.14267 | -14.7065 | -0.15322 | -14.8588 | -32.524 | 43.1655
95371875 | 0.014733 | 0.010105 | 0.94707 | -0.26454 | 0.9452 | -0.26679 | 0.016168 | 0.017093 |  | 0.095372 | -34.9599 | 34.4461 | -0.14607 | -15.6064 | -0.15663 | -15.7619 | -32.5684 | 46.5924
100968750 | 0.01412 | 0.010061 | 0.94254 | -0.27933 | 0.94032 | -0.28164 | 0.014993 | 0.017383 |  | 0.10097 | -35.2204 | 35.4717 | -0.14839 | -16.5076 | -0.16137 | -16.6738 | -32.7821 | 49.2225
106565625 | 0.01386 | 0.0106 | 0.93766 | -0.29396 | 0.93527 | -0.29622 | 0.014045 | 0.0169 |  | 0.10657 | -35.1648 | 37.4073 | -0.15191 | -17.4065 | -0.1661 | -17.5739 | -33.1617 | 50.2721
112162500 | 0.014194 | 0.011597 | 0.93257 | -0.30853 | 0.93 | -0.31059 | 0.013709 | 0.015868 |  | 0.11216 | -34.737 | 39.2491 | -0.15523 | -18.3063 | -0.17112 | -18.4677 | -33.5681 | 49.1757
117759375 | 0.015155 | 0.012727 | 0.92743 | -0.32279 | 0.92483 | -0.32488 | 0.014044 | 0.014598 |  | 0.11776 | -34.0711 | 40.024 | -0.15781 | -19.1904 | -0.17341 | -19.3556 | -33.8689 | 46.1084
123356250 | 0.016637 | 0.014095 | 0.92209 | -0.33709 | 0.91919 | -0.33902 | 0.015089 | 0.013406 |  | 0.12336 | -33.2287 | 40.271 | -0.1598 | -20.0809 | -0.17795 | -20.2453 | -33.8997 | 41.6192
128953125 | 0.01869 | 0.015131 | 0.91638 | -0.35123 | 0.9136 | -0.35315 | 0.016729 | 0.012466 |  | 0.12895 | -32.3787 | 38.9914 | -0.16323 | -20.9709 | -0.1801 | -21.1339 | -33.6126 | 36.6916
134550000 | 0.021019 | 0.015473 | 0.91048 | -0.36532 | 0.9077 | -0.36722 | 0.018745 | 0.012009 |  | 0.13455 | -31.6673 | 36.358 | -0.16634 | -21.8625 | -0.18284 | -22.0264 | -33.0488 | 32.6459
140146875 | 0.022909 | 0.015346 | 0.90451 | -0.37937 | 0.90152 | -0.38108 | 0.020742 | 0.012009 |  | 0.14015 | -31.1899 | 33.8171 | -0.168 | -22.754 | -0.18652 | -22.9143 | -32.4076 | 30.07
145743750 | 0.024223 | 0.014842 | 0.89816 | -0.39324 | 0.89523 | -0.39492 | 0.022472 | 0.012386 |  | 0.14574 | -30.9311 | 31.4965 | -0.1713 | -23.6453 | -0.1891 | -23.8043 | -31.8151 | 28.8613
151340625 | 0.024869 | 0.01424 | 0.89165 | -0.40703 | 0.88874 | -0.40874 | 0.023676 | 0.013158 |  | 0.15134 | -30.8553 | 29.7958 | -0.17409 | -24.5361 | -0.19121 | -24.6983 | -31.3448 | 29.0622
156937500 | 0.024939 | 0.013866 | 0.88492 | -0.42075 | 0.882 | -0.42243 | 0.024337 | 0.014237 |  | 0.15694 | -30.8926 | 29.0741 | -0.17673 | -25.4295 | -0.19375 | -25.5918 | -30.9965 | 30.3277
162534375 | 0.024709 | 0.013926 | 0.87774 | -0.43425 | 0.87486 | -0.4359 | 0.024561 | 0.015431 |  | 0.16253 | -30.945 | 29.4055 | -0.18184 | -26.3232 | -0.19824 | -26.4848 | -30.7501 | 32.1407
168131250 | 0.024348 | 0.014397 | 0.87058 | -0.44773 | 0.86745 | -0.44924 | 0.024557 | 0.016541 |  | 0.16813 | -30.9685 | 30.5946 | -0.18468 | -27.2161 | -0.20319 | -27.3792 | -30.5717 | 33.9628
173728125 | 0.024219 | 0.015082 | 0.86316 | -0.4611 | 0.85999 | -0.46254 | 0.024426 | 0.017438 |  | 0.17373 | -30.8935 | 31.911 | -0.18794 | -28.1111 | -0.20663 | -28.2735 | -30.454 | 35.5236
179325000 | 0.024269 | 0.015964 | 0.85561 | -0.47437 | 0.85233 | -0.47573 | 0.024547 | 0.017969 |  | 0.17933 | -30.7374 | 33.3359 | -0.19048 | -29.005 | -0.21002 | -29.168 | -30.3365 | 36.2059
184921875 | 0.024588 | 0.016867 | 0.84775 | -0.48744 | 0.84453 | -0.48879 | 0.025028 | 0.018119 |  | 0.18492 | -30.5107 | 34.4493 | -0.19414 | -29.8983 | -0.21296 | -30.0611 | -30.2014 | 35.9033
190518750 | 0.025148 | 0.017557 | 0.83963 | -0.50036 | 0.83647 | -0.50162 | 0.025819 | 0.01775 |  | 0.19052 | -30.2657 | 34.9204 | -0.19842 | -30.7918 | -0.21679 | -30.9505 | -30.0803 | 34.5076
196115625 | 0.026066 | 0.017829 | 0.83146 | -0.51317 | 0.82833 | -0.51445 | 0.026747 | 0.017329 |  | 0.19612 | -30.0117 | 34.3714 | -0.20146 | -31.6825 | -0.21914 | -31.8429 | -29.9324 | 32.9389
201712500 | 0.027235 | 0.017767 | 0.8232 | -0.52585 | 0.81988 | -0.52711 | 0.027902 | 0.016827 |  | 0.20171 | -29.7575 | 33.1191 | -0.20367 | -32.57 | -0.22256 | -32.7374 | -29.7402 | 31.0931
207309375 | 0.028557 | 0.017271 | 0.81467 | -0.53837 | 0.81151 | -0.53965 | 0.029105 | 0.016236 |  | 0.20731 | -29.5319 | 31.1655 | -0.20671 | -33.4585 | -0.22386 | -33.6236 | -29.5438 | 29.155
212906250 | 0.030055 | 0.016284 | 0.80605 | -0.55075 | 0.80267 | -0.55197 | 0.030143 | 0.015884 |  | 0.21291 | -29.3238 | 28.4496 | -0.20886 | -34.3438 | -0.22756 | -34.515 | -29.352 | 27.7875
218503125 | 0.031416 | 0.014875 | 0.79717 | -0.56307 | 0.79384 | -0.56432 | 0.031085 | 0.015664 |  | 0.2185 | -29.1784 | 25.3369 | -0.21117 | -35.235 | -0.229 | -35.4079 | -29.1663 | 26.7435
224100000 | 0.032445 | 0.013553 | 0.78821 | -0.57522 | 0.78477 | -0.57644 | 0.031748 | 0.015523 |  | 0.2241 | -29.0785 | 22.6711 | -0.21293 | -36.1212 | -0.23125 | -36.2985 | -29.0348 | 26.0553
229696875 | 0.033218 | 0.012557 | 0.77898 | -0.58721 | 0.77542 | -0.58835 | 0.032175 | 0.015491 |  | 0.2297 | -28.9924 | 20.7079 | -0.21539 | -37.0097 | -0.23447 | -37.1895 | -28.9443 | 25.7089
235293750 | 0.033708 | 0.012173 | 0.76945 | -0.59901 | 0.76596 | -0.60016 | 0.032385 | 0.015428 |  | 0.23529 | -28.9128 | 19.8562 | -0.21879 | -37.9002 | -0.23696 | -38.0802 | -28.9049 | 25.4731
240890625 | 0.034179 | 0.012405 | 0.76001 | -0.61074 | 0.75629 | -0.61173 | 0.032565 | 0.015167 |  | 0.24089 | -28.7875 | 19.9474 | -0.21995 | -38.7853 | -0.24027 | -38.9678 | -28.8922 | 24.9738
246487500 | 0.034597 | 0.013283 | 0.75022 | -0.62221 | 0.7464 | -0.62305 | 0.032798 | 0.014911 |  | 0.24649 | -28.622 | 21.0038 | -0.22293 | -39.6712 | -0.24432 | -39.8533 | -28.867 | 24.4479
252084375 | 0.035069 | 0.014575 | 0.74024 | -0.63353 | 0.73641 | -0.63424 | 0.033292 | 0.014536 |  | 0.25208 | -28.4095 | 22.5683 | -0.22586 | -40.5583 | -0.2477 | -40.7368 | -28.7955 | 23.5868
257681250 | 0.035639 | 0.015943 | 0.73015 | -0.64471 | 0.72632 | -0.64518 | 0.034063 | 0.014118 |  | 0.25768 | -28.1692 | 24.1007 | -0.22843 | -41.444 | -0.25118 | -41.6143 | -28.6658 | 22.5123
263278125 | 0.036309 | 0.017144 | 0.71971 | -0.65559 | 0.71614 | -0.65623 | 0.035141 | 0.013709 |  | 0.26328 | -27.9257 | 25.2753 | -0.2329 | -42.3305 | -0.25257 | -42.5005 | -28.4685 | 21.3119
268875000 | 0.036899 | 0.01781 | 0.7094 | -0.66642 | 0.70572 | -0.6671 | 0.036377 | 0.013261 |  | 0.26887 | -27.7502 | 25.7646 | -0.23487 | -43.2108 | -0.25463 | -43.3885 | -28.2415 | 20.0293
274471875 | 0.037445 | 0.017879 | 0.69886 | -0.67716 | 0.69506 | -0.67773 | 0.037746 | 0.013028 |  | 0.27447 | -27.6402 | 25.5227 | -0.23669 | -44.0965 | -0.25753 | -44.2767 | -27.9738 | 19.0426
280068750 | 0.037883 | 0.017406 | 0.688 | -0.6877 | 0.68418 | -0.68805 | 0.039127 | 0.01279 |  | 0.28007 | -27.5993 | 24.6771 | -0.23984 | -44.9874 | -0.26175 | -45.1614 | -27.7096 | 18.1017
285665625 | 0.038268 | 0.016452 | 0.67705 | -0.69812 | 0.67334 | -0.69834 | 0.040283 | 0.01287 |  | 0.28567 | -27.6068 | 23.2643 | -0.2422 | -45.8778 | -0.26381 | -46.0445 | -27.4755 | 17.7179
291262500 | 0.038679 | 0.015217 | 0.66582 | -0.70816 | 0.66214 | -0.70845 | 0.041133 | 0.013268 |  | 0.29126 | -27.6254 | 21.475 | -0.2466 | -46.765 | -0.26719 | -46.935 | -27.2863 | 17.8777
296859375 | 0.039319 | 0.01402 | 0.65452 | -0.7181 | 0.65089 | -0.71835 | 0.041885 | 0.01367 |  | 0.29686 | -27.5881 | 19.6245 | -0.24999 | -47.6518 | -0.2702 | -47.8203 | -27.1193 | 18.0756
302456250 | 0.03997 | 0.012674 | 0.64316 | -0.72778 | 0.63939 | -0.72795 | 0.042409 | 0.014006 |  | 0.30246 | -27.5494 | 17.5928 | -0.25345 | -48.532 | -0.27458 | -48.706 | -27.0013 | 18.2768
308053125 | 0.040855 | 0.011587 | 0.63204 | -0.73796 | 0.62795 | -0.73749 | 0.042991 | 0.014463 |  | 0.30805 | -27.439 | 15.8336 | -0.24999 | -49.4208 | -0.277 | -49.5867 | -26.8668 | 18.5935
313650000 | 0.041797 | 0.010743 | 0.62046 | -0.74743 | 0.61665 | -0.74755 | 0.043347 | 0.014236 |  | 0.31365 | -27.2994 | 14.4141 | -0.25201 | -50.3031 | -0.27292 | -50.4809 | -26.8161 | 18.1811
319246875 | 0.042689 | 0.010129 | 0.60868 | -0.75654 | 0.60483 | -0.75658 | 0.043509 | 0.013347 |  | 0.31925 | -27.1557 | 13.3481 | -0.2556 | -51.1811 | -0.27691 | -51.3604 | -26.8378 | 17.0547
324843750 | 0.043548 | 0.0097951 | 0.59691 | -0.7657 | 0.59289 | -0.76555 | 0.04378 | 0.012194 |  | 0.32484 | -27.0064 | 12.6764 | -0.25675 | -52.0612 | -0.27986 | -52.2434 | -26.8499 | 15.5636
330440625 | 0.044234 | 0.0096521 | 0.58472 | -0.77436 | 0.58089 | -0.77451 | 0.04394 | 0.010682 |  | 0.33044 | -26.8829 | 12.3094 | -0.26167 | -52.9433 | -0.28117 | -53.1297 | -26.8935 | 13.6636
336037500 | 0.044804 | 0.0095421 | 0.57258 | -0.78309 | 0.5688 | -0.78328 | 0.043981 | 0.0090883 |  | 0.33604 | -26.7809 | 12.0228 | -0.2637 | -53.8266 | -0.2823 | -54.0138 | -26.9531 | 11.6754
341634375 | 0.045297 | 0.0095483 | 0.5604 | -0.79177 | 0.55649 | -0.79171 | 0.043928 | 0.0075042 |  | 0.34163 | -26.6898 | 11.9033 | -0.26436 | -54.71 | -0.285 | -54.8965 | -27.0203 | 9.6943
347231250 | 0.045764 | 0.009474 | 0.54789 | -0.80007 | 0.54409 | -0.79999 | 0.043978 | 0.0062232 |  | 0.34723 | -26.6074 | 11.6962 | -0.26739 | -55.5966 | -0.28715 | -55.7798 | -27.0492 | 8.0544
352828125 | 0.046251 | 0.0092551 | 0.53539 | -0.80822 | 0.53141 | -0.80809 | 0.044044 | 0.0054315 |  | 0.35283 | -26.527 | 11.3157 | -0.26939 | -56.4784 | -0.28998 | -56.6706 | -27.0567 | 7.0302
358425000 | 0.046662 | 0.0089286 | 0.52264 | -0.81612 | 0.51878 | -0.81608 | 0.044356 | 0.0049807 |  | 0.35842 | -26.4646 | 10.8325 | -0.27237 | -57.3645 | -0.29136 | -57.5559 | -27.0066 | 6.407
364021875 | 0.047192 | 0.0086348 | 0.50984 | -0.82385 | 0.50592 | -0.82377 | 0.044855 | 0.004887 |  | 0.36402 | -26.3797 | 10.3689 | -0.27488 | -58.2487 | -0.29398 | -58.4435 | -26.9126 | 6.218
369618750 | 0.047738 | 0.0084896 | 0.49688 | -0.83143 | 0.49288 | -0.83115 | 0.045958 | 0.0052499 |  | 0.36962 | -26.2875 | 10.0839 | -0.27717 | -59.1365 | -0.29772 | -59.3317 | -26.6965 | 6.5169
375215625 | 0.048332 | 0.0083842 | 0.48389 | -0.83883 | 0.47985 | -0.83841 | 0.047323 | 0.0056998 |  | 0.37522 | -26.1866 | 9.8413 | -0.27895 | -60.0213 | -0.30032 | -60.2159 | -26.436 | 6.8679
380812500 | 0.049055 | 0.0084992 | 0.47073 | -0.84593 | 0.46673 | -0.84535 | 0.048875 | 0.0059652 |  | 0.38081 | -26.058 | 9.8295 | -0.28177 | -60.9055 | -0.30372 | -61.0966 | -26.1541 | 6.9585
386409375 | 0.049625 | 0.0085009 | 0.45745 | -0.8527 | 0.4536 | -0.85218 | 0.050449 | 0.0060501 |  | 0.38641 | -25.9604 | 9.7205 | -0.28558 | -61.7876 | -0.30597 | -61.9743 | -25.881 | 6.8386
392006250 | 0.050214 | 0.0083462 | 0.44419 | -0.85933 | 0.44028 | -0.85877 | 0.051986 | 0.0058606 |  | 0.39201 | -25.8652 | 9.4371 | -0.28837 | -62.6653 | -0.30898 | -62.8561 | -25.6274 | 6.432
397603125 | 0.050762 | 0.0079403 | 0.43083 | -0.86576 | 0.42691 | -0.86508 | 0.053442 | 0.0053837 |  | 0.3976 | -25.7843 | 8.8903 | -0.29112 | -63.5436 | -0.31227 | -63.7341 | -25.3985 | 5.7526
403200000 | 0.05101 | 0.0068632 | 0.41743 | -0.87198 | 0.41349 | -0.87123 | 0.054296 | 0.0043897 |  | 0.4032 | -25.7689 | 7.6629 | -0.29379 | -64.4188 | -0.31505 | -64.6106 | -25.2764 | 4.6222
408796875 | 0.051036 | 0.0053412 | 0.40392 | -0.87791 | 0.40009 | -0.87728 | 0.054435 | 0.0030734 |  | 0.4088 | -25.7952 | 5.9746 | -0.29714 | -65.2933 | -0.31661 | -65.4844 | -25.2686 | 3.2315
414393750 | 0.05085 | 0.0034478 | 0.39044 | -0.88394 | 0.38643 | -0.88295 | 0.054105 | 0.0018209 |  | 0.41439 | -25.8543 | 3.8789 | -0.2975 | -66.1686 | -0.32016 | -66.3633 | -25.3303 | 1.9275
419990625 | 0.050506 | 0.0013073 | 0.37675 | -0.88967 | 0.37274 | -0.88871 | 0.05326 | 0.00059683 |  | 0.41999 | -25.9303 | 1.4827 | -0.29905 | -67.0489 | -0.32102 | -67.2459 | -25.4715 | 0.64204
425587500 | 0.050086 | -0.00086973 | 0.36293 | -0.89519 | 0.35897 | -0.89426 | 0.052054 | -0.00052374 |  | 0.42559 | -26.0044 | -0.99483 | -0.30077 | -67.9313 | -0.32194 | -68.1288 | -25.6704 | -0.57646
431184375 | 0.049832 | -0.0025282 | 0.34896 | -0.90036 | 0.34496 | -0.89953 | 0.050741 | -0.001358 |  | 0.43118 | -26.0386 | -2.9043 | -0.30386 | -68.8147 | -0.32384 | -69.0186 | -25.8897 | -1.5331
436781250 | 0.049926 | -0.0035363 | 0.33492 | -0.9056 | 0.33088 | -0.90455 | 0.049527 | -0.002235 |  | 0.43678 | -26.0117 | -4.0516 | -0.30449 | -69.704 | -0.32591 | -69.9076 | -26.0944 | -2.5838
442378125 | 0.050508 | -0.0039327 | 0.32071 | -0.91035 | 0.31675 | -0.90934 | 0.048838 | -0.0030142 |  | 0.44238 | -25.9066 | -4.4522 | -0.30779 | -70.5931 | -0.32811 | -70.7954 | -26.2084 | -3.5317
447975000 | 0.051416 | -0.0038421 | 0.30656 | -0.91503 | 0.30251 | -0.91392 | 0.04868 | -0.003703 |  | 0.44798 | -25.7538 | -4.2736 | -0.30928 | -71.478 | -0.33027 | -71.6852 | -26.228 | -4.3501
453571875 | 0.052449 | -0.003309 | 0.29228 | -0.91931 | 0.28825 | -0.91821 | 0.048924 | -0.0045942 |  | 0.45357 | -25.588 | -3.6099 | -0.31255 | -72.3631 | -0.33292 | -72.5715 | -26.1714 | -5.3646
459168750 | 0.053439 | -0.0026037 | 0.27802 | -0.92342 | 0.27392 | -0.92214 | 0.049752 | -0.0054186 |  | 0.45917 | -25.4325 | -2.7894 | -0.31518 | -73.2445 | -0.33684 | -73.4558 | -26.0126 | -6.2157
464765625 | 0.054258 | -0.0019541 | 0.26373 | -0.92738 | 0.25957 | -0.9259 | 0.050797 | -0.0062945 |  | 0.46477 | -25.3051 | -2.0626 | -0.31708 | -74.1251 | -0.34017 | -74.3393 | -25.817 | -7.0637
470362500 | 0.054837 | -0.0014503 | 0.2494 | -0.93103 | 0.24531 | -0.92947 | 0.052007 | -0.0069723 |  | 0.47036 | -25.2155 | -1.515 | -0.31974 | -75.0041 | -0.34282 | -75.2157 | -25.6014 | -7.6358
475959375 | 0.054986 | -0.0014041 | 0.235 | -0.93448 | 0.23097 | -0.93276 | 0.053152 | -0.0075464 |  | 0.47596 | -25.1921 | -1.4627 | -0.32231 | -75.8843 | -0.3462 | -76.0922 | -25.4029 | -8.0807
481556250 | 0.054811 | -0.0019371 | 0.22061 | -0.93771 | 0.21666 | -0.93602 | 0.054005 | -0.0079829 |  | 0.48156 | -25.2172 | -2.0241 | -0.32467 | -76.7612 | -0.34766 | -76.967 | -25.2575 | -8.4085
487153125 | 0.054436 | -0.0029652 | 0.20617 | -0.94068 | 0.20226 | -0.93903 | 0.054811 | -0.008136 |  | 0.48715 | -25.2695 | -3.1179 | -0.32742 | -77.6377 | -0.34947 | -77.8447 | -25.128 | -8.4432
492750000 | 0.053894 | -0.0045368 | 0.19164 | -0.94345 | 0.18773 | -0.94178 | 0.055656 | -0.0081307 |  | 0.49275 | -25.3386 | -4.8119 | -0.33001 | -78.5177 | -0.35175 | -78.727 | -24.998 | -8.3115
498346875 | 0.053301 | -0.0064213 | 0.1772 | -0.94605 | 0.17321 | -0.94447 | 0.0561 | -0.0083743 |  | 0.49835 | -25.4027 | -6.8695 | -0.33196 | -79.3914 | -0.35254 | -79.6077 | -24.925 | -8.4901
503943750 | 0.052764 | -0.0082709 | 0.16258 | -0.94823 | 0.1587 | -0.94659 | 0.056168 | -0.0087247 |  | 0.50394 | -25.4478 | -8.9087 | -0.33586 | -80.2709 | -0.3564 | -80.4826 | -24.9066 | -8.8293
509540625 | 0.052177 | -0.010067 | 0.14798 | -0.95025 | 0.14412 | -0.94866 | 0.055798 | -0.0095178 |  | 0.50954 | -25.4917 | -10.92 | -0.33916 | -81.1485 | -0.35865 | -81.3616 | -24.943 | -9.6801
515137500 | 0.051696 | -0.011571 | 0.13344 | -0.9522 | 0.12956 | -0.95046 | 0.055007 | -0.010718 |  | 0.51514 | -25.5185 | -12.6166 | -0.34099 | -82.0227 | -0.36134 | -82.2379 | -25.0299 | -11.0258
520734375 | 0.051533 | -0.01271 | 0.11889 | -0.95401 | 0.11497 | -0.95218 | 0.053923 | -0.012161 |  | 0.52073 | -25.5018 | -13.8549 | -0.34202 | -82.8963 | -0.36279 | -83.1151 | -25.149 | -12.709
526331250 | 0.051475 | -0.013642 | 0.10421 | -0.95557 | 0.1003 | -0.95369 | 0.05261 | -0.013672 |  | 0.52633 | -25.4732 | -14.8432 | -0.34343 | -83.7761 | -0.36408 | -83.9963 | -25.2948 | -14.567
531928125 | 0.051424 | -0.01444 | 0.089477 | -0.95686 | 0.085581 | -0.95482 | 0.051195 | -0.01527 |  | 0.53193 | -25.4471 | -15.6845 | -0.34523 | -84.6578 | -0.3668 | -84.8783 | -25.4452 | -16.6086
537525000 | 0.051543 | -0.015078 | 0.074703 | -0.95786 | 0.070873 | -0.95577 | 0.049992 | -0.01654 |  | 0.53753 | -25.4001 | -16.3063 | -0.34763 | -85.5406 | -0.36913 | -85.7591 | -25.5709 | -18.3069
543121875 | 0.051577 | -0.015713 | 0.059939 | -0.95872 | 0.056073 | -0.95644 | 0.048995 | -0.017461 |  | 0.54312 | -25.3654 | -16.9436 | -0.34926 | -86.4225 | -0.3719 | -86.6448 | -25.6778 | -19.6153
548718750 | 0.051628 | -0.016315 | 0.045174 | -0.95928 | 0.041315 | -0.95713 | 0.048418 | -0.017905 |  | 0.54872 | -25.329 | -17.5371 | -0.35147 | -87.3038 | -0.3725 | -87.5283 | -25.7433 | -20.295
554315625 | 0.051856 | -0.016902 | 0.03038 | -0.9597 | 0.026506 | -0.95732 | 0.048278 | -0.017789 |  | 0.55432 | -25.2655 | -18.0525 | -0.35294 | -88.1868 | -0.37549 | -88.414 | -25.7721 | -20.2271
559912500 | 0.052096 | -0.017453 | 0.015572 | -0.9599 | 0.011772 | -0.95755 | 0.04874 | -0.017321 |  | 0.55991 | -25.202 | -18.5217 | -0.35431 | -89.0706 | -0.37608 | -89.2957 | -25.7257 | -19.5644
565509375 | 0.052785 | -0.01787 | 0.00077662 | -0.95983 | -0.0030598 | -0.95729 | 0.049638 | -0.016706 |  | 0.56551 | -25.0786 | -18.7033 | -0.35612 | -89.9536 | -0.3791 | -90.1831 | -25.6177 | -18.601
571106250 | 0.053428 | -0.018181 | -0.013929 | -0.95949 | -0.017746 | -0.95697 | 0.050879 | -0.016202 |  | 0.57111 | -24.9688 | -18.7931 | -0.35825 | -90.8317 | -0.38055 | -91.0624 | -25.4498 | -17.6638
576703125 | 0.054193 | -0.018405 | -0.028701 | -0.95883 | -0.032395 | -0.9564 | 0.052224 | -0.016127 |  | 0.5767 | -24.847 | -18.7586 | -0.3613 | -91.7146 | -0.38227 | -91.94 | -25.247 | -17.1607
582300000 | 0.054917 | -0.018578 | -0.043333 | -0.95796 | -0.04701 | -0.95547 | 0.053485 | -0.016674 |  | 0.5823 | -24.7353 | -18.6901 | -0.36416 | -92.59 | -0.38515 | -92.8167 | -25.0326 | -17.3147
587896875 | 0.055387 | -0.018858 | -0.057895 | -0.95694 | -0.06158 | -0.95441 | 0.054613 | -0.017802 |  | 0.5879 | -24.6555 | -18.8022 | -0.36639 | -93.4622 | -0.38727 | -93.6917 | -24.8155 | -18.0543
593493750 | 0.055309 | -0.019276 | -0.072474 | -0.95567 | -0.076028 | -0.95301 | 0.055227 | -0.019642 |  | 0.59349 | -24.6462 | -19.214 | -0.36897 | -94.3368 | -0.39053 | -94.5612 | -24.6396 | -19.5784
599090625 | 0.054657 | -0.020036 | -0.086946 | -0.95413 | -0.090468 | -0.95144 | 0.055343 | -0.02185 |  | 0.59909 | -24.6995 | -20.1322 | -0.37194 | -95.2067 | -0.3933 | -95.4317 | -24.5097 | -21.5447
604687500 | 0.053674 | -0.021235 | -0.10142 | -0.95242 | -0.10485 | -0.94963 | 0.054842 | -0.024104 |  | 0.60469 | -24.7732 | -21.585 | -0.37446 | -96.0781 | -0.39626 | -96.3008 | -24.4507 | -23.7265
610284375 | 0.052004 | -0.022851 | -0.11586 | -0.9505 | -0.11926 | -0.94763 | 0.053673 | -0.026132 |  | 0.61028 | -24.9126 | -23.7216 | -0.37694 | -96.9497 | -0.39896 | -97.1728 | -24.481 | -25.9605
615881250 | 0.050274 | -0.02483 | -0.13031 | -0.94829 | -0.13371 | -0.94549 | 0.052314 | -0.027402 |  | 0.61588 | -25.0251 | -26.2842 | -0.37997 | -97.8245 | -0.40082 | -98.0493 | -24.5747 | -27.6453
621478125 | 0.048585 | -0.027081 | -0.14474 | -0.94619 | -0.14814 | -0.94322 | 0.050776 | -0.027731 |  | 0.62148 | -25.095 | -29.1347 | -0.38001 | -98.6971 | -0.4019 | -98.9256 | -24.7532 | -28.6406
627075000 | 0.047196 | -0.029371 | -0.15924 | -0.94362 | -0.16259 | -0.94061 | 0.049406 | -0.027409 |  | 0.62708 | -25.1003 | -31.8951 | -0.38207 | -99.5785 | -0.4039 | -99.8072 | -24.9592 | -29.0201
632671875 | 0.046213 | -0.031344 | -0.17369 | -0.94106 | -0.17714 | -0.93792 | 0.048367 | -0.026551 |  | 0.63267 | -25.0611 | -34.1473 | -0.38217 | -100.4573 | -0.40447 | -100.6952 | -25.165 | -28.7643
638268750 | 0.045874 | -0.032758 | -0.18817 | -0.93808 | -0.19155 | -0.93495 | 0.047622 | -0.025549 |  | 0.63827 | -24.9792 | -35.53 | -0.38391 | -101.3426 | -0.40568 | -101.5784 | -25.3453 | -28.213
643865625 | 0.046271 | -0.033373 | -0.20257 | -0.93487 | -0.20596 | -0.93168 | 0.047232 | -0.024702 |  | 0.64387 | -24.8748 | -35.8007 | -0.38573 | -102.226 | -0.40741 | -102.4655 | -25.4653 | -27.6091
649462500 | 0.04733 | -0.03327 | -0.21688 | -0.93151 | -0.22025 | -0.92836 | 0.047137 | -0.024282 |  | 0.64946 | -24.7535 | -35.1048 | -0.38695 | -103.1067 | -0.40788 | -103.3468 | -25.5106 | -27.2543
655059375 | 0.048797 | -0.032501 | -0.2311 | -0.92784 | -0.23447 | -0.92474 | 0.04718 | -0.024534 |  | 0.65506 | -24.6376 | -33.665 | -0.38913 | -103.9865 | -0.40903 | -104.2278 | -25.4854 | -27.4752
660656250 | 0.050597 | -0.031323 | -0.24527 | -0.92408 | -0.24859 | -0.92077 | 0.047343 | -0.025388 |  | 0.66066 | -24.5086 | -31.7603 | -0.39016 | -104.865 | -0.4114 | -105.1084 | -25.3972 | -28.2023
666253125 | 0.052178 | -0.030165 | -0.25936 | -0.92008 | -0.26252 | -0.91644 | 0.047376 | -0.026815 |  | 0.66625 | -24.3981 | -30.0328 | -0.39141 | -105.7428 | -0.41543 | -105.9848 | -25.282 | -29.5104
671850000 | 0.053243 | -0.029342 | -0.27338 | -0.91565 | -0.27645 | -0.91208 | 0.047563 | -0.028666 |  | 0.67185 | -24.3229 | -28.8592 | -0.39461 | -106.6238 | -0.41762 | -106.8618 | -25.1088 | -31.0774
677446875 | 0.053772 | -0.02919 | -0.28725 | -0.9109 | -0.29033 | -0.90766 | 0.047745 | -0.030694 |  | 0.67745 | -24.2672 | -28.4954 | -0.39886 | -107.5027 | -0.41845 | -107.7379 | -24.9192 | -32.7355
683043750 | 0.053511 | -0.029679 | -0.30109 | -0.90612 | -0.30412 | -0.9027 | 0.048123 | -0.032624 |  | 0.68304 | -24.2663 | -29.0142 | -0.40145 | -108.3811 | -0.4222 | -108.6186 | -24.7106 | -34.1347
688640625 | 0.052622 | -0.03099 | -0.31484 | -0.90104 | -0.31778 | -0.89748 | 0.048769 | -0.034302 |  | 0.68864 | -24.2835 | -30.4951 | -0.4048 | -109.2603 | -0.42652 | -109.4979 | -24.4916 | -35.1208
694237500 | 0.051369 | -0.032923 | -0.32846 | -0.89585 | -0.3314 | -0.89215 | 0.049612 | -0.035732 |  | 0.69424 | -24.2914 | -32.6559 | -0.40753 | -110.1352 | -0.42986 | -110.3778 | -24.2734 | -35.7624
699834375 | 0.049865 | -0.035321 | -0.34202 | -0.89044 | -0.34488 | -0.88665 | 0.05048 | -0.036865 |  | 0.69983 | -24.2782 | -35.3114 | -0.41024 | -111.012 | -0.43311 | -111.2546 | -24.0813 | -36.1401
705431250 | 0.048363 | -0.037779 | -0.35546 | -0.8848 | -0.35827 | -0.881 | 0.051228 | -0.037758 |  | 0.70543 | -24.2409 | -37.9953 | -0.41334 | -111.8873 | -0.43579 | -112.1297 | -23.9255 | -36.3926
711028125 | 0.046909 | -0.040032 | -0.36887 | -0.87905 | -0.37166 | -0.87526 | 0.051521 | -0.03827 |  | 0.71103 | -24.1988 | -40.4775 | -0.41531 | -112.7641 | -0.43728 | -113.0075 | -23.852 | -36.6049
716625000 | 0.045687 | -0.041942 | -0.3822 | -0.87324 | -0.3848 | -0.86913 | 0.051262 | -0.038588 |  | 0.71662 | -24.1495 | -42.5528 | -0.41615 | -113.6377 | -0.4409 | -113.8812 | -23.8544 | -36.9704
722221875 | 0.044664 | -0.043198 | -0.3954 | -0.86711 | -0.398 | -0.86311 | 0.050405 | -0.038757 |  | 0.72222 | -24.133 | -44.0444 | -0.41811 | -114.5127 | -0.44139 | -114.7558 | -23.9332 | -37.5568
727818750 | 0.043822 | -0.043915 | -0.40851 | -0.86085 | -0.41107 | -0.85675 | 0.04887 | -0.038698 |  | 0.72782 | -24.1466 | -45.0613 | -0.41945 | -115.3864 | -0.44315 | -115.6315 | -24.1052 | -38.3738
733415625 | 0.043509 | -0.044001 | -0.42154 | -0.85442 | -0.42411 | -0.85027 | 0.046883 | -0.038422 |  | 0.73342 | -24.169 | -45.3222 | -0.42046 | -116.2603 | -0.44398 | -116.5098 | -24.3482 | -39.3357
739012500 | 0.043452 | -0.043779 | -0.43453 | -0.84781 | -0.43702 | -0.84358 | 0.045029 | -0.038039 |  | 0.73901 | -24.1969 | -45.2149 | -0.42103 | -117.1366 | -0.445 | -117.3869 | -24.591 | -40.1902
744609375 | 0.043902 | -0.043579 | -0.4474 | -0.84093 | -0.44992 | -0.83682 | 0.043288 | -0.037557 |  | 0.74461 | -24.172 | -44.7886 | -0.42232 | -118.0141 | -0.4446 | -118.2647 | -24.8354 | -40.9452
750206250 | 0.04455 | -0.04347 | -0.46018 | -0.83382 | -0.46256 | -0.82955 | 0.04229 | -0.037404 |  | 0.75021 | -24.118 | -44.2976 | -0.42382 | -118.894 | -0.44741 | -119.1443 | -24.9655 | -41.4911
755803125 | 0.045485 | -0.043801 | -0.47293 | -0.82666 | -0.47512 | -0.82219 | 0.041985 | -0.037483 |  | 0.7558 | -23.9932 | -43.9194 | -0.42375 | -119.7737 | -0.44922 | -120.0226 | -24.9926 | -41.758
761400000 | 0.046731 | -0.044573 | -0.48538 | -0.81906 | -0.48771 | -0.81462 | 0.042599 | -0.038136 |  | 0.7614 | -23.7981 | -43.6459 | -0.42652 | -120.6513 | -0.4505 | -120.9091 | -24.8558 | -41.8354
766996875 | 0.048109 | -0.045731 | -0.49781 | -0.81135 | -0.50004 | -0.80683 | 0.043838 | -0.039349 |  | 0.767 | -23.5598 | -43.5483 | -0.42821 | -121.5316 | -0.45269 | -121.7889 | -24.5965 | -41.9111
772593750 | 0.049346 | -0.047037 | -0.51008 | -0.80327 | -0.51217 | -0.79891 | 0.045503 | -0.041294 |  | 0.77259 | -23.3277 | -43.6276 | -0.43147 | -122.4158 | -0.45477 | -122.6633 | -24.23 | -42.2236
778190625 | 0.050153 | -0.048329 | -0.52216 | -0.79519 | -0.5242 | -0.79068 | 0.0472 | -0.043692 |  | 0.77819 | -23.1417 | -43.9393 | -0.43367 | -123.2907 | -0.45778 | -123.5435 | -23.8333 | -42.7892
783787500 | 0.05055 | -0.049436 | -0.5341 | -0.78687 | -0.53619 | -0.78239 | 0.048688 | -0.046331 |  | 0.78379 | -23.011 | -44.3613 | -0.43622 | -124.1674 | -0.45935 | -124.424 | -23.4514 | -43.5787
789384375 | 0.050264 | -0.050335 | -0.54585 | -0.77837 | -0.54787 | -0.77393 | 0.049585 | -0.048992 |  | 0.78938 | -22.9584 | -45.0407 | -0.43921 | -125.0408 | -0.46181 | -125.2949 | -23.1347 | -44.6552
794981250 | 0.049152 | -0.050968 | -0.55738 | -0.76978 | -0.55934 | -0.76528 | 0.049764 | -0.051331 |  | 0.79498 | -22.9984 | -46.0391 | -0.44197 | -125.9076 | -0.46479 | -126.163 | -22.9146 | -45.8881
800578125 | 0.047426 | -0.0514 | -0.56888 | -0.76118 | -0.57064 | -0.75659 | 0.049205 | -0.05316 |  | 0.80058 | -23.1058 | -47.3028 | -0.44301 | -126.7729 | -0.46694 | -127.0248 | -22.8008 | -47.2126
806175000 | 0.044965 | -0.051829 | -0.58015 | -0.75225 | -0.58186 | -0.74767 | 0.048021 | -0.054019 |  | 0.80617 | -23.2715 | -49.0564 | -0.44574 | -127.6398 | -0.46934 | -127.8913 | -22.82 | -48.3641
811771875 | 0.042167 | -0.052237 | -0.5913 | -0.7432 | -0.59295 | -0.73849 | 0.046515 | -0.053981 |  | 0.81177 | -23.4613 | -51.0885 | -0.44802 | -128.5062 | -0.47229 | -128.762 | -22.9434 | -49.2489
817368750 | 0.039269 | -0.052867 | -0.60257 | -0.73418 | -0.60415 | -0.72931 | 0.044844 | -0.053097 |  | 0.81737 | -23.6281 | -53.3954 | -0.44737 | -129.3772 | -0.47263 | -129.638 | -23.1603 | -49.8165
822965625 | 0.036698 | -0.053735 | -0.61368 | -0.72485 | -0.61512 | -0.71985 | 0.043172 | -0.051744 |  | 0.82297 | -23.7324 | -55.6691 | -0.44793 | -130.2522 | -0.47424 | -130.5146 | -23.4282 | -50.1606
828562500 | 0.034947 | -0.054915 | -0.62445 | -0.71511 | -0.62608 | -0.71032 | 0.041737 | -0.050157 |  | 0.82856 | -23.7294 | -57.5279 | -0.45118 | -131.1284 | -0.47435 | -131.3928 | -23.7083 | -50.2355
834159375 | 0.034214 | -0.056334 | -0.63531 | -0.70536 | -0.63673 | -0.70042 | 0.040541 | -0.048672 |  | 0.83416 | -23.6209 | -58.7278 | -0.45207 | -132.009 | -0.47688 | -132.273 | -23.9657 | -50.2077
839756250 | 0.034595 | -0.057762 | -0.64592 | -0.6953 | -0.64742 | -0.69055 | 0.039669 | -0.047734 |  | 0.83976 | -23.4358 | -59.0818 | -0.45442 | -132.8916 | -0.47692 | -133.1537 | -24.1429 | -50.2716
845353125 | 0.036032 | -0.058977 | -0.65642 | -0.68525 | -0.65778 | -0.68035 | 0.039157 | -0.047534 |  | 0.84535 | -23.2088 | -58.5774 | -0.45538 | -133.7689 | -0.4791 | -134.034 | -24.2105 | -50.5193
850950000 | 0.038295 | -0.059817 | -0.66668 | -0.67498 | -0.668 | -0.67001 | 0.038612 | -0.048219 |  | 0.85095 | -22.9717 | -57.3722 | -0.45729 | -134.6456 | -0.48108 | -134.9138 | -24.1839 | -51.3137
856546875 | 0.040747 | -0.060313 | -0.67677 | -0.66464 | -0.67802 | -0.65965 | 0.038201 | -0.049783 |  | 0.85655 | -22.7588 | -55.9572 | -0.45872 | -135.5184 | -0.48254 | -135.7869 | -24.0477 | -52.4991
862143750 | 0.04306 | -0.060356 | -0.68674 | -0.65415 | -0.68778 | -0.64902 | 0.037859 | -0.052091 |  | 0.86214 | -22.5987 | -54.4948 | -0.45988 | -136.3926 | -0.48533 | -136.6606 | -23.8228 | -53.9908
867740625 | 0.04475 | -0.0602 | -0.69655 | -0.64356 | -0.69747 | -0.63833 | 0.037375 | -0.055042 |  | 0.86774 | -22.4975 | -53.3746 | -0.46068 | -137.2643 | -0.48698 | -137.535 | -23.5394 | -55.8223
873337500 | 0.045637 | -0.059896 | -0.70604 | -0.6326 | -0.70691 | -0.62748 | 0.036946 | -0.058152 |  | 0.87334 | -22.4639 | -52.6949 | -0.46396 | -138.14 | -0.48931 | -138.4064 | -23.2361 | -57.5707
878934375 | 0.045482 | -0.059771 | -0.71537 | -0.62164 | -0.71633 | -0.61663 | 0.036674 | -0.06107 |  | 0.87893 | -22.4863 | -52.7311 | -0.46632 | -139.0104 | -0.48975 | -139.2773 | -22.9461 | -59.0143
884531250 | 0.044326 | -0.060022 | -0.72451 | -0.61051 | -0.72556 | -0.60556 | 0.036831 | -0.063758 |  | 0.88453 | -22.5434 | -53.5542 | -0.46899 | -139.8806 | -0.49082 | -140.1512 | -22.6587 | -59.9865
890128125 | 0.042461 | -0.060871 | -0.7336 | -0.59927 | -0.73452 | -0.59416 | 0.037259 | -0.065968 |  | 0.89013 | -22.5899 | -55.1021 | -0.47063 | -140.7551 | -0.4937 | -141.0303 | -22.4109 | -60.5417
895725000 | 0.0399 | -0.062146 | -0.74245 | -0.58782 | -0.74327 | -0.58276 | 0.037928 | -0.067425 |  | 0.89572 | -22.6328 | -57.2979 | -0.4732 | -141.6301 | -0.49604 | -141.9017 | -22.2296 | -60.6415
901321875 | 0.036979 | -0.063853 | -0.75111 | -0.57627 | -0.75181 | -0.57114 | 0.038607 | -0.068193 |  | 0.90132 | -22.6403 | -59.9239 | -0.47573 | -142.5037 | -0.49916 | -142.7763 | -22.1178 | -60.4836
906918750 | 0.034069 | -0.065478 | -0.75971 | -0.56463 | -0.76028 | -0.55948 | 0.038999 | -0.068419 |  | 0.90692 | -22.6376 | -62.5116 | -0.4771 | -143.3797 | -0.50099 | -143.6509 | -22.0747 | -60.3163
912515625 | 0.031398 | -0.06703 | -0.76809 | -0.55293 | -0.76853 | -0.54772 | 0.038786 | -0.067962 |  | 0.91252 | -22.6131 | -64.9007 | -0.47842 | -144.2504 | -0.50298 | -144.5233 | -22.1302 | -60.2864
918112500 | 0.029369 | -0.068142 | -0.77619 | -0.54101 | -0.77669 | -0.53583 | 0.03795 | -0.066948 |  | 0.91811 | -22.5917 | -66.6842 | -0.48097 | -145.1234 | -0.50435 | -145.3985 | -22.2751 | -60.453
923709375 | 0.02798 | -0.068769 | -0.78428 | -0.52908 | -0.78474 | -0.52395 | 0.03637 | -0.065616 |  | 0.92371 | -22.5868 | -67.8602 | -0.48164 | -145.9963 | -0.50442 | -146.2703 | -22.4963 | -61.0007
929306250 | 0.027433 | -0.068813 | -0.79217 | -0.51699 | -0.79266 | -0.51189 | 0.034075 | -0.064208 |  | 0.92931 | -22.606 | -68.2645 | -0.48265 | -146.8703 | -0.50441 | -147.146 | -22.7706 | -62.0451
934903125 | 0.027523 | -0.068727 | -0.79994 | -0.50478 | -0.80025 | -0.49964 | 0.031669 | -0.062806 |  | 0.9349 | -22.6115 | -68.1755 | -0.48321 | -147.7473 | -0.50594 | -148.021 | -23.0562 | -63.2408
940500000 | 0.028036 | -0.068598 | -0.80747 | -0.49238 | -0.80772 | -0.48719 | 0.0293 | -0.061535 |  | 0.9405 | -22.6029 | -67.7702 | -0.48445 | -148.6261 | -0.50725 | -148.9033 | -23.3301 | -64.5385
946096875 | 0.028859 | -0.068582 | -0.81488 | -0.47992 | -0.81501 | -0.47465 | 0.027349 | -0.06072 |  | 0.9461 | -22.5678 | -67.1788 | -0.48494 | -149.5042 | -0.50835 | -149.7843 | -23.5312 | -65.753
951693750 | 0.029643 | -0.069034 | -0.82192 | -0.4672 | -0.82203 | -0.46198 | 0.02611 | -0.060592 |  | 0.95169 | -22.4838 | -66.7618 | -0.48746 | -150.3848 | -0.51023 | -150.6639 | -23.612 | -66.6883
957290625 | 0.030383 | -0.069979 | -0.82885 | -0.45454 | -0.82883 | -0.44916 | 0.025663 | -0.061458 |  | 0.95729 | -22.3506 | -66.5309 | -0.48863 | -151.2598 | -0.51239 | -151.5458 | -23.5304 | -67.3358
962887500 | 0.030981 | -0.071208 | -0.83544 | -0.44165 | -0.83554 | -0.43638 | 0.025744 | -0.063133 |  | 0.96289 | -22.1965 | -66.487 | -0.49142 | -152.1372 | -0.51315 | -152.4229 | -23.3268 | -67.8156
968484375 | 0.031352 | -0.072631 | -0.84187 | -0.42868 | -0.8419 | -0.42337 | 0.026128 | -0.065769 |  | 0.96848 | -22.0355 | -66.6519 | -0.49385 | -153.0151 | -0.51566 | -153.3033 | -23.0032 | -68.3336
974081250 | 0.031519 | -0.074127 | -0.84825 | -0.41572 | -0.84804 | -0.41028 | 0.026412 | -0.068838 |  | 0.97408 | -21.8787 | -66.9649 | -0.49464 | -153.8908 | -0.51829 | -154.1824 | -22.647 | -69.0093
979678125 | 0.031368 | -0.075242 | -0.85422 | -0.40268 | -0.85394 | -0.39719 | 0.026476 | -0.072253 |  | 0.97968 | -21.7749 | -67.369 | -0.49709 | -154.7605 | -0.52088 | -155.0555 | -22.2757 | -69.8751
985275000 | 0.030687 | -0.07593 | -0.86007 | -0.38954 | -0.85961 | -0.38404 | 0.026232 | -0.075468 |  | 0.98528 | -21.7346 | -67.9938 | -0.49899 | -155.6332 | -0.52363 | -155.9265 | -21.9494 | -70.833
990871875 | 0.029453 | -0.075875 | -0.86559 | -0.37634 | -0.86507 | -0.37098 | 0.025473 | -0.07808 |  | 0.99087 | -21.7885 | -68.7851 | -0.5018 | -156.5017 | -0.52584 | -156.7882 | -21.7099 | -71.9318
996468750 | 0.027531 | -0.075307 | -0.87099 | -0.36311 | -0.87029 | -0.35783 | 0.024499 | -0.079685 |  | 0.99647 | -21.9185 | -69.9186 | -0.50377 | -157.3688 | -0.52836 | -157.6498 | -21.5802 | -72.9101
1002065625 | 0.024943 | -0.07414 | -0.87619 | -0.34995 | -0.8754 | -0.34455 | 0.023249 | -0.080096 |  | 1.0021 | -22.1332 | -71.4057 | -0.50525 | -158.2283 | -0.53041 | -158.5158 | -21.5765 | -73.8139
1007662500 | 0.021748 | -0.072811 | -0.88134 | -0.3367 | -0.88053 | -0.33133 | 0.022143 | -0.079209 |  | 1.0077 | -22.3849 | -73.3698 | -0.50548 | -159.0917 | -0.53003 | -159.3797 | -21.6978 | -74.3813
1013259375 | 0.018426 | -0.071626 | -0.88634 | -0.3233 | -0.88539 | -0.31786 | 0.021104 | -0.07728 |  | 1.0133 | -22.6203 | -75.5733 | -0.50553 | -159.9603 | -0.5308 | -160.2515 | -21.9263 | -74.7261
1018856250 | 0.015241 | -0.070832 | -0.89113 | -0.30973 | -0.8903 | -0.30432 | 0.020498 | -0.074591 |  | 1.0189 | -22.7989 | -77.8564 | -0.50591 | -160.8339 | -0.52937 | -161.1285 | -22.2301 | -74.6339
1024453125 | 0.012406 | -0.070808 | -0.89574 | -0.29594 | -0.89479 | -0.29062 | 0.020096 | -0.071594 |  | 1.0245 | -22.867 | -80.0625 | -0.50641 | -161.7172 | -0.53006 | -162.0067 | -22.5732 | -74.3212
1030050000 | 0.010438 | -0.071369 | -0.90022 | -0.28217 | -0.89906 | -0.27675 | 0.019801 | -0.068717 |  | 1.03 | -22.8378 | -81.6793 | -0.50606 | -162.5963 | -0.53107 | -162.8906 | -22.9123 | -73.9254
1035646875 | 0.0095246 | -0.072672 | -0.9043 | -0.26817 | -0.90312 | -0.26278 | 0.019534 | -0.066296 |  | 1.0356 | -22.6987 | -82.5332 | -0.50772 | -163.4824 | -0.53218 | -163.7765 | -23.2087 | -73.5823
1041243750 | 0.0096159 | -0.074356 | -0.90832 | -0.25422 | -0.90697 | -0.24882 | 0.018759 | -0.064828 |  | 1.0412 | -22.5017 | -82.6312 | -0.50768 | -164.364 | -0.53303 | -164.659 | -23.4155 | -73.8614
1046840625 | 0.010786 | -0.075942 | -0.91183 | -0.24022 | -0.91053 | -0.23474 | 0.017423 | -0.064292 |  | 1.0468 | -22.3036 | -81.9163 | -0.51035 | -165.241 | -0.53465 | -165.5435 | -23.5291 | -74.8373
1052437500 | 0.012572 | -0.077402 | -0.91532 | -0.22622 | -0.91375 | -0.22073 | 0.015604 | -0.06468 |  | 1.0524 | -22.1119 | -80.7743 | -0.51102 | -166.1179 | -0.53718 | -166.4195 | -23.5389 | -76.437
1058034375 | 0.0147 | -0.078342 | -0.91849 | -0.21216 | -0.91681 | -0.20666 | 0.01326 | -0.066093 |  | 1.058 | -21.9699 | -79.3725 | -0.51281 | -166.9937 | -0.53915 | -167.2973 | -23.4255 | -78.6553
1063631250 | 0.016616 | -0.07871 | -0.92131 | -0.19808 | -0.91991 | -0.19274 | 0.010596 | -0.068304 |  | 1.0636 | -21.8901 | -78.0797 | -0.51564 | -167.866 | -0.53856 | -168.1666 | -23.2078 | -81.1821
1069228125 | 0.017775 | -0.078626 | -0.92399 | -0.18406 | -0.92246 | -0.17875 | 0.0080036 | -0.07093 |  | 1.0692 | -21.8722 | -77.2609 | -0.51767 | -168.734 | -0.54098 | -169.0332 | -22.9284 | -83.5621
1074825000 | 0.018012 | -0.077962 | -0.92631 | -0.17 | -0.92493 | -0.16471 | 0.0058344 | -0.073817 |  | 1.0748 | -21.9365 | -76.9908 | -0.52097 | -169.6006 | -0.54224 | -169.903 | -22.6098 | -85.4808
1080421875 | 0.01695 | -0.077077 | -0.92884 | -0.15597 | -0.92704 | -0.15057 | 0.0046177 | -0.076623 |  | 1.0804 | -22.0564 | -77.5978 | -0.52038 | -170.4677 | -0.54491 | -170.7746 | -22.2971 | -86.5513
1086018750 | 0.01469 | -0.076043 | -0.93091 | -0.14178 | -0.92904 | -0.13644 | 0.004279 | -0.079223 |  | 1.086 | -22.2196 | -79.0666 | -0.52229 | -171.3403 | -0.54662 | -171.6451 | -22.0103 | -86.9084
1091615625 | 0.011549 | -0.07506 | -0.93285 | -0.12749 | -0.93081 | -0.12217 | 0.00481 | -0.081236 |  | 1.0916 | -22.3902 | -81.2529 | -0.52336 | -172.2175 | -0.54857 | -172.5226 | -21.7899 | -86.6115
1097212500 | 0.0079035 | -0.074201 | -0.93446 | -0.11318 | -0.93224 | -0.1079 | 0.0060811 | -0.082306 |  | 1.0972 | -22.5428 | -83.9202 | -0.52554 | -173.0942 | -0.55164 | -173.3976 | -21.6677 | -85.7745
1102809375 | 0.0041403 | -0.073541 | -0.9361 | -0.098888 | -0.93374 | -0.09362 | 0.0075096 | -0.082464 |  | 1.1028 | -22.6557 | -86.7777 | -0.52539 | -173.9697 | -0.55205 | -174.2744 | -21.6388 | -84.7967
1108406250 | 0.00069916 | -0.073063 | -0.93719 | -0.084498 | -0.93492 | -0.079298 | 0.0087896 | -0.08141 |  | 1.1084 | -22.7256 | -89.4517 | -0.52824 | -174.8481 | -0.55334 | -175.1519 | -21.7361 | -83.8378
1114003125 | -0.0021428 | -0.072753 | -0.93832 | -0.070177 | -0.93594 | -0.064985 | 0.0096738 | -0.079145 |  | 1.114 | -22.7593 | -91.687 | -0.52879 | -175.7228 | -0.55417 | -176.0282 | -21.9671 | -83.0314
1119600000 | -0.0042292 | -0.072419 | -0.93914 | -0.055841 | -0.9367 | -0.050701 | 0.0097464 | -0.075847 |  | 1.1196 | -22.7882 | -93.3422 | -0.53005 | -176.5972 | -0.55526 | -176.9018 | -22.3301 | -82.6775
1125196875 | -0.0052688 | -0.072073 | -0.93995 | -0.041439 | -0.93729 | -0.036348 | 0.0089419 | -0.072069 |  | 1.1252 | -22.8214 | -94.1811 | -0.52943 | -177.4757 | -0.55597 | -177.7792 | -22.7787 | -82.9272
1130793750 | -0.0055564 | -0.071684 | -0.9402 | -0.02708 | -0.93767 | -0.022004 | 0.0074325 | -0.067928 |  | 1.1308 | -22.8655 | -94.4323 | -0.53197 | -178.3502 | -0.55657 | -178.6557 | -23.3073 | -83.7557
1136390625 | -0.0053416 | -0.071216 | -0.94054 | -0.012681 | -0.93787 | -0.00762 | 0.005388 | -0.064198 |  | 1.1364 | -22.9241 | -94.2895 | -0.53165 | -179.2275 | -0.55685 | -179.5345 | -23.8191 | -85.2025
1141987500 | -0.004785 | -0.070802 | -0.94053 | 0.0017471 | -0.93771 | 0.0067658 | 0.00329 | -0.06125 |  | 1.142 | -22.9793 | -93.8663 | -0.5325 | 179.8936 | -0.55843 | 179.5866 | -24.2454 | -86.9253
1147584375 | -0.0041465 | -0.070642 | -0.94024 | 0.016143 | -0.93735 | 0.021156 | 0.001184 | -0.059489 |  | 1.1476 | -23.0038 | -93.3592 | -0.53394 | 179.0164 | -0.55978 | 178.7071 | -24.5096 | -88.8598
1153181250 | -0.0035349 | -0.070835 | -0.9398 | 0.030596 | -0.93676 | 0.035574 | -0.00083414 | -0.059346 |  | 1.1532 | -22.9842 | -92.8569 | -0.53474 | 178.1354 | -0.56115 | 177.8252 | -24.5314 | -90.8053
1158778125 | -0.0031625 | -0.07158 | -0.93895 | 0.044939 | -0.93592 | 0.049933 | -0.0026103 | -0.060715 |  | 1.1588 | -22.8956 | -92.5298 | -0.53725 | 177.2599 | -0.56293 | 176.946 | -24.326 | -92.4617
1164375000 | -0.0030867 | -0.072514 | -0.93795 | 0.059362 | -0.93489 | 0.064267 | -0.0041747 | -0.063278 |  | 1.1644 | -22.7837 | -92.4374 | -0.53902 | 176.3787 | -0.5643 | 176.0675 | -23.956 | -93.7746
1169971875 | -0.0031931 | -0.073442 | -0.93676 | 0.073632 | -0.93371 | 0.078665 | -0.0053451 | -0.066604 |  | 1.17 | -22.6728 | -92.4895 | -0.5407 | 175.5056 | -0.56502 | 175.1842 | -23.502 | -94.5883
1175568750 | -0.0035149 | -0.074174 | -0.93542 | 0.087991 | -0.93216 | 0.092964 | -0.0064284 | -0.070198 |  | 1.1756 | -22.5852 | -92.7131 | -0.54161 | 174.6262 | -0.56721 | 174.3048 | -23.0372 | -95.2322
1181165625 | -0.0039693 | -0.074221 | -0.93358 | 0.10224 | -0.93032 | 0.10724 | -0.0073145 | -0.073494 |  | 1.1812 | -22.5771 | -93.0613 | -0.54517 | 173.7504 | -0.56999 | 173.4243 | -22.6321 | -95.6836
1186762500 | -0.00479 | -0.073486 | -0.93174 | 0.11643 | -0.92827 | 0.12135 | -0.0080932 | -0.075943 |  | 1.1868 | -22.6574 | -93.7294 | -0.54678 | 172.8771 | -0.57296 | 172.5522 | -22.3412 | -96.0831
1192359375 | -0.0058693 | -0.071966 | -0.9296 | 0.13058 | -0.92606 | 0.13537 | -0.0086825 | -0.077085 |  | 1.1924 | -22.8287 | -94.6625 | -0.54919 | 172.0039 | -0.57539 | 171.6836 | -22.2059 | -96.4264
1197956250 | -0.0073742 | -0.069686 | -0.92742 | 0.14462 | -0.92381 | 0.14938 | -0.0089421 | -0.076812 |  | 1.198 | -23.0888 | -96.0407 | -0.55013 | 171.1368 | -0.57628 | 170.8149 | -22.233 | -96.6403
1203553125 | -0.009393 | -0.066928 | -0.925 | 0.1586 | -0.92145 | 0.16337 | -0.0088432 | -0.075179 |  | 1.2036 | -23.4031 | -97.9889 | -0.55134 | 170.2707 | -0.5761 | 169.946 | -22.4184 | -96.7088
1209150000 | -0.01202 | -0.064115 | -0.92234 | 0.17257 | -0.91868 | 0.17727 | -0.0082687 | -0.072451 |  | 1.2091 | -23.7108 | -100.6185 | -0.55278 | 169.4026 | -0.57798 | 169.078 | -22.7429 | -96.5108
1214746875 | -0.014903 | -0.061595 | -0.91954 | 0.18665 | -0.91576 | 0.19122 | -0.0072683 | -0.069145 |  | 1.2147 | -23.962 | -103.6017 | -0.55326 | 168.5257 | -0.57901 | 168.2056 | -23.157 | -96.0007
1220343750 | -0.017842 | -0.059752 | -0.91656 | 0.20074 | -0.91276 | 0.20523 | -0.0060384 | -0.065684 |  | 1.2203 | -24.1019 | -106.626 | -0.5533 | 167.6465 | -0.57864 | 167.3283 | -23.6143 | -95.2525
1225940625 | -0.020588 | -0.058643 | -0.91318 | 0.21474 | -0.90923 | 0.21914 | -0.0046842 | -0.062601 |  | 1.2259 | -24.1309 | -109.3447 | -0.55514 | 166.7671 | -0.5813 | 166.4495 | -24.0442 | -94.2793
1231537500 | -0.022627 | -0.058636 | -0.90972 | 0.22867 | -0.90553 | 0.23302 | -0.0036769 | -0.060019 |  | 1.2315 | -24.0339 | -111.1014 | -0.55577 | 165.8901 | -0.58343 | 165.5691 | -24.418 | -93.5057
1237134375 | -0.023442 | -0.05961 | -0.90578 | 0.24258 | -0.90172 | 0.24691 | -0.0032651 | -0.058239 |  | 1.2371 | -23.8692 | -111.4673 | -0.55868 | 165.0074 | -0.58459 | 164.6865 | -24.6821 | -93.2088
1242731250 | -0.023235 | -0.061227 | -0.90188 | 0.25645 | -0.89739 | 0.26068 | -0.0038623 | -0.057162 |  | 1.2427 | -23.6768 | -110.781 | -0.55934 | 164.127 | -0.58858 | 163.8018 | -24.838 | -93.8655
1248328125 | -0.021923 | -0.063273 | -0.89766 | 0.27021 | -0.89331 | 0.27446 | -0.0053545 | -0.056759 |  | 1.2483 | -23.4833 | -109.11 | -0.56109 | 163.2472 | -0.58817 | 162.9209 | -24.8809 | -95.3893
1253925000 | -0.019954 | -0.065242 | -0.89315 | 0.28394 | -0.88898 | 0.28808 | -0.0078705 | -0.056912 |  | 1.2539 | -23.321 | -107.0062 | -0.56333 | 162.3641 | -0.58852 | 162.0448 | -24.8136 | -97.8736
1259521875 | -0.017575 | -0.06685 | -0.88868 | 0.29753 | -0.88413 | 0.30155 | -0.011112 | -0.057334 |  | 1.2595 | -23.2077 | -104.7297 | -0.5637 | 161.4892 | -0.59173 | 161.1673 | -24.6716 | -100.9683
1265118750 | -0.015489 | -0.067553 | -0.8839 | 0.31104 | -0.87933 | 0.31499 | -0.014724 | -0.057959 |  | 1.2651 | -23.1846 | -102.914 | -0.56498 | 160.6135 | -0.59263 | 160.2916 | -24.466 | -104.2536
1270715625 | -0.014218 | -0.067328 | -0.87894 | 0.32444 | -0.87427 | 0.32837 | -0.018156 | -0.058962 |  | 1.2707 | -23.2466 | -101.924 | -0.56608 | 159.7397 | -0.59397 | 159.4144 | -24.1951 | -107.1152
1276312500 | -0.014059 | -0.066077 | -0.87367 | 0.33771 | -0.86911 | 0.34168 | -0.020807 | -0.060443 |  | 1.2763 | -23.4068 | -102.0114 | -0.56824 | 158.8663 | -0.59435 | 158.5382 | -23.8867 | -108.9954
1281909375 | -0.015266 | -0.064054 | -0.86833 | 0.35092 | -0.86352 | 0.35477 | -0.022494 | -0.062351 |  | 1.2819 | -23.6292 | -103.4056 | -0.56933 | 157.9948 | -0.59721 | 157.6653 | -23.5718 | -109.8375
1287506250 | -0.017601 | -0.061605 | -0.86272 | 0.36397 | -0.85807 | 0.36797 | -0.023069 | -0.064631 |  | 1.2875 | -23.8668 | -105.945 | -0.57121 | 157.1256 | -0.59642 | 156.7888 | -23.2704 | -109.6435
1293103125 | -0.020915 | -0.059011 | -0.85694 | 0.37704 | -0.85179 | 0.38081 | -0.022643 | -0.066917 |  | 1.2931 | -24.0675 | -109.5155 | -0.57246 | 156.251 | -0.60196 | 155.912 | -23.0185 | -108.6945
1298700000 | -0.024673 | -0.056725 | -0.85079 | 0.38989 | -0.8457 | 0.39367 | -0.02139 | -0.068949 |  | 1.2987 | -24.1721 | -113.5067 | -0.5757 | 155.3797 | -0.6039 | 155.0383 | -22.8304 | -107.2356
1304296875 | -0.028449 | -0.054917 | -0.8447 | 0.40286 | -0.83937 | 0.40648 | -0.019532 | -0.070343 |  | 1.3043 | -24.1734 | -117.386 | -0.57592 | 154.5024 | -0.60597 | 154.1605 | -22.7331 | -105.5186
1309893750 | -0.031892 | -0.053618 | -0.83816 | 0.41572 | -0.83292 | 0.41922 | -0.017392 | -0.070807 |  | 1.3099 | -24.0983 | -120.7443 | -0.57827 | 153.6187 | -0.60733 | 153.2835 | -22.7441 | -103.8
1315490625 | -0.034465 | -0.052728 | -0.83147 | 0.42846 | -0.82636 | 0.43193 | -0.015272 | -0.069965 |  | 1.3155 | -24.0142 | -123.1699 | -0.5803 | 152.7379 | -0.6076 | 152.4044 | -22.9002 | -102.3135
1321087500 | -0.036013 | -0.052325 | -0.82472 | 0.44119 | -0.81961 | 0.44458 | -0.013475 | -0.067907 |  | 1.3211 | -23.9417 | -124.538 | -0.58088 | 151.8549 | -0.60774 | 151.5235 | -23.194 | -101.2234
1326684375 | -0.036488 | -0.052285 | -0.81775 | 0.45365 | -0.81252 | 0.45707 | -0.012183 | -0.064729 |  | 1.3267 | -23.9094 | -124.9099 | -0.58239 | 150.9807 | -0.6093 | 150.6409 | -23.6268 | -100.6588
1332281250 | -0.036231 | -0.052202 | -0.81063 | 0.46607 | -0.80523 | 0.46945 | -0.011486 | -0.061012 |  | 1.3323 | -23.9386 | -124.763 | -0.58317 | 150.1034 | -0.61087 | 149.7579 | -24.1404 | -100.6615
1337878125 | -0.035347 | -0.05239 | -0.8035 | 0.47845 | -0.7979 | 0.48164 | -0.011425 | -0.057289 |  | 1.3379 | -23.9858 | -124.0067 | -0.5823 | 149.2282 | -0.61167 | 148.8834 | -24.6692 | -101.2783
1343475000 | -0.034279 | -0.052713 | -0.7959 | 0.49067 | -0.79021 | 0.49376 | -0.012065 | -0.054272 |  | 1.3435 | -24.0299 | -123.0359 | -0.58385 | 148.3463 | -0.61363 | 148.0008 | -25.0989 | -102.5337
1349071875 | -0.033334 | -0.053446 | -0.78801 | 0.50271 | -0.78238 | 0.50564 | -0.013476 | -0.052237 |  | 1.3491 | -24.0147 | -121.9515 | -0.58649 | 147.4642 | -0.61582 | 147.126 | -25.3607 | -104.4658
1354668750 | -0.032812 | -0.054379 | -0.78009 | 0.51472 | -0.77441 | 0.51743 | -0.015742 | -0.051581 |  | 1.3547 | -23.943 | -121.1067 | -0.58746 | 146.5825 | -0.61761 | 146.2509 | -25.3634 | -106.9717
1360265625 | -0.03284 | -0.055586 | -0.77202 | 0.52648 | -0.76632 | 0.52925 | -0.018789 | -0.052273 |  | 1.3603 | -23.8004 | -120.5739 | -0.58885 | 145.708 | -0.61805 | 145.3698 | -25.1067 | -109.771
1365862500 | -0.033127 | -0.056953 | -0.76363 | 0.53799 | -0.75807 | 0.54083 | -0.022364 | -0.054251 |  | 1.3659 | -23.6241 | -120.1845 | -0.59204 | 144.8345 | -0.61896 | 144.4947 | -24.6301 | -112.4032
1371459375 | -0.033667 | -0.058096 | -0.75517 | 0.54941 | -0.74924 | 0.55209 | -0.026128 | -0.057055 |  | 1.3715 | -23.4596 | -120.092 | -0.5942 | 143.9626 | -0.624 | 143.6145 | -24.0473 | -114.6052
1377056250 | -0.034299 | -0.058842 | -0.74639 | 0.5606 | -0.74033 | 0.5632 | -0.029819 | -0.060281 |  | 1.3771 | -23.336 | -120.2378 | -0.59795 | 143.0905 | -0.62837 | 142.7381 | -23.4458 | -116.3199
1382653125 | -0.035099 | -0.058827 | -0.73761 | 0.57175 | -0.73149 | 0.57427 | -0.032925 | -0.063337 |  | 1.3827 | -23.2859 | -120.8223 | -0.60003 | 142.2193 | -0.63052 | 141.8653 | -22.928 | -117.4674
1388250000 | -0.036012 | -0.057923 | -0.72849 | 0.5827 | -0.7224 | 0.58522 | -0.035128 | -0.065863 |  | 1.3882 | -23.3236 | -121.8698 | -0.60364 | 141.3449 | -0.6331 | 140.9888 | -22.54 | -118.0733
1393846875 | -0.037205 | -0.05609 | -0.71942 | 0.59361 | -0.71326 | 0.59603 | -0.036276 | -0.067421 |  | 1.3938 | -23.4387 | -123.557 | -0.60509 | 140.4732 | -0.6349 | 140.1162 | -22.3199 | -118.2825
1399443750 | -0.038767 | -0.053402 | -0.71017 | 0.60439 | -0.70398 | 0.60661 | -0.036196 | -0.067902 |  | 1.3994 | -23.6104 | -125.9776 | -0.60672 | 139.6006 | -0.63701 | 139.249 | -22.2761 | -118.0604
1405040625 | -0.040837 | -0.050157 | -0.70067 | 0.61496 | -0.69451 | 0.61713 | -0.034842 | -0.067643 |  | 1.405 | -23.7847 | -129.1521 | -0.60921 | 138.7272 | -0.63892 | 138.3763 | -22.3735 | -117.2522
1410637500 | -0.043286 | -0.046897 | -0.69118 | 0.62562 | -0.68485 | 0.62749 | -0.032693 | -0.066761 |  | 1.4106 | -23.9009 | -132.7074 | -0.60917 | 137.8502 | -0.64107 | 137.5026 | -22.576 | -116.0907
1416234375 | -0.046076 | -0.044063 | -0.68138 | 0.636 | -0.67506 | 0.63781 | -0.030079 | -0.065873 |  | 1.4162 | -23.9098 | -136.2794 | -0.61092 | 136.9733 | -0.64237 | 136.625 | -22.8034 | -114.5421
1421831250 | -0.049192 | -0.04199 | -0.67143 | 0.64621 | -0.66499 | 0.64793 | -0.027533 | -0.064996 |  | 1.4218 | -23.7851 | -139.5163 | -0.61279 | 136.0964 | -0.64482 | 135.7447 | -23.0255 | -112.9577
1427428125 | -0.05204 | -0.041184 | -0.66139 | 0.65633 | -0.65499 | 0.65809 | -0.025611 | -0.064155 |  | 1.4274 | -23.5612 | -141.6427 | -0.61377 | 135.2198 | -0.64446 | 134.8645 | -23.2132 | -111.7622
1433025000 | -0.05434 | -0.041776 | -0.65104 | 0.6662 | -0.64476 | 0.66796 | -0.024711 | -0.063489 |  | 1.433 | -23.2808 | -142.4478 | -0.61646 | 134.3407 | -0.64554 | 133.9874 | -23.3335 | -111.2668
1438621875 | -0.055924 | -0.043607 | -0.64066 | 0.67603 | -0.63429 | 0.67761 | -0.024991 | -0.062768 |  | 1.4386 | -22.9851 | -142.0544 | -0.61745 | 133.4613 | -0.64757 | 133.1086 | -23.4061 | -111.7099
1444218750 | -0.05651 | -0.046565 | -0.63009 | 0.68561 | -0.62365 | 0.68697 | -0.026657 | -0.061768 |  | 1.4442 | -22.707 | -140.5108 | -0.61942 | 132.5834 | -0.65064 | 132.2341 | -23.443 | -113.3435
1449815625 | -0.055934 | -0.050043 | -0.61932 | 0.69495 | -0.6129 | 0.69617 | -0.029455 | -0.060365 |  | 1.4498 | -22.4926 | -138.1814 | -0.62226 | 131.7065 | -0.65348 | 131.3605 | -23.4568 | -116.0103
1455412500 | -0.054529 | -0.053376 | -0.60852 | 0.70408 | -0.60225 | 0.70541 | -0.033112 | -0.05882 |  | 1.4554 | -22.349 | -135.6123 | -0.62466 | 130.8361 | -0.65347 | 130.4892 | -23.414 | -119.3765
1461009375 | -0.052607 | -0.056261 | -0.59754 | 0.71296 | -0.59116 | 0.71435 | -0.037121 | -0.057246 |  | 1.461 | -22.2674 | -133.0774 | -0.62797 | 129.9669 | -0.65622 | 129.6094 | -23.3208 | -122.9615
1466606250 | -0.050733 | -0.05811 | -0.58651 | 0.72176 | -0.58005 | 0.72319 | -0.041115 | -0.056092 |  | 1.4666 | -22.2544 | -131.1225 | -0.63017 | 129.0979 | -0.6577 | 128.7322 | -23.1545 | -126.2415
1472203125 | -0.049421 | -0.058476 | -0.57543 | 0.73048 | -0.56879 | 0.73181 | -0.044819 | -0.055656 |  | 1.4722 | -22.3197 | -130.2026 | -0.63126 | 128.2289 | -0.6597 | 127.8557 | -22.919 | -128.844
1477800000 | -0.049199 | -0.057447 | -0.56409 | 0.73889 | -0.55734 | 0.74012 | -0.04812 | -0.056104 |  | 1.4778 | -22.4255 | -130.5776 | -0.63407 | 127.3591 | -0.66311 | 126.9812 | -22.6255 | -130.6198
1483396875 | -0.050264 | -0.054859 | -0.55255 | 0.74709 | -0.54576 | 0.74807 | -0.050774 | -0.057717 |  | 1.4834 | -22.5681 | -132.497 | -0.63762 | 126.4868 | -0.66785 | 126.1127 | -22.2846 | -131.3381
1488993750 | -0.052651 | -0.05139 | -0.54104 | 0.75522 | -0.53416 | 0.75596 | -0.052899 | -0.059992 |  | 1.489 | -22.6656 | -135.6944 | -0.63952 | 125.6177 | -0.67119 | 125.2448 | -21.94 | -131.4048
1494590625 | -0.056103 | -0.047429 | -0.52936 | 0.76316 | -0.52235 | 0.76367 | -0.054384 | -0.062655 |  | 1.4946 | -22.6785 | -139.789 | -0.64174 | 124.7465 | -0.67504 | 124.3717 | -21.622 | -130.9577
1500187500 | -0.060121 | -0.0434 | -0.51753 | 0.77086 | -0.51055 | 0.77111 | -0.055329 | -0.065261 |  | 1.5002 | -22.5979 | -144.1756 | -0.64461 | 123.8762 | -0.67893 | 123.5082 | -21.3547 | -130.2914
1505784375 | -0.064145 | -0.040139 | -0.5055 | 0.77837 | -0.4986 | 0.77861 | -0.055677 | -0.0673 |  | 1.5058 | -22.4217 | -147.9633 | -0.64803 | 123.0013 | -0.68115 | 122.6341 | -21.1752 | -129.6009
1511381250 | -0.067679 | -0.037855 | -0.49348 | 0.78578 | -0.48649 | 0.78576 | -0.055448 | -0.06856 |  | 1.5114 | -22.2087 | -150.7806 | -0.6501 | 122.1296 | -0.68495 | 121.7628 | -21.093 | -128.9644
1516978125 | -0.070206 | -0.036637 | -0.4813 | 0.79294 | -0.47439 | 0.79301 | -0.054738 | -0.068581 |  | 1.517 | -22.0265 | -152.4424 | -0.65301 | 121.2569 | -0.68585 | 120.8884 | -21.1353 | -128.5951
1522575000 | -0.071717 | -0.036684 | -0.4691 | 0.8 | -0.46218 | 0.80004 | -0.053542 | -0.06758 |  | 1.5226 | -21.8782 | -152.9097 | -0.65472 | 120.3859 | -0.68705 | 120.0148 | -21.2879 | -128.3889
1528171875 | -0.072337 | -0.037661 | -0.45684 | 0.80711 | -0.44988 | 0.80695 | -0.051987 | -0.065605 |  | 1.5282 | -21.7711 | -152.4971 | -0.65437 | 119.511 | -0.68767 | 119.1403 | -21.5449 | -128.3943
1533768750 | -0.072187 | -0.039179 | -0.44433 | 0.81387 | -0.43746 | 0.81381 | -0.050536 | -0.062916 |  | 1.5338 | -21.7096 | -151.5092 | -0.656 | 118.632 | -0.68714 | 118.2598 | -21.8626 | -128.7729
1539365625 | -0.071573 | -0.041016 | -0.43177 | 0.82076 | -0.4249 | 0.82013 | -0.049445 | -0.059903 |  | 1.5394 | -21.6717 | -150.1842 | -0.65465 | 117.7469 | -0.68969 | 117.3883 | -22.1946 | -129.5368
1544962500 | -0.070788 | -0.043007 | -0.41905 | 0.8272 | -0.41215 | 0.82634 | -0.049222 | -0.056861 |  | 1.545 | -21.6364 | -148.7197 | -0.65577 | 116.8661 | -0.69198 | 116.5084 | -22.4749 | -130.8815
1550559375 | -0.070205 | -0.045202 | -0.40622 | 0.83342 | -0.39939 | 0.83262 | -0.050007 | -0.054138 |  | 1.5506 | -21.5665 | -147.224 | -0.65707 | 115.9851 | -0.69172 | 115.6259 | -22.6507 | -132.7283
1556156250 | -0.069824 | -0.04714 | -0.39325 | 0.83914 | -0.38649 | 0.83871 | -0.052152 | -0.051872 |  | 1.5562 | -21.4889 | -145.9758 | -0.66104 | 115.1094 | -0.69147 | 114.7409 | -22.6676 | -135.1542
1561753125 | -0.069866 | -0.049029 | -0.38032 | 0.84489 | -0.37345 | 0.84443 | -0.055619 | -0.050084 |  | 1.5618 | -21.3756 | -144.9401 | -0.66266 | 114.2345 | -0.69293 | 113.8577 | -22.5167 | -137.9976
1567350000 | -0.07018 | -0.050456 | -0.36732 | 0.85027 | -0.36024 | 0.84961 | -0.060063 | -0.048949 |  | 1.5674 | -21.2662 | -144.2857 | -0.66571 | 113.3646 | -0.69761 | 112.9776 | -22.2159 | -140.8213
1572946875 | -0.070708 | -0.051346 | -0.35431 | 0.85544 | -0.34717 | 0.8547 | -0.065241 | -0.04803 |  | 1.5729 | -21.1714 | -144.0141 | -0.66861 | 112.4983 | -0.70049 | 112.1067 | -21.8289 | -143.6398
1578543750 | -0.071436 | -0.0515 | -0.34124 | 0.86044 | -0.33394 | 0.85914 | -0.070419 | -0.047479 |  | 1.5785 | -21.104 | -144.2116 | -0.67121 | 111.6328 | -0.70766 | 111.2409 | -21.4188 | -146.0108
1584140625 | -0.072213 | -0.050414 | -0.32816 | 0.86515 | -0.32087 | 0.86376 | -0.074982 | -0.04718 |  | 1.5841 | -21.1035 | -145.0797 | -0.67433 | 110.7724 | -0.71076 | 110.3793 | -21.0523 | -147.8214
1589737500 | -0.07307 | -0.048057 | -0.31512 | 0.86989 | -0.30776 | 0.86804 | -0.078456 | -0.047091 |  | 1.5897 | -21.1641 | -146.668 | -0.67521 | 109.9128 | -0.715 | 109.5218 | -20.7713 | -149.0269
1595334375 | -0.073817 | -0.044465 | -0.30187 | 0.87415 | -0.29471 | 0.87235 | -0.080484 | -0.047241 |  | 1.5953 | -21.2924 | -148.9362 | -0.67898 | 109.0511 | -0.7168 | 108.6668 | -20.6001 | -149.5888
1600931250 | -0.074732 | -0.039896 | -0.28866 | 0.87832 | -0.28153 | 0.87639 | -0.081104 | -0.047941 |  | 1.6009 | -21.4409 | -151.9044 | -0.68154 | 108.1931 | -0.71955 | 107.809 | -20.5177 | -149.4121
1606528125 | -0.075824 | -0.034833 | -0.27538 | 0.88232 | -0.2682 | 0.88016 | -0.080314 | -0.049019 |  | 1.6065 | -21.5722 | -155.3262 | -0.68378 | 107.3339 | -0.72319 | 106.9472 | -20.529 | -148.6028
1612125000 | -0.07729 | -0.02993 | -0.26206 | 0.88624 | -0.25491 | 0.88394 | -0.078562 | -0.050324 |  | 1.6121 | -21.6308 | -158.8312 | -0.68494 | 106.4727 | -0.72461 | 106.0866 | -20.6026 | -147.358
1617721875 | -0.079151 | -0.025792 | -0.24855 | 0.88993 | -0.24142 | 0.88745 | -0.076364 | -0.051776 |  | 1.6177 | -21.5926 | -161.9514 | -0.6867 | 105.6043 | -0.72702 | 105.2184 | -20.6995 | -145.8621
1623318750 | -0.08137 | -0.023077 | -0.23491 | 0.89345 | -0.22784 | 0.89106 | -0.074116 | -0.052871 |  | 1.6233 | -21.4547 | -164.1666 | -0.68828 | 104.7308 | -0.72681 | 104.3429 | -20.8152 | -144.4976
1628915625 | -0.083719 | -0.022171 | -0.22116 | 0.89695 | -0.21415 | 0.89422 | -0.072208 | -0.053091 |  | 1.6289 | -21.2492 | -165.1668 | -0.68829 | 103.8513 | -0.72894 | 103.468 | -20.9514 | -143.6748
1634512500 | -0.085811 | -0.023293 | -0.20731 | 0.90005 | -0.20042 | 0.89707 | -0.070814 | -0.052121 |  | 1.6345 | -21.0203 | -164.8133 | -0.69014 | 102.9709 | -0.73192 | 102.5938 | -21.1175 | -143.6461
1640109375 | -0.087466 | -0.026334 | -0.19339 | 0.90293 | -0.18668 | 0.89998 | -0.070196 | -0.049882 |  | 1.6401 | -20.7864 | -163.2442 | -0.69212 | 102.0892 | -0.73234 | 101.7187 | -21.2985 | -144.6021
1645706250 | -0.088031 | -0.030655 | -0.17958 | 0.90569 | -0.1729 | 0.90241 | -0.070414 | -0.046321 |  | 1.6457 | -20.6102 | -160.8001 | -0.69294 | 101.215 | -0.73535 | 100.8462 | -21.4852 | -146.6614
1651303125 | -0.087644 | -0.035653 | -0.16564 | 0.90795 | -0.1591 | 0.90509 | -0.071095 | -0.041799 |  | 1.6513 | -20.4805 | -157.8639 | -0.69662 | 100.3388 | -0.73403 | 99.9698 | -21.6739 | -149.5472
1656900000 | -0.08616 | -0.040394 | -0.15185 | 0.91015 | -0.14511 | 0.90726 | -0.072197 | -0.036757 |  | 1.6569 | -20.431 | -154.8817 | -0.69853 | 99.472 | -0.73571 | 99.087 | -21.8287 | -153.0183
1662496875 | -0.083962 | -0.044017 | -0.13803 | 0.91219 | -0.13118 | 0.90913 | -0.073682 | -0.032006 |  | 1.6625 | -20.4638 | -152.3344 | -0.69995 | 98.6046 | -0.73796 | 98.2107 | -21.9021 | -156.5209
1668093750 | -0.081379 | -0.045694 | -0.12418 | 0.91414 | -0.11734 | 0.91091 | -0.075215 | -0.027926 |  | 1.6681 | -20.5996 | -150.6863 | -0.70033 | 97.7362 | -0.73897 | 97.3404 | -21.9131 | -159.6311
1673690625 | -0.078943 | -0.045058 | -0.11031 | 0.91579 | -0.10353 | 0.91226 | -0.077032 | -0.025266 |  | 1.6737 | -20.829 | -150.2837 | -0.70156 | 96.8682 | -0.74204 | 96.4745 | -21.8229 | -161.841
1679287500 | -0.077018 | -0.042083 | -0.09653 | 0.91727 | -0.089906 | 0.9135 | -0.079036 | -0.024049 |  | 1.6793 | -21.1336 | -151.3474 | -0.70219 | 96.0074 | -0.74392 | 95.6209 | -21.659 | -163.076
1684884375 | -0.075989 | -0.037083 | -0.082767 | 0.91841 | -0.076048 | 0.91457 | -0.081136 | -0.024179 |  | 1.6849 | -21.4573 | -153.9873 | -0.70416 | 95.1496 | -0.74578 | 94.7533 | -21.4462 | -163.4059
1690481250 | -0.075992 | -0.030804 | -0.068905 | 0.91933 | -0.062307 | 0.91537 | -0.083363 | -0.025371 |  | 1.6905 | -21.724 | -157.934 | -0.70624 | 94.2864 | -0.74796 | 93.894 | -21.1959 | -163.0729
1696078125 | -0.076811 | -0.024148 | -0.055049 | 0.92009 | -0.04855 | 0.91592 | -0.085553 | -0.027218 |  | 1.6961 | -21.8822 | -162.5478 | -0.70789 | 93.4239 | -0.75067 | 93.0342 | -20.9366 | -162.3522
1701675000 | -0.078299 | -0.017888 | -0.041196 | 0.92071 | -0.034853 | 0.91638 | -0.087241 | -0.029074 |  | 1.7017 | -21.9039 | -167.1311 | -0.70884 | 92.5619 | -0.75217 | 92.1781 | -20.7282 | -161.5691
1707271875 | -0.08019 | -0.012978 | -0.027299 | 0.92099 | -0.021015 | 0.91654 | -0.088349 | -0.0306 |  | 1.7073 | -21.8053 | -170.807 | -0.71105 | 91.6978 | -0.75466 | 91.3135 | -20.5839 | -160.8963
1712868750 | -0.081875 | -0.0094881 | -0.013247 | 0.92093 | -0.0071854 | 0.91639 | -0.088387 | -0.031577 |  | 1.7129 | -21.679 | -173.3897 | -0.71457 | 90.8241 | -0.75813 | 90.4492 | -20.5506 | -160.3405
1718465625 | -0.083231 | -0.0079861 | 0.00067052 | 0.92088 | 0.0067402 | 0.91614 | -0.087249 | -0.031738 |  | 1.7185 | -21.5544 | -174.5192 | -0.71591 | 89.9583 | -0.76053 | 89.5785 | -20.6451 | -160.0104
1724062500 | -0.084143 | -0.0081809 | 0.014683 | 0.9207 | 0.020598 | 0.91581 | -0.084915 | -0.031169 |  | 1.7241 | -21.4588 | -174.4468 | -0.71651 | 89.0863 | -0.76166 | 88.7115 | -20.8713 | -159.8436
1729659375 | -0.084307 | -0.0095357 | 0.02876 | 0.92031 | 0.034439 | 0.91526 | -0.081557 | -0.030159 |  | 1.7297 | -21.4276 | -173.5469 | -0.71708 | 88.21 | -0.76301 | 87.8451 | -21.2141 | -159.7063
1735256250 | -0.084075 | -0.011784 | 0.042836 | 0.91976 | 0.048329 | 0.91446 | -0.077785 | -0.028707 |  | 1.7353 | -21.4221 | -172.0216 | -0.71707 | 87.3335 | -0.76458 | 86.9748 | -21.6276 | -159.7431
1740853125 | -0.083582 | -0.014517 | 0.057023 | 0.91889 | 0.062354 | 0.91366 | -0.074241 | -0.026928 |  | 1.7409 | -21.4287 | -170.1467 | -0.71807 | 86.4489 | -0.76415 | 86.0958 | -22.0503 | -160.0635
1746450000 | -0.082846 | -0.017117 | 0.071253 | 0.91769 | 0.076479 | 0.91255 | -0.071402 | -0.024943 |  | 1.7465 | -21.453 | -168.3266 | -0.72002 | 85.5602 | -0.76449 | 85.2093 | -22.4258 | -160.7438
1752046875 | -0.082237 | -0.019354 | 0.085283 | 0.91642 | 0.090627 | 0.91133 | -0.069708 | -0.022555 |  | 1.752 | -21.4645 | -166.7569 | -0.7207 | 84.6833 | -0.76377 | 84.3209 | -22.7019 | -162.0702
1757643750 | -0.081736 | -0.021293 | 0.099186 | 0.91495 | 0.10467 | 0.9097 | -0.069336 | -0.019752 |  | 1.7576 | -21.4666 | -165.3983 | -0.72131 | 83.8129 | -0.76492 | 83.4366 | -22.8419 | -164.0992
1763240625 | -0.081191 | -0.02251 | 0.11306 | 0.91318 | 0.11855 | 0.90769 | -0.070263 | -0.016518 |  | 1.7632 | -21.4883 | -164.5043 | -0.72285 | 82.9421 | -0.76777 | 82.5589 | -22.8318 | -166.7704
1768837500 | -0.080573 | -0.022958 | 0.12693 | 0.91135 | 0.13234 | 0.90551 | -0.072234 | -0.013064 |  | 1.7688 | -21.5372 | -164.0962 | -0.7229 | 82.0712 | -0.77037 | 81.6853 | -22.6854 | -169.7481
1774434375 | -0.079675 | -0.022521 | 0.14079 | 0.90927 | 0.14596 | 0.90299 | -0.074651 | -0.0097297 |  | 1.7744 | -21.6397 | -164.2162 | -0.72326 | 81.1983 | -0.77431 | 80.8183 | -22.4662 | -172.5741
1780031250 | -0.078283 | -0.021025 | 0.15459 | 0.9069 | 0.1595 | 0.90035 | -0.077119 | -0.0068774 |  | 1.78 | -21.8242 | -164.9668 | -0.72444 | 80.3263 | -0.77758 | 79.9542 | -22.2224 | -174.9039
1785628125 | -0.076505 | -0.018382 | 0.16829 | 0.9044 | 0.17297 | 0.89765 | -0.079377 | -0.0049416 |  | 1.7856 | -22.0825 | -166.4895 | -0.72498 | 79.4591 | -0.77952 | 79.0933 | -21.9893 | -176.4377
1791225000 | -0.074344 | -0.014486 | 0.18179 | 0.90152 | 0.18634 | 0.89477 | -0.081165 | -0.0042104 |  | 1.7912 | -22.4132 | -168.974 | -0.72741 | 78.5992 | -0.78134 | 78.2359 | -21.8009 | -177.0305
1796821875 | -0.071826 | -0.0094486 | 0.19531 | 0.89864 | 0.19959 | 0.8916 | -0.082383 | -0.0048826 |  | 1.7968 | -22.7998 | -172.5059 | -0.72783 | 77.7383 | -0.78421 | 77.3819 | -21.668 | -176.6082
1802418750 | -0.069578 | -0.0034266 | 0.20888 | 0.89541 | 0.21288 | 0.88827 | -0.083178 | -0.006917 |  | 1.8024 | -23.14 | -177.1806 | -0.72941 | 76.8688 | -0.78657 | 76.5229 | -21.5699 | -175.2463
1808015625 | -0.067665 | 0.0029438 | 0.22244 | 0.89194 | 0.22614 | 0.88483 | -0.083498 | -0.01008 |  | 1.808 | -23.3846 | 177.5089 | -0.73125 | 75.9968 | -0.78806 | 75.6638 | -21.5036 | -173.1163
1813612500 | -0.066394 | 0.0091796 | 0.23606 | 0.88848 | 0.23949 | 0.8811 | -0.083276 | -0.013779 |  | 1.8136 | -23.4751 | 172.1283 | -0.73082 | 75.1208 | -0.78995 | 74.794 | -21.4723 | -170.6051
1819209375 | -0.066093 | 0.014386 | 0.24964 | 0.88461 | 0.25276 | 0.8772 | -0.082498 | -0.017344 |  | 1.8192 | -23.3959 | 167.7204 | -0.73222 | 74.2408 | -0.79167 | 73.926 | -21.4833 | -168.1273
1824806250 | -0.066796 | 0.017742 | 0.2632 | 0.88066 | 0.26603 | 0.8732 | -0.081103 | -0.020213 |  | 1.8248 | -23.209 | 165.125 | -0.7323 | 73.3602 | -0.79225 | 73.0562 | -21.5576 | -166.0052
1830403125 | -0.06833 | 0.018795 | 0.27663 | 0.87642 | 0.27909 | 0.86885 | -0.078991 | -0.021761 |  | 1.8304 | -22.9911 | 164.6203 | -0.7333 | 72.4826 | -0.79468 | 72.1922 | -21.7307 | -164.5975
1836000000 | -0.070626 | 0.017246 | 0.28995 | 0.87179 | 0.29217 | 0.86452 | -0.076427 | -0.021618 |  | 1.836 | -22.7691 | 166.2781 | -0.73612 | 71.603 | -0.79482 | 71.3267 | -22.0008 | -164.2064
1841596875 | -0.073202 | 0.01351 | 0.3032 | 0.86728 | 0.30523 | 0.86 | -0.073418 | -0.01967 |  | 1.8416 | -22.5641 | 169.5432 | -0.73601 | 70.7303 | -0.79477 | 70.4594 | -22.3829 | -165.0015
1847193750 | -0.075522 | 0.008183 | 0.31638 | 0.86247 | 0.31826 | 0.85522 | -0.070152 | -0.016214 |  | 1.8472 | -22.3878 | 173.816 | -0.73683 | 69.8554 | -0.79516 | 69.588 | -22.8532 | -166.986
1852790625 | -0.076994 | 0.0023069 | 0.32935 | 0.85745 | 0.33126 | 0.8502 | -0.066958 | -0.011647 |  | 1.8528 | -22.267 | 178.2838 | -0.73815 | 68.9878 | -0.79578 | 68.7129 | -23.3545 | -170.1327
1858387500 | -0.077156 | -0.0031718 | 0.34236 | 0.8522 | 0.3441 | 0.84477 | -0.064375 | -0.0065488 |  | 1.8584 | -22.2453 | -177.6459 | -0.73941 | 68.1129 | -0.7986 | 67.8374 | -23.7809 | -174.1914
1863984375 | -0.075702 | -0.0069807 | 0.35534 | 0.84695 | 0.35673 | 0.83925 | -0.062528 | -0.0017684 |  | 1.864 | -22.381 | -174.7315 | -0.73869 | 67.2393 | -0.80089 | 66.9717 | -24.075 | -178.3801
1869581250 | -0.072856 | -0.0084694 | 0.36821 | 0.84123 | 0.36933 | 0.83378 | -0.061995 | 0.0021717 |  | 1.8696 | -22.6924 | -173.3692 | -0.7404 | 66.3607 | -0.80092 | 66.1084 | -24.1475 | 177.9938
1875178125 | -0.068763 | -0.0072935 | 0.38105 | 0.83557 | 0.38169 | 0.82786 | -0.062871 | 0.0047911 |  | 1.8752 | -23.2043 | -173.9454 | -0.7398 | 65.4851 | -0.80375 | 65.2475 | -24.0059 | 175.6422
1880775000 | -0.064164 | -0.0035376 | 0.39372 | 0.82948 | 0.39409 | 0.82185 | -0.065137 | 0.0060024 |  | 1.8808 | -23.841 | -176.8442 | -0.74144 | 64.6082 | -0.80531 | 64.3818 | -23.6867 | 174.7351
1886371875 | -0.059588 | 0.0022988 | 0.40634 | 0.82315 | 0.40639 | 0.81557 | -0.068479 | 0.0059026 |  | 1.8864 | -24.4903 | 177.7907 | -0.74331 | 63.7272 | -0.80764 | 63.5134 | -23.2567 | 175.0735
1891968750 | -0.055835 | 0.0094379 | 0.4189 | 0.81672 | 0.41846 | 0.80908 | -0.072825 | 0.0047266 |  | 1.892 | -24.9395 | 170.4059 | -0.74425 | 62.8463 | -0.81064 | 62.6518 | -22.7362 | 176.2865
1897565625 | -0.053148 | 0.017007 | 0.43143 | 0.80997 | 0.43052 | 0.80248 | -0.077043 | 0.0029647 |  | 1.8976 | -25.0669 | 162.2561 | -0.74596 | 61.958 | -0.81276 | 61.7868 | -22.2589 | 177.7963
1903162500 | -0.051727 | 0.023996 | 0.44376 | 0.80303 | 0.44242 | 0.79578 | -0.080968 | 0.00084352 |  | 1.9032 | -24.8792 | 155.1134 | -0.74795 | 61.0745 | -0.81443 | 60.9276 | -21.8332 | 179.4031
1908759375 | -0.051445 | 0.02968 | 0.45591 | 0.79594 | 0.45415 | 0.78877 | -0.083559 | -0.0012221 |  | 1.9088 | -24.5253 | 150.018 | -0.75009 | 60.1964 | -0.8175 | 60.0678 | -21.5592 | -179.1621
1914356250 | -0.05207 | 0.033621 | 0.46791 | 0.78871 | 0.46583 | 0.78173 | -0.084704 | -0.0030131 |  | 1.9144 | -24.1548 | 147.1496 | -0.75205 | 59.3209 | -0.81917 | 59.2093 | -21.4365 | -177.9627
1919953125 | -0.053369 | 0.035438 | 0.47978 | 0.78125 | 0.47741 | 0.77452 | -0.084066 | -0.0045151 |  | 1.92 | -23.8679 | 146.4153 | -0.75443 | 58.4449 | -0.82073 | 58.3509 | -21.4951 | -176.9256
1925550000 | -0.054989 | 0.035457 | 0.49167 | 0.77368 | 0.48882 | 0.76735 | -0.081897 | -0.0054786 |  | 1.9256 | -23.6846 | 147.1863 | -0.75556 | 57.564 | -0.82088 | 57.5023 | -21.7153 | -176.1729
1931146875 | -0.056738 | 0.034056 | 0.50352 | 0.76575 | 0.50002 | 0.75984 | -0.078525 | -0.0060103 |  | 1.9311 | -23.5863 | 149.0265 | -0.75764 | 56.673 | -0.82297 | 56.6529 | -22.0745 | -175.6231
1936743750 | -0.058405 | 0.031678 | 0.51533 | 0.75785 | 0.5114 | 0.75239 | -0.074561 | -0.0060291 |  | 1.9367 | -23.5511 | 151.5252 | -0.75773 | 55.7847 | -0.82171 | 55.796 | -22.5214 | -175.3771
1942340625 | -0.059761 | 0.02889 | 0.52682 | 0.74943 | 0.52299 | 0.7448 | -0.07063 | -0.0052444 |  | 1.9423 | -23.5595 | 154.2001 | -0.76142 | 54.894 | -0.81838 | 54.9242 | -22.9963 | -175.7535
1947937500 | -0.060943 | 0.026384 | 0.53839 | 0.74102 | 0.53445 | 0.73683 | -0.067252 | -0.0037016 |  | 1.9479 | -23.5554 | 156.5905 | -0.76249 | 53.9996 | -0.81677 | 54.0453 | -23.4327 | -176.8496
1953534375 | -0.061843 | 0.024155 | 0.54971 | 0.73242 | 0.54562 | 0.72855 | -0.064631 | -0.0013905 |  | 1.9535 | -23.5575 | 158.665 | -0.76437 | 53.1102 | -0.81716 | 53.17 | -23.7892 | -178.7675
1959131250 | -0.062384 | 0.022533 | 0.56084 | 0.72352 | 0.55656 | 0.72016 | -0.063063 | 0.0018144 |  | 1.9591 | -23.5659 | 160.1405 | -0.76744 | 52.2188 | -0.81765 | 52.3021 | -24.001 | 178.3519
1964728125 | -0.062553 | 0.021664 | 0.5719 | 0.71453 | 0.56735 | 0.71179 | -0.062668 | 0.0059195 |  | 1.9647 | -23.583 | 160.8978 | -0.76953 | 51.3265 | -0.81689 | 51.4426 | -24.0205 | 174.6039
1970325000 | -0.062007 | 0.021312 | 0.58261 | 0.70523 | 0.57786 | 0.7031 | -0.063309 | 0.010401 |  | 1.9703 | -23.6663 | 161.0323 | -0.77389 | 50.4388 | -0.81826 | 50.5844 | -23.855 | 170.6701
1975921875 | -0.060762 | 0.021658 | 0.59316 | 0.69585 | 0.58829 | 0.69446 | -0.064871 | 0.014861 |  | 1.9759 | -23.808 | 160.382 | -0.77771 | 49.5548 | -0.81782 | 49.7314 | -23.5368 | 167.097
1981518750 | -0.058473 | 0.022854 | 0.60335 | 0.68624 | 0.59846 | 0.68558 | -0.067031 | 0.018867 |  | 1.9815 | -24.0435 | 158.6526 | -0.78339 | 48.6775 | -0.81874 | 48.8816 | -23.1434 | 164.2797
1987115625 | -0.055154 | 0.024934 | 0.61343 | 0.67667 | 0.60868 | 0.67675 | -0.069769 | 0.021768 |  | 1.9871 | -24.3608 | 155.673 | -0.78744 | 47.8065 | -0.81717 | 48.0313 | -22.7233 | 162.6719
1992712500 | -0.050832 | 0.028084 | 0.6231 | 0.66676 | 0.61885 | 0.66784 | -0.072869 | 0.023325 |  | 1.9927 | -24.7203 | 151.0799 | -0.79449 | 46.9388 | -0.81451 | 47.1805 | -22.3255 | 162.2501
1998309375 | -0.045931 | 0.032327 | 0.63263 | 0.65692 | 0.62893 | 0.65863 | -0.07633 | 0.023175 |  | 1.9983 | -25.0105 | 144.8613 | -0.79998 | 46.079 | -0.81267 | 46.3217 | -21.9632 | 163.1109
2003906250 | -0.04086 | 0.037519 | 0.64184 | 0.64698 | 0.63895 | 0.64925 | -0.07982 | 0.021588 |  | 2.0039 | -25.1185 | 137.4409 | -0.80644 | 45.2285 | -0.81037 | 45.4579 | -21.6511 | 164.8659
2009503125 | -0.036692 | 0.04336 | 0.65113 | 0.63669 | 0.64852 | 0.63922 | -0.082931 | 0.018857 |  | 2.0095 | -24.9129 | 130.2381 | -0.81266 | 44.3577 | -0.8135 | 44.586 | -21.4067 | 167.1897
2015100000 | -0.034087 | 0.049255 | 0.66032 | 0.62632 | 0.65822 | 0.62943 | -0.085386 | 0.015625 |  | 2.0151 | -24.4514 | 124.6853 | -0.81816 | 43.4863 | -0.81218 | 43.7191 | -21.2292 | 169.6301
2020696875 | -0.033488 | 0.05432 | 0.66929 | 0.61551 | 0.66778 | 0.61926 | -0.086621 | 0.012726 |  | 2.0207 | -23.9019 | 121.6537 | -0.82595 | 42.603 | -0.81233 | 42.8411 | -21.1548 | 171.6419
2026293750 | -0.035418 | 0.058138 | 0.67821 | 0.6047 | 0.67739 | 0.60912 | -0.086362 | 0.010798 |  | 2.0263 | -23.34 | 121.3496 | -0.83217 | 41.7206 | -0.80986 | 41.9624 | -21.2062 | 172.8732
2031890625 | -0.039595 | 0.059972 | 0.68669 | 0.59366 | 0.68715 | 0.59872 | -0.084299 | 0.010385 |  | 2.0319 | -22.8698 | 123.434 | -0.84082 | 40.8441 | -0.80586 | 41.0659 | -21.4182 | 172.9769
2037487500 | -0.045513 | 0.059505 | 0.69527 | 0.58304 | 0.69683 | 0.58789 | -0.080566 | 0.011717 |  | 2.0375 | -22.5086 | 127.4111 | -0.84425 | 39.9826 | -0.80307 | 40.1531 | -21.7861 | 171.7254
2043084375 | -0.052081 | 0.056841 | 0.70354 | 0.57219 | 0.70633 | 0.57697 | -0.075246 | 0.014512 |  | 2.0431 | -22.2597 | 132.4977 | -0.84939 | 39.1215 | -0.79982 | 39.2439 | -22.3118 | 169.0842
2048681250 | -0.058313 | 0.05247 | 0.71177 | 0.56127 | 0.71552 | 0.56577 | -0.069069 | 0.018423 |  | 2.0487 | -22.1088 | 138.0191 | -0.85317 | 38.258 | -0.79843 | 38.334 | -22.9159 | 165.0649
2054278125 | -0.063117 | 0.047186 | 0.71977 | 0.55043 | 0.72448 | 0.5544 | -0.06292 | 0.023181 |  | 2.0543 | -22.0689 | 143.2185 | -0.85629 | 37.4063 | -0.79759 | 37.4246 | -23.4715 | 159.7753
2059875000 | -0.065567 | 0.041876 | 0.72779 | 0.53969 | 0.73331 | 0.54308 | -0.057754 | 0.027964 |  | 2.0599 | -22.1805 | 147.4346 | -0.85687 | 36.5583 | -0.79521 | 36.5234 | -23.8536 | 154.1641
2065471875 | -0.065328 | 0.037677 | 0.73564 | 0.52892 | 0.74163 | 0.53146 | -0.054431 | 0.032514 |  | 2.0655 | -22.4509 | 150.0263 | -0.857 | 35.7157 | -0.79637 | 35.6258 | -23.9579 | 149.1478
2071068750 | -0.062241 | 0.035303 | 0.74304 | 0.51786 | 0.74979 | 0.52001 | -0.053252 | 0.036459 |  | 2.0711 | -22.9071 | 150.4382 | -0.86035 | 34.8749 | -0.79568 | 34.7428 | -23.8038 | 145.6021
2076665625 | -0.056903 | 0.035317 | 0.75036 | 0.50688 | 0.75751 | 0.50832 | -0.054627 | 0.039942 |  | 2.0767 | -23.4821 | 148.174 | -0.86208 | 34.0396 | -0.79762 | 33.8631 | -23.3919 | 143.8262
2082262500 | -0.050041 | 0.037837 | 0.75735 | 0.49591 | 0.76534 | 0.49666 | -0.058136 | 0.042749 |  | 2.0823 | -24.0497 | 142.9065 | -0.8645 | 33.2167 | -0.79659 | 32.9812 | -22.8339 | 143.6722
2087859375 | -0.04273 | 0.042476 | 0.76432 | 0.48499 | 0.7728 | 0.48468 | -0.063241 | 0.045115 |  | 2.0879 | -24.4009 | 135.1703 | -0.86503 | 32.3968 | -0.79808 | 32.0947 | -22.1934 | 144.4963
2093456250 | -0.036047 | 0.048686 | 0.77118 | 0.47392 | 0.77975 | 0.47236 | -0.069049 | 0.046829 |  | 2.0935 | -24.3537 | 126.5159 | -0.8655 | 31.5724 | -0.80329 | 31.2068 | -21.5734 | 145.8547
2099053125 | -0.030845 | 0.055462 | 0.77798 | 0.46245 | 0.78635 | 0.46001 | -0.074654 | 0.047988 |  | 2.0991 | -23.9497 | 119.0799 | -0.86659 | 30.7285 | -0.80945 | 30.3275 | -21.0368 | 147.2668
2104650000 | -0.027678 | 0.061933 | 0.78472 | 0.45083 | 0.79256 | 0.4476 | -0.079158 | 0.04826 |  | 2.1046 | -23.3708 | 114.0802 | -0.86695 | 29.8779 | -0.81708 | 29.4555 | -20.6576 | 148.6306
2110246875 | -0.02691 | 0.0676 | 0.79109 | 0.43892 | 0.79876 | 0.43524 | -0.082144 | 0.047929 |  | 2.1102 | -22.7622 | 111.7064 | -0.86998 | 29.023 | -0.82256 | 28.5857 | -20.436 | 149.7373
2115843750 | -0.028215 | 0.071755 | 0.79717 | 0.427 | 0.80505 | 0.42288 | -0.083002 | 0.047084 |  | 2.1158 | -22.2586 | 111.4657 | -0.87354 | 28.1754 | -0.82531 | 27.7125 | -20.4066 | 150.4354
2121440625 | -0.030896 | 0.074003 | 0.80326 | 0.41501 | 0.81105 | 0.41027 | -0.081744 | 0.045684 |  | 2.1214 | -21.9172 | 112.6606 | -0.87537 | 27.3232 | -0.82954 | 26.8327 | -20.5705 | 150.8007
2127037500 | -0.034485 | 0.074678 | 0.80931 | 0.4029 | 0.81706 | 0.39755 | -0.078638 | 0.044237 |  | 2.127 | -21.6967 | 114.7869 | -0.87614 | 26.4658 | -0.8321 | 25.9459 | -20.8933 | 150.6403
2132634375 | -0.038438 | 0.073956 | 0.8154 | 0.39061 | 0.82282 | 0.38458 | -0.073959 | 0.04295 |  | 2.1326 | -21.5821 | 117.4627 | -0.87538 | 25.5967 | -0.83583 | 25.0513 | -21.3581 | 149.855
2138231250 | -0.042161 | 0.072243 | 0.82119 | 0.37814 | 0.82844 | 0.37163 | -0.068396 | 0.04237 |  | 2.1382 | -21.5511 | 120.2679 | -0.87597 | 24.725 | -0.83855 | 24.1607 | -21.8888 | 148.2227
2143828125 | -0.045367 | 0.069873 | 0.82675 | 0.36551 | 0.83385 | 0.35844 | -0.062313 | 0.042565 |  | 2.1438 | -21.5861 | 122.995 | -0.87714 | 23.8504 | -0.84183 | 23.2609 | -22.4453 | 145.6634
2149425000 | -0.047915 | 0.067347 | 0.83235 | 0.35295 | 0.83912 | 0.34524 | -0.056237 | 0.04384 |  | 2.1494 | -21.6549 | 125.4305 | -0.87576 | 22.9791 | -0.84441 | 22.3636 | -22.9374 | 142.0614
2155021875 | -0.049885 | 0.065126 | 0.83802 | 0.34033 | 0.844 | 0.33189 | -0.050768 | 0.046122 |  | 2.155 | -21.7199 | 127.4514 | -0.87191 | 22.1025 | -0.84868 | 21.4667 | -23.2747 | 137.7454
2160618750 | -0.051264 | 0.063337 | 0.84328 | 0.32742 | 0.84874 | 0.3186 | -0.046247 | 0.049745 |  | 2.1606 | -21.7786 | 128.986 | -0.87071 | 21.2198 | -0.852 | 20.5752 | -23.3599 | 132.9131
2166215625 | -0.051793 | 0.062224 | 0.84819 | 0.31441 | 0.85343 | 0.30553 | -0.043008 | 0.054155 |  | 2.1662 | -21.8347 | 129.7724 | -0.87102 | 20.3391 | -0.85294 | 19.6975 | -23.2035 | 128.4549
2171812500 | -0.051278 | 0.061628 | 0.8528 | 0.30144 | 0.85756 | 0.29231 | -0.041142 | 0.059321 |  | 2.1718 | -21.9196 | 129.762 | -0.87176 | 19.467 | -0.85732 | 18.8221 | -22.8302 | 124.7435
2177409375 | -0.049532 | 0.061497 | 0.85712 | 0.28858 | 0.86177 | 0.27917 | -0.040756 | 0.064575 |  | 2.1774 | -22.0514 | 128.8491 | -0.87282 | 18.6073 | -0.85876 | 17.9499 | -22.3426 | 122.2577
2183006250 | -0.046096 | 0.061913 | 0.86142 | 0.27581 | 0.86556 | 0.26599 | -0.041859 | 0.069405 |  | 2.183 | -22.249 | 126.6689 | -0.87181 | 17.754 | -0.86214 | 17.0821 | -21.8248 | 121.0948
2188603125 | -0.041108 | 0.062789 | 0.86565 | 0.26296 | 0.86897 | 0.25284 | -0.044372 | 0.073373 |  | 2.1886 | -22.4932 | 123.2126 | -0.86981 | 16.8975 | -0.86695 | 16.2233 | -21.3357 | 121.1635
2194200000 | -0.034717 | 0.064147 | 0.86971 | 0.24986 | 0.87236 | 0.2398 | -0.04809 | 0.076072 |  | 2.1942 | -22.7408 | 118.4231 | -0.8681 | 16.0286 | -0.86973 | 15.3701 | -20.9154 | 122.2996
2199796875 | -0.027622 | 0.066202 | 0.87351 | 0.23665 | 0.87555 | 0.22678 | -0.052765 | 0.077131 |  | 2.1998 | -22.8855 | 112.648 | -0.86707 | 15.1587 | -0.87237 | 14.521 | -20.5882 | 124.3759
2205393750 | -0.020517 | 0.06914 | 0.87671 | 0.22338 | 0.87833 | 0.21382 | -0.057767 | 0.076949 |  | 2.2054 | -22.8389 | 106.5278 | -0.86971 | 14.2942 | -0.8768 | 13.6818 | -20.3348 | 126.8963
2210990625 | -0.014455 | 0.072894 | 0.87975 | 0.21023 | 0.88111 | 0.20059 | -0.062387 | 0.07548 |  | 2.211 | -22.5787 | 101.2164 | -0.87165 | 13.4399 | -0.87998 | 12.8254 | -20.1821 | 129.5751
2216587500 | -0.010441 | 0.077166 | 0.88252 | 0.19707 | 0.88369 | 0.18742 | -0.065785 | 0.073269 |  | 2.2166 | -22.1727 | 97.7054 | -0.87416 | 12.588 | -0.88295 | 11.9745 | -20.1341 | 131.9193
2222184375 | -0.0090446 | 0.081882 | 0.88509 | 0.18385 | 0.8859 | 0.1741 | -0.067159 | 0.070665 |  | 2.2222 | -21.6835 | 96.3032 | -0.87684 | 11.7345 | -0.88769 | 11.1183 | -20.2209 | 133.5428
2227781250 | -0.010671 | 0.08608 | 0.88748 | 0.1704 | 0.88808 | 0.16074 | -0.066004 | 0.0681 |  | 2.2278 | -21.2357 | 97.0669 | -0.87958 | 10.8686 | -0.89099 | 10.2593 | -20.4603 | 134.1046
2233378125 | -0.015272 | 0.089165 | 0.88971 | 0.15701 | 0.88994 | 0.14737 | -0.061918 | 0.066021 |  | 2.2334 | -20.8705 | 99.7189 | -0.88183 | 10.0083 | -0.89529 | 9.4029 | -20.8658 | 133.1632
2238975000 | -0.022022 | 0.090519 | 0.89193 | 0.14351 | 0.89165 | 0.13392 | -0.055225 | 0.064411 |  | 2.239 | -20.6154 | 103.6734 | -0.88239 | 9.1407 | -0.89926 | 8.5414 | -21.4275 | 130.6096
2244571875 | -0.029855 | 0.08997 | 0.89389 | 0.12997 | 0.89327 | 0.12033 | -0.046702 | 0.063465 |  | 2.2446 | -20.4644 | 108.3574 | -0.8835 | 8.2725 | -0.90227 | 7.672 | -22.0699 | 126.3482
2250168750 | -0.037453 | 0.087318 | 0.89547 | 0.11631 | 0.89481 | 0.10669 | -0.037184 | 0.063289 |  | 2.2502 | -20.4445 | 113.2155 | -0.88628 | 7.4004 | -0.90407 | 6.7994 | -22.6855 | 120.4355
2255765625 | -0.043592 | 0.08308 | 0.89699 | 0.10253 | 0.89622 | 0.093092 | -0.028247 | 0.063723 |  | 2.2558 | -20.5539 | 117.6859 | -0.88783 | 6.5209 | -0.90508 | 5.9301 | -23.135 | 113.9064
2261362500 | -0.046898 | 0.077808 | 0.8986 | 0.08867 | 0.89719 | 0.079304 | -0.020786 | 0.064943 |  | 2.2614 | -20.8336 | 121.0791 | -0.88656 | 5.6355 | -0.90854 | 5.0513 | -23.3258 | 107.7478
2266959375 | -0.046691 | 0.072289 | 0.89962 | 0.074811 | 0.89862 | 0.065603 | -0.0158 | 0.067152 |  | 2.267 | -21.3043 | 122.8582 | -0.8889 | 4.7537 | -0.9054 | 4.1754 | -23.2248 | 103.2401
2272556250 | -0.042805 | 0.067632 | 0.90081 | 0.061005 | 0.89944 | 0.05177 | -0.013885 | 0.070114 |  | 2.2726 | -21.9339 | 122.3299 | -0.88742 | 3.8743 | -0.90622 | 3.2942 | -22.9168 | 101.2019
2278153125 | -0.035742 | 0.064359 | 0.90184 | 0.047218 | 0.90019 | 0.037947 | -0.014993 | 0.073913 |  | 2.2782 | -22.6603 | 119.0455 | -0.8855 | 2.9971 | -0.9056 | 2.4138 | -22.4505 | 101.4666
2283750000 | -0.026451 | 0.063304 | 0.90242 | 0.033432 | 0.90045 | 0.02409 | -0.018673 | 0.07826 |  | 2.2837 | -23.2726 | 112.677 | -0.88584 | 2.1217 | -0.90772 | 1.5325 | -21.8888 | 103.4201
2289346875 | -0.016412 | 0.064294 | 0.90296 | 0.01963 | 0.90037 | 0.010383 | -0.024288 | 0.082689 |  | 2.2893 | -23.5625 | 104.3201 | -0.88454 | 1.2454 | -0.91101 | 0.6607 | -21.2916 | 106.3687
2294943750 | -0.0068562 | 0.067351 | 0.90296 | 0.0058064 | 0.90026 | -0.0033579 | -0.03052 | 0.08673 |  | 2.2949 | -23.3884 | 95.8126 | -0.88641 | 0.36843 | -0.91261 | -0.21371 | -20.7296 | 109.387
2300540625 | 0.00074521 | 0.071779 | 0.90277 | -0.0078085 | 0.89975 | -0.016919 | -0.036372 | 0.089928 |  | 2.3005 | -22.8796 | 89.4052 | -0.88816 | -0.49557 | -0.91607 | -1.0773 | -20.2641 | 112.0212
2306137500 | 0.0058566 | 0.076962 | 0.90231 | -0.021385 | 0.89901 | -0.030328 | -0.041051 | 0.091574 |  | 2.3061 | -22.2494 | 85.6483 | -0.89048 | -1.3577 | -0.91976 | -1.9321 | -19.9693 | 114.1457
2311734375 | 0.0078459 | 0.08183 | 0.90167 | -0.034877 | 0.89804 | -0.043561 | -0.043766 | 0.09145 |  | 2.3117 | -21.7021 | 84.5232 | -0.8926 | -2.2151 | -0.92385 | -2.7771 | -19.8807 | 115.5749
2317331250 | 0.0072692 | 0.085766 | 0.90072 | -0.048247 | 0.89709 | -0.05676 | -0.04441 | 0.089629 |  | 2.3173 | -21.3026 | 85.1554 | -0.89576 | -3.0661 | -0.92596 | -3.6204 | -19.9976 | 116.358
2322928125 | 0.0045626 | 0.08818 | 0.89992 | -0.061686 | 0.89598 | -0.069824 | -0.042969 | 0.086088 |  | 2.3229 | -21.081 | 87.0381 | -0.89559 | -3.9213 | -0.92771 | -4.4561 | -20.3351 | 116.5255
2328525000 | 0.00046462 | 0.088751 | 0.89852 | -0.075134 | 0.89485 | -0.083022 | -0.039947 | 0.081174 |  | 2.3285 | -21.0364 | 89.7001 | -0.89919 | -4.78 | -0.9278 | -5.3006 | -20.8699 | 116.2024
2334121875 | -0.0040931 | 0.087662 | 0.89719 | -0.088445 | 0.89343 | -0.096356 | -0.035735 | 0.075718 |  | 2.3341 | -21.1343 | 92.6733 | -0.90031 | -5.63 | -0.92855 | -6.1555 | -21.5426 | 115.265
2339718750 | -0.0085588 | 0.085335 | 0.89587 | -0.10191 | 0.89185 | -0.10988 | -0.030556 | 0.070329 |  | 2.3397 | -21.334 | 95.7274 | -0.8993 | -6.4898 | -0.92869 | -7.0237 | -22.3063 | 113.4834
2345315625 | -0.012439 | 0.082266 | 0.89397 | -0.11557 | 0.88983 | -0.12335 | -0.0251 | 0.065722 |  | 2.3453 | -21.5974 | 98.5985 | -0.90159 | -7.3661 | -0.93118 | -7.8921 | -23.0545 | 110.9027
2350912500 | -0.015359 | 0.079156 | 0.89208 | -0.12923 | 0.88773 | -0.13692 | -0.019317 | 0.062423 |  | 2.3509 | -21.8698 | 100.9806 | -0.90174 | -8.2427 | -0.93224 | -8.7682 | -23.6959 | 107.195
2356509375 | -0.017353 | 0.076274 | 0.88984 | -0.14295 | 0.88553 | -0.15054 | -0.013511 | 0.060765 |  | 2.3565 | -22.1333 | 102.8171 | -0.90308 | -9.1267 | -0.93218 | -9.6479 | -24.1174 | 102.5353
2362106250 | -0.018365 | 0.073795 | 0.88739 | -0.1565 | 0.88315 | -0.16407 | -0.0079879 | 0.0609 |  | 2.3621 | -22.3784 | 103.975 | -0.90471 | -10.0019 | -0.93195 | -10.5242 | -24.2335 | 97.4724
2367703125 | -0.018008 | 0.07175 | 0.88474 | -0.17002 | 0.88042 | -0.17754 | -0.0032055 | 0.062667 |  | 2.3677 | -22.6183 | 104.0896 | -0.90616 | -10.8778 | -0.9331 | -11.4011 | -24.0479 | 92.9283
2373300000 | -0.016557 | 0.069796 | 0.88205 | -0.18341 | 0.8774 | -0.1909 | 0.00044022 | 0.06584 |  | 2.3733 | -22.8856 | 103.345 | -0.90628 | -11.7467 | -0.93518 | -12.2747 | -23.63 | 89.6169
2378896875 | -0.01368 | 0.067796 | 0.87904 | -0.19682 | 0.87435 | -0.20424 | 0.002354 | 0.069958 |  | 2.3789 | -23.2026 | 101.4078 | -0.9074 | -12.6205 | -0.93553 | -13.1477 | -23.0984 | 88.0728
2384493750 | -0.0092861 | 0.065693 | 0.8759 | -0.21018 | 0.87097 | -0.21744 | 0.002123 | 0.074667 |  | 2.3845 | -23.5636 | 98.0457 | -0.90782 | -13.4933 | -0.93736 | -14.0174 | -22.534 | 88.3713
2390090625 | -0.0034172 | 0.06339 | 0.87247 | -0.22337 | 0.86728 | -0.23063 | -0.00020443 | 0.079497 |  | 2.3901 | -23.947 | 93.0857 | -0.9093 | -14.3606 | -0.94007 | -14.8915 | -21.993 | 90.1473
2395687500 | 0.003808 | 0.061244 | 0.86889 | -0.23653 | 0.86359 | -0.24377 | -0.0046434 | 0.08398 |  | 2.3957 | -24.2419 | 86.442 | -0.91028 | -15.228 | -0.94092 | -15.7628 | -21.5033 | 93.1648
2401284375 | 0.011743 | 0.059527 | 0.86511 | -0.24963 | 0.85957 | -0.25674 | -0.010581 | 0.087612 |  | 2.4013 | -24.34 | 78.8405 | -0.91124 | -16.0953 | -0.94327 | -16.6304 | -21.0858 | 96.8863
2406881250 | 0.019608 | 0.058651 | 0.86125 | -0.26278 | 0.85537 | -0.26952 | -0.01718 | 0.089987 |  | 2.4069 | -24.1743 | 71.5144 | -0.91087 | -16.9676 | -0.94587 | -17.4892 | -20.7609 | 100.8083
2412478125 | 0.026314 | 0.059108 | 0.85691 | -0.27574 | 0.8509 | -0.28223 | -0.023284 | 0.090653 |  | 2.4125 | -23.7818 | 66.0025 | -0.91343 | -17.8376 | -0.94911 | -18.35 | -20.5748 | 104.4051
2418075000 | 0.031093 | 0.060818 | 0.85249 | -0.2887 | 0.84647 | -0.29485 | -0.028126 | 0.089399 |  | 2.4181 | -23.3109 | 62.9215 | -0.91471 | -18.7091 | -0.95044 | -19.2049 | -20.5635 | 107.4643
2423671875 | 0.032904 | 0.063739 | 0.84785 | -0.30143 | 0.84183 | -0.30748 | -0.030731 | 0.08619 |  | 2.4237 | -22.8859 | 62.6961 | -0.91669 | -19.5713 | -0.9516 | -20.0649 | -20.7711 | 109.6233
2429268750 | 0.031459 | 0.067476 | 0.84304 | -0.31403 | 0.83706 | -0.32008 | -0.03057 | 0.081069 |  | 2.4293 | -22.5627 | 65.0037 | -0.91871 | -20.4299 | -0.95217 | -20.926 | -21.2455 | 110.6608
2434865625 | 0.026635 | 0.071285 | 0.8382 | -0.32669 | 0.83221 | -0.33269 | -0.027631 | 0.074603 |  | 2.4349 | -22.3725 | 69.5122 | -0.91888 | -21.2933 | -0.95149 | -21.7898 | -21.9866 | 110.3232
2440462500 | 0.019279 | 0.074233 | 0.83324 | -0.33925 | 0.82711 | -0.34528 | -0.022152 | 0.067257 |  | 2.4405 | -22.3046 | 75.4416 | -0.9185 | -22.1538 | -0.95105 | -22.6582 | -22.9979 | 108.2299
2446059375 | 0.010301 | 0.075668 | 0.82795 | -0.35187 | 0.82163 | -0.35754 | -0.014926 | 0.059866 |  | 2.4461 | -22.342 | 82.2474 | -0.91885 | -23.0252 | -0.95334 | -23.5167 | -24.1944 | 103.9998
2451656250 | 0.0012915 | 0.074875 | 0.82255 | -0.36438 | 0.81614 | -0.36989 | -0.0068943 | 0.053115 |  | 2.4517 | -22.512 | 89.0118 | -0.91858 | -23.8929 | -0.9534 | -24.381 | -25.4231 | 97.3956
2457253125 | -0.0062734 | 0.071512 | 0.81664 | -0.37665 | 0.81061 | -0.38219 | 0.00096205 | 0.047821 |  | 2.4573 | -22.8791 | 95.0134 | -0.92174 | -24.7599 | -0.95197 | -25.2432 | -26.4058 | 88.8475
2462850000 | -0.011224 | 0.065858 | 0.81099 | -0.38888 | 0.80472 | -0.39444 | 0.0073392 | 0.044763 |  | 2.4628 | -23.5034 | 99.672 | -0.92085 | -25.6184 | -0.95201 | -26.1121 | -26.8665 | 80.6887
2468446875 | -0.012671 | 0.05852 | 0.80508 | -0.40108 | 0.7987 | -0.4065 | 0.011725 | 0.04444 |  | 2.4684 | -24.4549 | 102.2177 | -0.92043 | -26.4823 | -0.95201 | -26.9738 | -26.7523 | 75.2203
2474043750 | -0.010131 | 0.050602 | 0.7989 | -0.41325 | 0.79241 | -0.41863 | 0.013697 | 0.046832 |  | 2.474 | -25.746 | 101.3219 | -0.92043 | -27.3513 | -0.95193 | -27.8473 | -26.2326 | 73.6977
2479640625 | -0.0039028 | 0.043063 | 0.79245 | -0.42528 | 0.78597 | -0.43067 | 0.01315 | 0.051852 |  | 2.4796 | -27.2824 | 95.1785 | -0.92132 | -28.221 | -0.95165 | -28.7201 | -25.4341 | 75.7697
2485237500 | 0.0051412 | 0.037116 | 0.78573 | -0.43724 | 0.77922 | -0.44262 | 0.010483 | 0.058866 |  | 2.4852 | -28.5262 | 82.1137 | -0.92297 | -29.0947 | -0.9523 | -29.5977 | -24.4671 | 79.9021
2490834375 | 0.015442 | 0.033621 | 0.77893 | -0.44913 | 0.77211 | -0.45443 | 0.0065914 | 0.066858 |  | 2.4908 | -28.6365 | 65.3313 | -0.92343 | -29.9678 | -0.9547 | -30.4792 | -23.455 | 84.3695
2496431250 | 0.025848 | 0.032688 | 0.7719 | -0.46083 | 0.76471 | -0.46593 | 0.0019484 | 0.074585 |  | 2.4964 | -27.6029 | 51.6646 | -0.92486 | -30.8376 | -0.959 | -31.3536 | -22.544 | 88.5036
2502028125 | 0.034777 | 0.03415 | 0.76473 | -0.4725 | 0.75721 | -0.47731 | -0.0025665 | 0.081056 |  | 2.502 | -26.2422 | 44.4793 | -0.92553 | -31.7106 | -0.96267 | -32.2257 | -21.8199 | 91.8136
2507625000 | 0.041164 | 0.037162 | 0.75707 | -0.48405 | 0.74958 | -0.48849 | -0.0065298 | 0.085153 |  | 2.5076 | -25.1209 | 42.0744 | -0.92879 | -32.5934 | -0.96643 | -33.0915 | -21.3705 | 94.385
2513221875 | 0.044265 | 0.041159 | 0.74937 | -0.49545 | 0.74203 | -0.49958 | -0.009569 | 0.086269 |  | 2.5132 | -24.373 | 42.9178 | -0.93109 | -33.471 | -0.96805 | -33.9505 | -21.2298 | 96.3294
2518818750 | 0.04399 | 0.045075 | 0.74155 | -0.50652 | 0.73428 | -0.51056 | -0.011785 | 0.084159 |  | 2.5188 | -24.0155 | 45.6976 | -0.93413 | -34.3354 | -0.96998 | -34.8119 | -21.4137 | 97.9717
2524415625 | 0.040818 | 0.048145 | 0.73384 | -0.51746 | 0.72656 | -0.52151 | -0.013304 | 0.079404 |  | 2.5244 | -23.9967 | 49.7086 | -0.9351 | -35.1893 | -0.96985 | -35.6704 | -21.8829 | 99.5114
2530012500 | 0.035433 | 0.049914 | 0.72597 | -0.52836 | 0.7187 | -0.53239 | -0.013944 | 0.07243 |  | 2.53 | -24.2632 | 54.6301 | -0.93561 | -36.0469 | -0.96927 | -36.5301 | -22.6435 | 100.897
2535609375 | 0.02896 | 0.05019 | 0.71799 | -0.53926 | 0.71059 | -0.54324 | -0.013788 | 0.064166 |  | 2.5356 | -24.7395 | 60.0149 | -0.93494 | -36.909 | -0.96882 | -37.3975 | -23.6579 | 102.127
2541206250 | 0.022258 | 0.049126 | 0.70968 | -0.55024 | 0.70222 | -0.55398 | -0.012831 | 0.055704 |  | 2.5412 | -25.3629 | 65.6261 | -0.93447 | -37.7876 | -0.96905 | -38.27 | -24.8578 | 102.9712
2546803125 | 0.015953 | 0.047127 | 0.70101 | -0.56108 | 0.69368 | -0.56465 | -0.010886 | 0.047658 |  | 2.5468 | -26.0635 | 71.2983 | -0.93546 | -38.6735 | -0.96894 | -39.1453 | -26.2163 | 102.8665
2552400000 | 0.010859 | 0.044484 | 0.69225 | -0.57171 | 0.68484 | -0.57509 | -0.0078395 | 0.040841 |  | 2.5524 | -26.7846 | 76.2815 | -0.93628 | -39.5525 | -0.97053 | -40.0214 | -27.6209 | 100.8659
2557996875 | 0.0070898 | 0.041632 | 0.6834 | -0.58219 | 0.67588 | -0.58554 | -0.0038269 | 0.035899 |  | 2.558 | -27.4873 | 80.3354 | -0.93675 | -40.4276 | -0.97084 | -40.9036 | -28.8493 | 96.0849
2563593750 | 0.0048564 | 0.038681 | 0.6744 | -0.59256 | 0.66668 | -0.59576 | 0.00066614 | 0.033162 |  | 2.5636 | -28.182 | 82.844 | -0.93693 | -41.3042 | -0.97237 | -41.7846 | -29.5854 | 88.8492
2569190625 | 0.0041438 | 0.035624 | 0.66517 | -0.60266 | 0.65753 | -0.606 | 0.0056153 | 0.032737 |  | 2.5692 | -28.9067 | 83.3652 | -0.9385 | -42.1774 | -0.9714 | -42.6647 | -29.5733 | 80.2669
2574787500 | 0.0051004 | 0.032307 | 0.65595 | -0.61277 | 0.64808 | -0.61577 | 0.0098994 | 0.034677 |  | 2.5748 | -29.7072 | 81.0285 | -0.93795 | -43.0504 | -0.97351 | -43.5356 | -28.8589 | 74.0674
2580384375 | 0.0075243 | 0.02854 | 0.64648 | -0.62262 | 0.63862 | -0.62559 | 0.013308 | 0.038663 |  | 2.5804 | -30.599 | 75.2308 | -0.93881 | -43.923 | -0.97348 | -44.4095 | -27.7679 | 71.0061
2585981250 | 0.011594 | 0.024355 | 0.63706 | -0.63237 | 0.62912 | -0.63528 | 0.015117 | 0.044545 |  | 2.586 | -31.3812 | 64.5437 | -0.93807 | -44.7887 | -0.97249 | -45.2789 | -26.5507 | 71.2542
2591578125 | 0.016954 | 0.019651 | 0.62747 | -0.6419 | 0.61947 | -0.64476 | 0.015181 | 0.051792 |  | 2.5916 | -31.7158 | 49.2143 | -0.93797 | -45.6516 | -0.97198 | -46.146 | -25.3568 | 73.6629
2597175000 | 0.023455 | 0.014777 | 0.61757 | -0.65124 | 0.60949 | -0.65375 | 0.013346 | 0.059634 |  | 2.5972 | -31.1436 | 32.2118 | -0.93929 | -46.5202 | -0.97528 | -47.0064 | -24.2779 | 77.3854
2602771875 | 0.030551 | 0.010388 | 0.60764 | -0.66034 | 0.59947 | -0.66258 | 0.010063 | 0.067244 |  | 2.6028 | -29.8245 | 18.7789 | -0.94055 | -47.3798 | -0.9779 | -47.8628 | -23.3508 | 81.4892
2608368750 | 0.037505 | 0.0072692 | 0.59746 | -0.66925 | 0.58938 | -0.67138 | 0.005507 | 0.07373 |  | 2.6084 | -28.3581 | 10.9691 | -0.94284 | -48.244 | -0.97934 | -48.7214 | -22.623 | 85.7284
2613965625 | 0.043682 | 0.0062855 | 0.58711 | -0.67779 | 0.57908 | -0.67977 | 0.00059512 | 0.078263 |  | 2.614 | -27.1049 | 8.1881 | -0.94691 | -49.1002 | -0.98312 | -49.5734 | -22.1286 | 89.5643
2619562500 | 0.048093 | 0.0077093 | 0.57675 | -0.68619 | 0.56886 | -0.68829 | -0.0038778 | 0.079911 |  | 2.6196 | -26.2482 | 9.1071 | -0.95021 | -49.9526 | -0.98356 | -50.4269 | -21.9377 | 92.7782
2625159375 | 0.050138 | 0.011697 | 0.56625 | -0.69446 | 0.55827 | -0.69658 | -0.0074566 | 0.078291 |  | 2.6252 | -25.7665 | 13.1318 | -0.9533 | -50.8071 | -0.98601 | -51.2897 | -22.0865 | 95.4405
2630756250 | 0.049182 | 0.017732 | 0.55565 | -0.70282 | 0.54766 | -0.70488 | -0.0094175 | 0.073104 |  | 2.6308 | -25.6332 | 19.8264 | -0.95443 | -51.6701 | -0.98664 | -52.1545 | -22.6497 | 97.3406
2636353125 | 0.045112 | 0.024631 | 0.54484 | -0.71116 | 0.53671 | -0.71284 | -0.0098918 | 0.065087 |  | 2.6364 | -25.7811 | 28.6345 | -0.955 | -52.5436 | -0.98981 | -53.023 | -23.6309 | 98.6415
2641950000 | 0.038236 | 0.031357 | 0.53376 | -0.71934 | 0.52557 | -0.72085 | -0.0089163 | 0.054786 |  | 2.642 | -26.1168 | 39.3554 | -0.95636 | -53.424 | -0.99175 | -53.9043 | -25.113 | 99.2436
2647546875 | 0.029456 | 0.03637 | 0.52264 | -0.72754 | 0.51433 | -0.72866 | -0.006654 | 0.043566 |  | 2.6475 | -26.5947 | 50.9955 | -0.95572 | -54.3081 | -0.99371 | -54.7831 | -27.1169 | 98.6839
2653143750 | 0.019734 | 0.038634 | 0.51121 | -0.73532 | 0.50301 | -0.73659 | -0.0035159 | 0.033022 |  | 2.6531 | -27.2538 | 62.9418 | -0.95805 | -55.1919 | -0.99312 | -55.6716 | -29.575 | 96.0776
2658740625 | 0.010795 | 0.037546 | 0.49978 | -0.74315 | 0.49147 | -0.74441 | -0.00017232 | 0.024676 |  | 2.6587 | -28.1637 | 73.9592 | -0.958 | -56.0786 | -0.99261 | -56.5667 | -32.1543 | 90.4001
2664337500 | 0.0038425 | 0.032891 | 0.48817 | -0.75083 | 0.47982 | -0.75192 | 0.0033564 | 0.019937 |  | 2.6643 | -29.5996 | 83.3367 | -0.95795 | -56.9691 | -0.99297 | -57.4571 | -33.8855 | 80.4439
2669934375 | 0.00026432 | 0.025454 | 0.47637 | -0.75831 | 0.46802 | -0.75925 | 0.0067007 | 0.019352 |  | 2.6699 | -31.8846 | 89.405 | -0.95844 | -57.8627 | -0.99352 | -58.3492 | -33.7737 | 70.9013
2675531250 | 0.00065566 | 0.016173 | 0.46451 | -0.76559 | 0.45622 | -0.76655 | 0.010128 | 0.022966 |  | 2.6755 | -35.817 | 87.6785 | -0.9588 | -58.7533 | -0.99233 | -59.2402 | -32.0064 | 66.2027
2681128125 | 0.0052049 | 0.006366 | 0.45267 | -0.77262 | 0.44435 | -0.77348 | 0.013143 | 0.03009 |  | 2.6811 | -41.6994 | 50.73 | -0.95911 | -59.6343 | -0.99243 | -60.1231 | -29.6733 | 66.4054
2686725000 | 0.013097 | -0.00256 | 0.44083 | -0.77945 | 0.43232 | -0.78008 | 0.016035 | 0.039694 |  | 2.6867 | -37.4938 | -11.0602 | -0.95897 | -60.509 | -0.99399 | -61.0048 | -27.369 | 68.003
2692321875 | 0.023217 | -0.0094306 | 0.42888 | -0.78605 | 0.42025 | -0.78631 | 0.018484 | 0.050304 |  | 2.6923 | -32.0206 | -22.1065 | -0.95932 | -61.3825 | -0.99693 | -61.8774 | -25.4179 | 69.8239
2697918750 | 0.034064 | -0.013197 | 0.41687 | -0.79238 | 0.40829 | -0.79259 | 0.020346 | 0.060418 |  | 2.6979 | -28.7467 | -21.177 | -0.96022 | -62.2514 | -0.99689 | -62.7453 | -23.9102 | 71.3885
2703515625 | 0.043975 | -0.013655 | 0.40476 | -0.79836 | 0.39628 | -0.79831 | 0.021365 | 0.068644 |  | 2.7035 | -26.736 | -17.2504 | -0.96255 | -63.1155 | -0.99996 | -63.6001 | -22.8664 | 72.7116
2709112500 | 0.051809 | -0.011318 | 0.39261 | -0.80402 | 0.38419 | -0.80385 | 0.021294 | 0.074173 |  | 2.7091 | -25.5094 | -12.3233 | -0.96589 | -63.9735 | -1.003 | -64.455 | -22.2511 | 73.9819
2714709375 | 0.056433 | -0.006662 | 0.38051 | -0.80957 | 0.37221 | -0.80921 | 0.020126 | 0.076606 |  | 2.7147 | -24.9092 | -6.7327 | -0.96803 | -64.8258 | -1.0053 | -65.299 | -22.0249 | 75.2799
2720306250 | 0.057573 | -0.00077612 | 0.36849 | -0.81485 | 0.36012 | -0.81448 | 0.017797 | 0.075882 |  | 2.7203 | -24.7948 | -0.77234 | -0.97036 | -65.6667 | -1.0069 | -66.1475 | -22.1647 | 76.8006
2725903125 | 0.055447 | 0.0053148 | 0.35633 | -0.82013 | 0.34795 | -0.81957 | 0.01457 | 0.072361 |  | 2.7259 | -25.0827 | 5.4753 | -0.97133 | -66.5164 | -1.0085 | -66.9964 | -22.6373 | 78.6158
2731500000 | 0.050688 | 0.01073 | 0.34394 | -0.82517 | 0.33557 | -0.82441 | 0.010823 | 0.066364 |  | 2.7315 | -25.7116 | 11.9528 | -0.97345 | -67.373 | -1.0113 | -67.8517 | -23.4473 | 80.7379
2737096875 | 0.044318 | 0.014916 | 0.33141 | -0.8301 | 0.32316 | -0.82954 | 0.0071567 | 0.058826 |  | 2.7371 | -26.6024 | 18.6012 | -0.9751 | -68.2357 | -1.0097 | -68.7158 | -24.5449 | 83.0635
2742693750 | 0.037326 | 0.017892 | 0.31882 | -0.83507 | 0.31058 | -0.83417 | 0.0041857 | 0.050421 |  | 2.7427 | -27.6616 | 25.611 | -0.97458 | -69.1037 | -1.0111 | -69.5787 | -25.918 | 85.2545
2748290625 | 0.030642 | 0.019475 | 0.30605 | -0.83974 | 0.29764 | -0.8386 | 0.0024654 | 0.041941 |  | 2.7483 | -28.8001 | 32.4378 | -0.97547 | -69.9752 | -1.0136 | -70.4588 | -27.5323 | 86.6358
2753887500 | 0.025004 | 0.019846 | 0.29298 | -0.84416 | 0.28459 | -0.84308 | 0.0022339 | 0.034107 |  | 2.7539 | -29.9179 | 38.4398 | -0.97752 | -70.8598 | -1.014 | -71.3472 | -29.3246 | 86.2527
2759484375 | 0.02094 | 0.019325 | 0.27985 | -0.84846 | 0.27148 | -0.84725 | 0.0040318 | 0.027565 |  | 2.7595 | -30.9048 | 42.7031 | -0.9789 | -71.7455 | -1.0153 | -72.2334 | -31.1008 | 81.6788
2765081250 | 0.018581 | 0.017815 | 0.26665 | -0.85258 | 0.25836 | -0.8513 | 0.0078771 | 0.022919 |  | 2.7651 | -31.7874 | 43.7938 | -0.97998 | -72.6326 | -1.0157 | -73.1176 | -32.3113 | 71.0322
2770678125 | 0.017999 | 0.015415 | 0.25345 | -0.85629 | 0.24513 | -0.85511 | 0.013208 | 0.020538 |  | 2.7707 | -32.5057 | 40.5773 | -0.9829 | -73.5121 | -1.0166 | -74.004 | -32.2454 | 57.2547
2776275000 | 0.019057 | 0.012012 | 0.24036 | -0.86026 | 0.23199 | -0.85867 | 0.019597 | 0.020785 |  | 2.7763 | -32.9461 | 32.2234 | -0.98098 | -74.3892 | -1.0175 | -74.8813 | -30.8828 | 46.6845
2781871875 | 0.02143 | 0.0075844 | 0.22709 | -0.86376 | 0.21873 | -0.86204 | 0.026361 | 0.02349 |  | 2.7819 | -32.8669 | 19.4893 | -0.98184 | -75.2697 | -1.0185 | -75.7627 | -29.0426 | 41.7036
2787468750 | 0.024772 | 0.0019108 | 0.21387 | -0.867 | 0.20548 | -0.86531 | 0.032784 | 0.028648 |  | 2.7875 | -32.095 | 4.4109 | -0.9831 | -76.1427 | -1.0184 | -76.6418 | -27.2229 | 41.1481
2793065625 | 0.029148 | -0.0043764 | 0.20059 | -0.8701 | 0.19228 | -0.86819 | 0.038242 | 0.035711 |  | 2.7931 | -30.611 | -8.5389 | -0.9837 | -77.0178 | -1.0198 | -77.5121 | -25.626 | 43.0397
2798662500 | 0.034287 | -0.010891 | 0.1873 | -0.87279 | 0.17899 | -0.87085 | 0.042294 | 0.04421 |  | 2.7987 | -28.8798 | -17.6224 | -0.98623 | -77.8878 | -1.0214 | -78.3856 | -24.2675 | 46.2686
2804259375 | 0.040121 | -0.016563 | 0.17403 | -0.8753 | 0.16577 | -0.87308 | 0.044693 | 0.052875 |  | 2.8043 | -27.2492 | -22.4317 | -0.98851 | -78.7547 | -1.0251 | -79.2491 | -23.1937 | 49.7936
2809856250 | 0.046352 | -0.020599 | 0.16082 | -0.87758 | 0.1526 | -0.87523 | 0.045546 | 0.060664 |  | 2.8099 | -25.8959 | -23.9607 | -0.99085 | -79.6156 | -1.0275 | -80.1094 | -22.3999 | 53.1015
2815453125 | 0.052502 | -0.021934 | 0.14761 | -0.87949 | 0.13945 | -0.87701 | 0.044729 | 0.066279 |  | 2.8155 | -24.8978 | -22.6738 | -0.99474 | -80.4723 | -1.0315 | -80.9656 | -21.9425 | 55.986
2821050000 | 0.057814 | -0.020281 | 0.13448 | -0.88129 | 0.12622 | -0.87878 | 0.042618 | 0.068644 |  | 2.8211 | -24.2553 | -19.3305 | -0.99764 | -81.324 | -1.0337 | -81.8267 | -21.852 | 58.1654
2826646875 | 0.061518 | -0.015186 | 0.12113 | -0.88305 | 0.11312 | -0.88027 | 0.039258 | 0.067333 |  | 2.8266 | -23.9631 | -13.8667 | -0.99937 | -82.1895 | -1.0366 | -82.6774 | -22.1646 | 59.7558
2832243750 | 0.063094 | -0.0072159 | 0.10786 | -0.8846 | 0.099853 | -0.88178 | 0.034995 | 0.062161 |  | 2.8322 | -23.9438 | -6.5244 | -1.001 | -83.0483 | -1.0375 | -83.5393 | -22.934 | 60.6216
2837840625 | 0.061673 | 0.0025057 | 0.094479 | -0.88611 | 0.086574 | -0.88309 | 0.030187 | 0.053478 |  | 2.8378 | -24.1909 | 2.3266 | -1.0011 | -83.914 | -1.0384 | -84.4009 | -24.2352 | 60.5564
2843437500 | 0.057402 | 0.01277 | 0.081073 | -0.88733 | 0.073136 | -0.88417 | 0.025287 | 0.042774 |  | 2.8434 | -24.6117 | 12.5416 | -1.0022 | -84.7795 | -1.0397 | -85.2714 | -26.0746 | 59.4093
2849034375 | 0.050516 | 0.021734 | 0.06766 | -0.88847 | 0.059783 | -0.88505 | 0.020911 | 0.031302 |  | 2.849 | -25.1939 | 23.2791 | -1.0021 | -85.6451 | -1.0409 | -86.1357 | -28.486 | 56.2563
2854631250 | 0.041892 | 0.027935 | 0.054036 | -0.8893 | 0.046313 | -0.88595 | 0.017687 | 0.020752 |  | 2.8546 | -25.9598 | 33.6964 | -1.003 | -86.5228 | -1.0399 | -87.0076 | -31.2873 | 49.5577
2860228125 | 0.032888 | 0.03046 | 0.040379 | -0.88989 | 0.032765 | -0.88637 | 0.016409 | 0.012454 |  | 2.8602 | -26.9692 | 42.8055 | -1.0044 | -87.402 | -1.0417 | -87.883 | -33.7226 | 37.1974
2865825000 | 0.024635 | 0.028393 | 0.026748 | -0.89028 | 0.019278 | -0.88674 | 0.017433 | 0.0071417 |  | 2.8658 | -28.4983 | 49.0536 | -1.0056 | -88.2791 | -1.042 | -88.7546 | -34.4988 | 22.2775
2871421875 | 0.018817 | 0.022298 | 0.01316 | -0.89038 | 0.0056642 | -0.88694 | 0.020924 | 0.0054368 |  | 2.8714 | -30.6993 | 49.8405 | -1.0076 | -89.1532 | -1.0419 | -89.6341 | -33.3033 | 14.5654
2877018750 | 0.016174 | 0.0129 | -0.00043153 | -0.89043 | -0.0079136 | -0.8868 | 0.026761 | 0.0070904 |  | 2.877 | -33.6853 | 38.5759 | -1.008 | -90.0278 | -1.0432 | -90.5113 | -31.1553 | 14.8397
2882615625 | 0.017323 | 0.0017356 | -0.013979 | -0.89033 | -0.021646 | -0.88667 | 0.034311 | 0.011369 |  | 2.8826 | -35.1842 | 5.7214 | -1.0079 | -90.8995 | -1.0422 | -91.3985 | -28.8389 | 18.3334
2888212500 | 0.02211 | -0.0092255 | -0.027641 | -0.89008 | -0.035186 | -0.88606 | 0.042863 | 0.017506 |  | 2.8882 | -32.4111 | -22.6483 | -1.0073 | -91.7787 | -1.0439 | -92.2741 | -26.6884 | 22.2159
2893809375 | 0.029863 | -0.018546 | -0.041209 | -0.88934 | -0.048709 | -0.8853 | 0.051198 | 0.024331 |  | 2.8938 | -29.0808 | -31.8422 | -1.0094 | -92.653 | -1.0451 | -93.1492 | -24.9306 | 25.4187
2899406250 | 0.039211 | -0.024829 | -0.054647 | -0.88825 | -0.062172 | -0.88414 | 0.058509 | 0.030955 |  | 2.8994 | -26.6677 | -32.3424 | -1.0129 | -93.5205 | -1.0482 | -94.0224 | -23.5838 | 27.8814
2905003125 | 0.048711 | -0.027582 | -0.067963 | -0.88713 | -0.075444 | -0.88281 | 0.063817 | 0.036481 |  | 2.905 | -25.0396 | -29.5205 | -1.0149 | -94.3809 | -1.0511 | -94.8846 | -22.6733 | 29.7545
2910600000 | 0.056837 | -0.026646 | -0.081339 | -0.88589 | -0.088587 | -0.88117 | 0.066295 | 0.040307 |  | 2.9106 | -24.0445 | -25.1176 | -1.016 | -95.246 | -1.0551 | -95.7409 | -22.2043 | 31.2997
2916196875 | 0.062309 | -0.02249 | -0.094631 | -0.88428 | -0.10171 | -0.87941 | 0.0656 | 0.042255 |  | 2.9162 | -23.5771 | -19.8465 | -1.0188 | -96.1083 | -1.0584 | -96.5975 | -22.1546 | 32.7864
2921793750 | 0.064493 | -0.015986 | -0.10783 | -0.88228 | -0.1147 | -0.87772 | 0.061618 | 0.042175 |  | 2.9218 | -23.5508 | -13.9217 | -1.0234 | -96.9681 | -1.0594 | -97.4451 | -22.5371 | 34.3899
2927390625 | 0.063209 | -0.008107 | -0.12092 | -0.88046 | -0.12782 | -0.87593 | 0.05496 | 0.040273 |  | 2.9274 | -23.9136 | -7.3087 | -1.0247 | -97.8199 | -1.0592 | -98.3022 | -23.3324 | 36.2331
2932987500 | 0.059265 | -1.7557e-05 | -0.13409 | -0.87852 | -0.1409 | -0.87367 | 0.046342 | 0.036822 |  | 2.933 | -24.544 | -0.016974 | -1.0249 | -98.6781 | -1.0615 | -99.1616 | -24.555 | 38.4692
2938584375 | 0.053372 | 0.0074859 | -0.14732 | -0.87648 | -0.15415 | -0.87156 | 0.036931 | 0.03207 |  | 2.9386 | -25.3691 | 7.9842 | -1.0242 | -99.5411 | -1.0602 | -100.0299 | -26.2117 | 40.9705
2944181250 | 0.046487 | 0.013657 | -0.16067 | -0.87416 | -0.16743 | -0.86904 | 0.028005 | 0.026417 |  | 2.9442 | -26.2939 | 16.3724 | -1.0239 | -100.4146 | -1.0609 | -100.9049 | -28.2911 | 43.3285
2949778125 | 0.039865 | 0.018122 | -0.17401 | -0.87131 | -0.18074 | -0.86628 | 0.02036 | 0.020101 |  | 2.9498 | -27.1724 | 24.4456 | -1.0267 | -101.2942 | -1.0617 | -101.7852 | -30.8693 | 44.6342
2955375000 | 0.03415 | 0.020731 | -0.18736 | -0.86836 | -0.19404 | -0.86333 | 0.015217 | 0.013414 |  | 2.9554 | -27.9697 | 31.2609 | -1.0284 | -102.1756 | -1.0624 | -102.6674 | -33.8566 | 41.3964
2960971875 | 0.029517 | 0.021457 | -0.20067 | -0.86533 | -0.2073 | -0.86014 | 0.012988 | 0.0070744 |  | 2.961 | -28.756 | 36.0144 | -1.0289 | -103.056 | -1.0634 | -103.5504 | -36.6007 | 28.5761
2966568750 | 0.026011 | 0.020516 | -0.21392 | -0.86209 | -0.22049 | -0.85677 | 0.013734 | 0.0014079 |  | 2.9666 | -29.596 | 38.2636 | -1.0295 | -103.936 | -1.0642 | -104.4317 | -37.1989 | 5.8534
2972165625 | 0.023733 | 0.017995 | -0.22711 | -0.85865 | -0.23358 | -0.85316 | 0.01724 | -0.0030433 |  | 2.9722 | -30.5205 | 37.1708 | -1.03 | -104.8155 | -1.0655 | -105.3115 | -35.1361 | -10.0111
2977762500 | 0.02214 | 0.013932 | -0.2402 | -0.85494 | -0.24665 | -0.84919 | 0.022962 | -0.0052448 |  | 2.9778 | -31.6478 | 32.1817 | -1.0313 | -105.6928 | -1.0682 | -106.196 | -32.5591 | -12.8665
2983359375 | 0.02117 | 0.0085328 | -0.2533 | -0.85111 | -0.25963 | -0.84528 | 0.030089 | -0.0050035 |  | 2.9834 | -32.832 | 21.953 | -1.0317 | -106.5736 | -1.0685 | -107.0747 | -30.3133 | -9.4412
2988956250 | 0.020815 | 0.0018843 | -0.26628 | -0.84721 | -0.27257 | -0.84111 | 0.038074 | -0.0020506 |  | 2.989 | -33.5971 | 5.1726 | -1.0311 | -107.4481 | -1.0692 | -107.9551 | -28.3749 | -3.0829
2994553125 | 0.021205 | -0.005672 | -0.27902 | -0.84307 | -0.28514 | -0.83678 | 0.04603 | 0.0031906 |  | 2.9946 | -33.1713 | -14.9756 | -1.0313 | -108.3126 | -1.0707 | -108.8171 | -26.7184 | 3.9652
3000150000 | 0.022443 | -0.013498 | -0.29167 | -0.83878 | -0.29769 | -0.83244 | 0.053141 | 0.010134 |  | 3.0002 | -31.6375 | -31.0236 | -1.0313 | -109.1741 | -1.0703 | -109.6778 | -25.3363 | 10.7969
3005746875 | 0.024749 | -0.020626 | -0.30418 | -0.83434 | -0.30999 | -0.82788 | 0.058615 | 0.017699 |  | 3.0057 | -29.8383 | -39.8087 | -1.0312 | -110.0305 | -1.0708 | -110.5276 | -24.2609 | 16.8018
3011343750 | 0.028063 | -0.026038 | -0.31642 | -0.82954 | -0.32205 | -0.82307 | 0.06152 | 0.024787 |  | 3.0113 | -28.3401 | -42.8556 | -1.0333 | -110.8786 | -1.0726 | -111.3694 | -23.5663 | 21.945
3016940625 | 0.03239 | -0.028519 | -0.32853 | -0.8247 | -0.334 | -0.81786 | 0.061452 | 0.030255 |  | 3.0169 | -27.2992 | -41.363 | -1.0344 | -111.7203 | -1.0765 | -112.2144 | -23.2867 | 26.2131
3022537500 | 0.037069 | -0.027152 | -0.34059 | -0.81943 | -0.34584 | -0.81269 | 0.057888 | 0.033322 |  | 3.0225 | -26.7543 | -36.2215 | -1.0376 | -112.5697 | -1.0787 | -113.052 | -23.5053 | 29.9263
3028134375 | 0.041184 | -0.021823 | -0.35257 | -0.81417 | -0.35772 | -0.80749 | 0.05099 | 0.033701 |  | 3.0281 | -26.6306 | -27.9186 | -1.0393 | -113.4146 | -1.079 | -113.8936 | -24.2762 | 33.4625
3033731250 | 0.04407 | -0.012707 | -0.36449 | -0.80862 | -0.36965 | -0.80195 | 0.041261 | 0.031467 |  | 3.0337 | -26.7702 | -16.0842 | -1.0418 | -114.2639 | -1.0803 | -114.7467 | -25.6982 | 37.3298
3039328125 | 0.044542 | -0.0010608 | -0.3765 | -0.80287 | -0.38164 | -0.79615 | 0.029718 | 0.027238 |  | 3.0393 | -27.0222 | -1.3643 | -1.0438 | -115.1239 | -1.0818 | -115.6111 | -27.8914 | 42.5072
3044925000 | 0.042235 | 0.011688 | -0.38865 | -0.79691 | -0.39363 | -0.79 | 0.017629 | 0.021747 |  | 3.0449 | -27.1661 | 15.4688 | -1.0452 | -115.9981 | -1.0844 | -116.4854 | -31.0583 | 50.9708
3050521875 | 0.036679 | 0.023559 | -0.40069 | -0.79065 | -0.40564 | -0.7836 | 0.0064767 | 0.015934 |  | 3.0505 | -27.2115 | 32.7127 | -1.0475 | -116.8754 | -1.0871 | -117.3687 | -35.2894 | 67.8798
3056118750 | 0.028336 | 0.032811 | -0.41273 | -0.78403 | -0.41764 | -0.77715 | -0.0023038 | 0.010712 |  | 3.0561 | -27.2596 | 49.1849 | -1.0511 | -117.7631 | -1.088 | -118.2535 | -39.2065 | 102.1377
3061715625 | 0.018227 | 0.037939 | -0.42482 | -0.77738 | -0.42965 | -0.77037 | -0.0075649 | 0.0067208 |  | 3.0617 | -27.5163 | 64.3386 | -1.0524 | -118.6555 | -1.0898 | -119.1493 | -39.8971 | 138.3817
3067312500 | 0.0074938 | 0.038349 | -0.43682 | -0.77046 | -0.44145 | -0.76333 | -0.0087664 | 0.0044571 |  | 3.0673 | -28.1622 | 78.9431 | -1.0546 | -119.5514 | -1.0927 | -120.0417 | -40.145 | 153.05
3072909375 | -0.0023117 | 0.033936 | -0.44876 | -0.76335 | -0.45331 | -0.75626 | -0.0058652 | 0.003681 |  | 3.0729 | -29.3667 | 93.8969 | -1.0563 | -120.4506 | -1.0935 | -120.9391 | -43.1921 | 147.8876
3078506250 | -0.0096474 | 0.025369 | -0.4607 | -0.75626 | -0.46528 | -0.74905 | 0.00095206 | 0.0044159 |  | 3.0785 | -31.3273 | 110.8207 | -1.0559 | -121.3488 | -1.0927 | -121.8468 | -46.9023 | 77.8333
3084103125 | -0.013684 | 0.014056 | -0.47241 | -0.749 | -0.47699 | -0.74156 | 0.010526 | 0.0062925 |  | 3.0841 | -34.1474 | 134.2319 | -1.0559 | -122.2405 | -1.0934 | -122.7505 | -38.2276 | 30.8704
3089700000 | -0.013997 | 0.0017296 | -0.48405 | -0.74175 | -0.48849 | -0.73414 | 0.021676 | 0.0088165 |  | 3.0897 | -37.0132 | 172.9561 | -1.0541 | -123.1276 | -1.0925 | -123.6395 | -32.6156 | 22.1335
3095296875 | -0.010815 | -0.0097227 | -0.49563 | -0.73456 | -0.49971 | -0.72665 | 0.03261 | 0.011757 |  | 3.0953 | -36.7468 | -138.0457 | -1.05 | -124.0086 | -1.0917 | -124.5159 | -29.2023 | 19.8256
3100893750 | -0.0049682 | -0.018833 | -0.50672 | -0.72699 | -0.51064 | -0.71913 | 0.041867 | 0.014941 |  | 3.1009 | -34.2094 | -104.7781 | -1.0498 | -124.8771 | -1.0908 | -125.378 | -27.042 | 19.6399
3106490625 | 0.0020351 | -0.023989 | -0.51764 | -0.71937 | -0.52138 | -0.71152 | 0.048074 | 0.018435 |  | 3.1065 | -32.3685 | -85.1511 | -1.0488 | -125.7378 | -1.0896 | -126.2331 | -25.7659 | 20.9806
3112087500 | 0.0086414 | -0.024674 | -0.52816 | -0.71154 | -0.53183 | -0.70373 | 0.050503 | 0.022204 |  | 3.1121 | -31.6527 | -70.6986 | -1.05 | -126.5857 | -1.0897 | -127.0798 | -25.1661 | 23.733
3117684375 | 0.013718 | -0.02098 | -0.53838 | -0.70355 | -0.54204 | -0.69585 | 0.048792 | 0.026305 |  | 3.1177 | -32.0179 | -56.8203 | -1.0522 | -127.4245 | -1.0901 | -127.9173 | -25.1249 | 28.3303
3123281250 | 0.016161 | -0.013616 | -0.54846 | -0.69556 | -0.55208 | -0.68778 | 0.043263 | 0.030623 |  | 3.1233 | -33.5008 | -40.1152 | -1.0535 | -128.2562 | -1.0911 | -128.754 | -25.5137 | 35.2921
3128878125 | 0.016163 | -0.0039317 | -0.55861 | -0.68754 | -0.56216 | -0.67967 | 0.034677 | 0.034977 |  | 3.1289 | -35.5799 | -13.6721 | -1.0526 | -129.0929 | -1.0903 | -129.5944 | -26.1513 | 45.2462
3134475000 | 0.013575 | 0.0066342 | -0.56859 | -0.67909 | -0.57186 | -0.67097 | 0.024066 | 0.038751 |  | 3.1345 | -36.4151 | 26.0453 | -1.0543 | -129.9391 | -1.0945 | -130.4405 | -26.8177 | 58.1577
3140071875 | 0.0090977 | 0.016905 | -0.57829 | -0.67019 | -0.58155 | -0.66218 | 0.012728 | 0.041471 |  | 3.1401 | -34.335 | 61.7128 | -1.0592 | -130.79 | -1.0976 | -131.2909 | -27.2541 | 72.9386
3145668750 | 0.0035922 | 0.025572 | -0.58801 | -0.66123 | -0.59127 | -0.65314 | 0.0017623 | 0.042725 |  | 3.1457 | -31.7598 | 82.0038 | -1.0625 | -131.6458 | -1.1003 | -132.1538 | -27.379 | 87.638
3151265625 | -0.0020381 | 0.032044 | -0.59776 | -0.65204 | -0.60074 | -0.6438 | -0.0076034 | 0.042216 |  | 3.1513 | -29.8675 | 93.6392 | -1.0653 | -132.5133 | -1.1049 | -133.0185 | -27.3519 | 100.2101
3156862500 | -0.0072457 | 0.036099 | -0.60728 | -0.64255 | -0.61014 | -0.63426 | -0.014597 | 0.040043 |  | 3.1569 | -28.6786 | 101.3495 | -1.0698 | -133.3835 | -1.1095 | -133.89 | -27.4076 | 110.0291
3162459375 | -0.011531 | 0.037944 | -0.61679 | -0.63292 | -0.6193 | -0.62458 | -0.018403 | 0.036552 |  | 3.1625 | -28.0336 | 106.9041 | -1.0734 | -134.2606 | -1.1147 | -134.7566 | -27.7606 | 116.7246
3168056250 | -0.015082 | 0.037948 | -0.6262 | -0.62315 | -0.62855 | -0.6147 | -0.018822 | 0.032417 |  | 3.1681 | -27.7794 | 111.6752 | -1.0765 | -135.1399 | -1.1186 | -135.6381 | -28.5229 | 120.1403
3173653125 | -0.01837 | 0.036244 | -0.63543 | -0.6132 | -0.63782 | -0.60476 | -0.015765 | 0.028228 |  | 3.1737 | -27.8224 | 116.8776 | -1.0803 | -136.0198 | -1.1207 | -136.5239 | -29.8074 | 119.1834
3179250000 | -0.021547 | 0.032892 | -0.64472 | -0.60327 | -0.64711 | -0.59486 | -0.0093324 | 0.024643 |  | 3.1793 | -28.1073 | 123.2283 | -1.0813 | -136.9022 | -1.1204 | -137.409 | -31.584 | 110.7417
3184846875 | -0.024946 | 0.028324 | -0.65397 | -0.59308 | -0.65609 | -0.58448 | -0.00020771 | 0.022411 |  | 3.1848 | -28.4632 | 131.3719 | -1.0823 | -137.7952 | -1.1234 | -138.304 | -32.9904 | 90.531
3190443750 | -0.028576 | 0.022587 | -0.66321 | -0.58274 | -0.66514 | -0.57422 | 0.010652 | 0.02204 |  | 3.1904 | -28.7721 | 141.6764 | -1.0822 | -138.6955 | -1.123 | -139.1958 | -32.2242 | 64.205
3196040625 | -0.032086 | 0.015895 | -0.67233 | -0.5723 | -0.67414 | -0.56388 | 0.022105 | 0.023673 |  | 3.196 | -28.9205 | 153.6476 | -1.0815 | -139.5952 | -1.1214 | -140.0892 | -29.792 | 46.9618
3201637500 | -0.034821 | 0.0086902 | -0.68109 | -0.56178 | -0.68275 | -0.55326 | 0.032849 | 0.027165 |  | 3.2016 | -28.9009 | 165.9869 | -1.0819 | -140.4833 | -1.1225 | -140.9811 | -27.4066 | 39.5895
3207234375 | -0.036067 | 0.0018175 | -0.68954 | -0.55116 | -0.69148 | -0.54278 | 0.041561 | 0.032309 |  | 3.2072 | -28.8467 | 177.1152 | -1.0833 | -141.364 | -1.1195 | -141.8697 | -25.5733 | 37.8612
3212831250 | -0.035258 | -0.0037361 | -0.69798 | -0.54059 | -0.69971 | -0.53212 | 0.047197 | 0.038335 |  | 3.2128 | -29.0063 | -173.9513 | -1.0823 | -142.2416 | -1.1196 | -142.7471 | -24.3214 | 39.0848
3218428125 | -0.032231 | -0.0069935 | -0.70626 | -0.53001 | -0.7077 | -0.5214 | 0.048981 | 0.044593 |  | 3.2184 | -29.6347 | -167.7578 | -1.0806 | -143.1136 | -1.1199 | -143.6192 | -23.5777 | 42.3149
3224025000 | -0.027079 | -0.0070535 | -0.7144 | -0.51941 | -0.71571 | -0.51088 | 0.04652 | 0.050412 |  | 3.224 | -31.0621 | -165.4003 | -1.0781 | -143.9806 | -1.1169 | -144.4804 | -23.274 | 47.2989
3229621875 | -0.020507 | -0.0032652 | -0.7222 | -0.50869 | -0.72348 | -0.50011 | 0.039902 | 0.055263 |  | 3.2296 | -33.6532 | -170.9531 | -1.0772 | -144.8408 | -1.1152 | -145.3454 | -23.329 | 54.1692
3235218750 | -0.013802 | 0.0044757 | -0.72971 | -0.49782 | -0.73078 | -0.48914 | 0.029993 | 0.058758 |  | 3.2352 | -36.7669 | 162.0333 | -1.0774 | -145.6979 | -1.1165 | -146.204 | -23.613 | 62.958
3240815625 | -0.0082639 | 0.015447 | -0.73683 | -0.48687 | -0.7379 | -0.47815 | 0.017958 | 0.060938 |  | 3.2408 | -35.1298 | 118.1456 | -1.0793 | -146.5444 | -1.1176 | -147.0573 | -23.9406 | 73.5805
3246412500 | -0.0051164 | 0.028374 | -0.74363 | -0.47579 | -0.74464 | -0.46707 | 0.0054087 | 0.061937 |  | 3.2464 | -30.8027 | 100.2218 | -1.0826 | -147.388 | -1.1202 | -147.9027 | -24.128 | 85.0093
3252009375 | -0.0051459 | 0.041437 | -0.75018 | -0.46476 | -0.75076 | -0.45584 | -0.0059264 | 0.061918 |  | 3.252 | -27.5858 | 97.0791 | -1.0858 | -148.2204 | -1.127 | -148.7347 | -24.1241 | 95.4673
3257606250 | -0.0086517 | 0.052907 | -0.75656 | -0.45358 | -0.75659 | -0.4446 | -0.014454 | 0.061169 |  | 3.2576 | -25.4151 | 99.2871 | -1.0895 | -149.0559 | -1.1346 | -149.5598 | -24.0334 | 103.2952
3263203125 | -0.015288 | 0.060819 | -0.76258 | -0.44209 | -0.76244 | -0.43344 | -0.018761 | 0.059575 |  | 3.2632 | -24.0532 | 104.1102 | -1.096 | -149.8977 | -1.1397 | -150.3823 | -24.088 | 107.4802
3268800000 | -0.024079 | 0.063863 | -0.76852 | -0.43053 | -0.76821 | -0.42211 | -0.01821 | 0.056892 |  | 3.2688 | -23.3177 | 110.6582 | -1.1015 | -150.7419 | -1.1446 | -151.2125 | -24.4753 | 107.7491
3274396875 | -0.033661 | 0.061547 | -0.77428 | -0.41885 | -0.77399 | -0.4106 | -0.013041 | 0.053186 |  | 3.2744 | -23.0794 | 118.6748 | -1.1073 | -151.5888 | -1.1484 | -152.0542 | -25.2306 | 103.7766
3279993750 | -0.042392 | 0.05442 | -0.78015 | -0.40709 | -0.77968 | -0.39878 | -0.0038173 | 0.048455 |  | 3.28 | -23.2251 | 127.9178 | -1.1107 | -152.4441 | -1.1525 | -152.9119 | -26.2663 | 94.5044
3285590625 | -0.048864 | 0.0437 | -0.78596 | -0.39498 | -0.78568 | -0.38681 | 0.008103 | 0.04292 |  | 3.2856 | -23.668 | 138.1933 | -1.1141 | -153.3186 | -1.1525 | -153.7879 | -27.1946 | 79.3089
3291187500 | -0.052123 | 0.031291 | -0.79213 | -0.38273 | -0.7918 | -0.37459 | 0.02078 | 0.037351 |  | 3.2912 | -24.3227 | 149.0225 | -1.1129 | -154.2115 | -1.1505 | -154.6815 | -27.3829 | 60.9109
3296784375 | -0.051792 | 0.019155 | -0.79807 | -0.37007 | -0.79766 | -0.3621 | 0.032918 | 0.032751 |  | 3.2968 | -25.1579 | 159.7031 | -1.1133 | -155.1229 | -1.1499 | -155.5845 | -26.6631 | 44.8539
3302381250 | -0.048093 | 0.0092925 | -0.80382 | -0.35733 | -0.80354 | -0.34936 | 0.043017 | 0.029806 |  | 3.3024 | -26.1991 | 169.0641 | -1.1137 | -156.0331 | -1.1479 | -156.5015 | -25.6244 | 34.7173
3307978125 | -0.041839 | 0.0030034 | -0.80945 | -0.34456 | -0.80927 | -0.33668 | 0.050109 | 0.02944 |  | 3.308 | -27.546 | 175.8941 | -1.1129 | -156.9417 | -1.1449 | -157.4114 | -24.7139 | 30.4347
3313575000 | -0.034399 | 0.0010894 | -0.8149 | -0.33181 | -0.81449 | -0.3238 | 0.053806 | 0.032026 |  | 3.3136 | -29.2648 | 178.186 | -1.1117 | -157.8447 | -1.145 | -158.3195 | -24.0663 | 30.7618
3319171875 | -0.027134 | 0.0037824 | -0.82023 | -0.31906 | -0.8196 | -0.31114 | 0.053952 | 0.037564 |  | 3.3192 | -31.2462 | 172.0643 | -1.1093 | -158.7447 | -1.1432 | -159.2122 | -23.6433 | 34.848
3324768750 | -0.021209 | 0.010403 | -0.82529 | -0.30625 | -0.82439 | -0.29842 | 0.050769 | 0.045191 |  | 3.3248 | -32.5334 | 153.8713 | -1.1076 | -159.6411 | -1.1426 | -160.1003 | -23.3538 | 41.673
3330365625 | -0.017225 | 0.019661 | -0.82995 | -0.29359 | -0.82902 | -0.28575 | 0.04493 | 0.054038 |  | 3.3304 | -31.6543 | 131.2216 | -1.1069 | -160.5193 | -1.1412 | -160.9819 | -23.0637 | 50.2582
3335962500 | -0.015416 | 0.030092 | -0.83411 | -0.28092 | -0.83301 | -0.27303 | 0.037108 | 0.062776 |  | 3.336 | -29.4189 | 117.1256 | -1.1089 | -161.3872 | -1.1438 | -161.8528 | -22.7427 | 59.412
3341559375 | -0.015392 | 0.040141 | -0.8381 | -0.26838 | -0.83691 | -0.26046 | 0.028094 | 0.070222 |  | 3.3416 | -27.3324 | 110.9795 | -1.1101 | -162.2434 | -1.1449 | -162.7129 | -22.4258 | 68.1951
3347156250 | -0.016416 | 0.04863 | -0.84167 | -0.25591 | -0.8402 | -0.24803 | 0.018873 | 0.075284 |  | 3.3472 | -25.7933 | 108.6531 | -1.1132 | -163.0882 | -1.1495 | -163.5534 | -22.2012 | 75.9262
3352753125 | -0.0179 | 0.054671 | -0.84509 | -0.24339 | -0.84327 | -0.2357 | 0.010372 | 0.077058 |  | 3.3528 | -24.8026 | 108.1288 | -1.1159 | -163.9334 | -1.1539 | -164.3842 | -22.1857 | 82.3338
3358350000 | -0.019266 | 0.058008 | -0.84822 | -0.23085 | -0.84618 | -0.22335 | 0.0035029 | 0.075371 |  | 3.3584 | -24.2758 | 108.3728 | -1.1195 | -164.7754 | -1.1582 | -165.2143 | -22.4465 | 87.3391
3363946875 | -0.020489 | 0.05865 | -0.85113 | -0.21845 | -0.84905 | -0.21104 | -0.00092068 | 0.070454 |  | 3.3639 | -24.1346 | 109.2563 | -1.123 | -165.6052 | -1.161 | -166.0412 | -23.0412 | 90.7487
3369543750 | -0.021663 | 0.057023 | -0.85391 | -0.2059 | -0.85185 | -0.19854 | -0.0022189 | 0.062801 |  | 3.3695 | -24.2935 | 110.8017 | -1.1264 | -166.4435 | -1.163 | -166.8804 | -24.0353 | 92.0236
3375140625 | -0.023105 | 0.054048 | -0.85656 | -0.19315 | -0.85433 | -0.18582 | -0.00013068 | 0.053373 |  | 3.3751 | -24.6154 | 113.146 | -1.1294 | -167.2928 | -1.1667 | -167.729 | -25.4535 | 90.1403
3380737500 | -0.025337 | 0.049847 | -0.85915 | -0.18022 | -0.85708 | -0.17299 | 0.0054457 | 0.043458 |  | 3.3807 | -25.0491 | 116.9442 | -1.1316 | -168.1528 | -1.1661 | -168.5892 | -27.1709 | 82.8575
3386334375 | -0.028125 | 0.045271 | -0.86165 | -0.1671 | -0.85961 | -0.16014 | 0.013901 | 0.034121 |  | 3.3863 | -25.4661 | 121.8511 | -1.1331 | -169.025 | -1.1658 | -169.4472 | -28.6727 | 67.8331
3391931250 | -0.03187 | 0.040354 | -0.86413 | -0.15395 | -0.86187 | -0.14697 | 0.024629 | 0.026438 |  | 3.3919 | -25.7772 | 128.3008 | -1.1328 | -169.8985 | -1.1667 | -170.3229 | -28.8422 | 47.0291
3397528125 | -0.035771 | 0.034937 | -0.86627 | -0.1407 | -0.86415 | -0.13389 | 0.036313 | 0.021205 |  | 3.3975 | -26.0203 | 135.6753 | -1.1339 | -170.7746 | -1.1652 | -171.1927 | -27.5244 | 30.2829
3403125000 | -0.039139 | 0.029125 | -0.86822 | -0.12734 | -0.86636 | -0.12061 | 0.047453 | 0.018721 |  | 3.4031 | -26.234 | 143.3454 | -1.135 | -171.6562 | -1.1626 | -172.0745 | -25.8465 | 21.5302
3408721875 | -0.041038 | 0.023535 | -0.87016 | -0.11404 | -0.86777 | -0.1074 | 0.056766 | 0.018898 |  | 3.4087 | -26.5015 | 150.1661 | -1.134 | -172.5333 | -1.1658 | -172.945 | -24.4618 | 18.4128
3414318750 | -0.040642 | 0.018287 | -0.87178 | -0.10079 | -0.86938 | -0.094194 | 0.063025 | 0.021605 |  | 3.4143 | -27.0197 | 155.7741 | -1.1342 | -173.4053 | -1.1652 | -173.8163 | -23.5272 | 18.9219
3419915625 | -0.037432 | 0.014241 | -0.87327 | -0.08742 | -0.87092 | -0.080841 | 0.065286 | 0.026642 |  | 3.4199 | -27.948 | 159.1701 | -1.1337 | -174.2834 | -1.1632 | -174.6968 | -23.0346 | 22.1996
3425512500 | -0.031197 | 0.012333 | -0.87452 | -0.073919 | -0.87192 | -0.067419 | 0.063191 | 0.033175 |  | 3.4255 | -29.4872 | 158.4303 | -1.1337 | -175.1685 | -1.1646 | -175.5785 | -22.9297 | 27.6994
3431109375 | -0.022381 | 0.013291 | -0.87569 | -0.060174 | -0.87287 | -0.053769 | 0.057172 | 0.040874 |  | 3.4311 | -31.6904 | 149.2961 | -1.1326 | -176.069 | -1.1646 | -176.475 | -23.0633 | 35.5619
3436706250 | -0.012153 | 0.017459 | -0.87632 | -0.046352 | -0.87351 | -0.04006 | 0.048193 | 0.049006 |  | 3.4367 | -33.4439 | 124.8412 | -1.1346 | -176.9722 | -1.1655 | -177.3742 | -23.2567 | 45.4791
3442303125 | -0.0018032 | 0.024748 | -0.87695 | -0.032419 | -0.87378 | -0.026324 | 0.03747 | 0.056735 |  | 3.4423 | -32.1063 | 94.1674 | -1.1346 | -177.8828 | -1.168 | -178.2744 | -23.3509 | 56.5579
3447900000 | 0.0070663 | 0.034378 | -0.87717 | -0.018559 | -0.87394 | -0.012596 | 0.026609 | 0.063182 |  | 3.4479 | -29.0947 | 78.3847 | -1.1364 | -178.7879 | -1.1694 | -179.1743 | -23.279 | 67.1622
3453496875 | 0.013006 | 0.04506 | -0.87699 | -0.0049616 | -0.87352 | 0.00097253 | 0.017012 | 0.067531 |  | 3.4535 | -26.5766 | 73.8996 | -1.14 | -179.6758 | -1.1745 | 179.9362 | -23.1427 | 75.8606
3459093750 | 0.014691 | 0.055244 | -0.87681 | 0.0083585 | -0.873 | 0.014358 | 0.010016 | 0.068772 |  | 3.4591 | -24.8575 | 75.1079 | -1.1415 | 179.4538 | -1.1786 | 179.0578 | -23.1606 | 81.7137
3464690625 | 0.01205 | 0.06297 | -0.87613 | 0.02161 | -0.87227 | 0.027504 | 0.0060904 | 0.066613 |  | 3.4647 | -23.8611 | 79.1665 | -1.146 | 178.5871 | -1.1827 | 178.194 | -23.4927 | 84.776
3470287500 | 0.0054239 | 0.066945 | -0.87549 | 0.034575 | -0.8716 | 0.040424 | 0.0056073 | 0.060761 |  | 3.4703 | -23.4572 | 85.368 | -1.1482 | 177.7385 | -1.1843 | 177.3446 | -24.2907 | 84.7274
3475884375 | -0.0039722 | 0.066261 | -0.87488 | 0.047549 | -0.87088 | 0.053249 | 0.0083962 | 0.051651 |  | 3.4759 | -23.5593 | 93.4306 | -1.1483 | 176.8891 | -1.1846 | 176.5011 | -25.6251 | 80.767
3481481250 | -0.014208 | 0.060867 | -0.87405 | 0.060428 | -0.87009 | 0.066056 | 0.013686 | 0.039967 |  | 3.4815 | -24.082 | 103.1396 | -1.1485 | 176.0451 | -1.1838 | 175.6585 | -27.4845 | 71.0976
3487078125 | -0.023525 | 0.051451 | -0.87306 | 0.073282 | -0.86921 | 0.078825 | 0.020783 | 0.026986 |  | 3.4871 | -24.9477 | 114.571 | -1.1486 | 175.202 | -1.182 | 174.8182 | -29.3548 | 52.3977
3492675000 | -0.03003 | 0.03958 | -0.87211 | 0.086184 | -0.86801 | 0.091638 | 0.028761 | 0.014454 |  | 3.4927 | -26.0759 | 127.1877 | -1.1463 | 174.3562 | -1.1814 | 173.9735 | -29.8459 | 26.6823
3498271875 | -0.032781 | 0.027209 | -0.87065 | 0.099006 | -0.86666 | 0.10453 | 0.036636 | 0.0037944 |  | 3.4983 | -27.4114 | 140.3058 | -1.1473 | 173.5125 | -1.1803 | 173.1224 | -28.6754 | 5.913
3503868750 | -0.031482 | 0.016303 | -0.86929 | 0.112 | -0.86497 | 0.11739 | 0.043768 | -0.0035038 |  | 3.5039 | -29.0069 | 152.6232 | -1.1452 | 172.6585 | -1.1807 | 172.2711 | -27.1492 | -4.577
3509465625 | -0.026565 | 0.0085445 | -0.86743 | 0.12505 | -0.86302 | 0.13033 | 0.049591 | -0.0062946 |  | 3.5095 | -31.0862 | 162.17 | -1.146 | 171.7968 | -1.1817 | 171.4123 | -26.0225 | -7.2339
3515062500 | -0.018859 | 0.0051527 | -0.86541 | 0.13808 | -0.86108 | 0.14326 | 0.053802 | -0.0041134 |  | 3.5151 | -34.177 | 164.7183 | -1.1464 | 170.9348 | -1.1805 | 170.5543 | -25.3588 | -4.3721
3520659375 | -0.0098874 | 0.0063587 | -0.86325 | 0.15116 | -0.85871 | 0.15634 | 0.056168 | 0.0027575 |  | 3.5207 | -38.5951 | 147.2545 | -1.1461 | 170.0681 | -1.1815 | 169.6814 | -24.9997 | 2.8106
3526256250 | -0.0010952 | 0.011613 | -0.8609 | 0.16411 | -0.85621 | 0.16939 | 0.056749 | 0.013519 |  | 3.5263 | -38.6626 | 95.3876 | -1.1459 | 169.2077 | -1.1817 | 168.809 | -24.6811 | 13.3994
3531853125 | 0.0065743 | 0.01974 | -0.85812 | 0.17718 | -0.8533 | 0.18251 | 0.055455 | 0.026578 |  | 3.5319 | -33.636 | 71.5805 | -1.1478 | 168.3337 | -1.1837 | 167.927 | -24.2231 | 25.6069
3537450000 | 0.012393 | 0.029025 | -0.85492 | 0.19033 | -0.85016 | 0.19559 | 0.052386 | 0.040076 |  | 3.5375 | -30.0173 | 66.8788 | -1.1514 | 167.449 | -1.186 | 167.0435 | -23.6147 | 37.4163
3543046875 | 0.016273 | 0.037779 | -0.85163 | 0.20347 | -0.8468 | 0.20858 | 0.047554 | 0.052167 |  | 3.543 | -27.7157 | 66.6964 | -1.1539 | 166.5625 | -1.1886 | 166.1628 | -23.0253 | 47.6488
3548643750 | 0.018411 | 0.044626 | -0.84814 | 0.2164 | -0.84322 | 0.22145 | 0.041195 | 0.061047 |  | 3.5486 | -26.3257 | 67.5809 | -1.1568 | 165.6868 | -1.1916 | 165.2848 | -22.657 | 55.9877
3554240625 | 0.019268 | 0.048885 | -0.8445 | 0.22904 | -0.83952 | 0.23428 | 0.033825 | 0.065862 |  | 3.5542 | -25.5893 | 68.4888 | -1.1597 | 164.8256 | -1.1937 | 164.4073 | -22.6106 | 62.8161
3559837500 | 0.019377 | 0.050354 | -0.84072 | 0.24167 | -0.8355 | 0.24696 | 0.025838 | 0.066014 |  | 3.5598 | -25.3596 | 68.9521 | -1.1622 | 163.9625 | -1.1973 | 163.5331 | -22.9882 | 68.6249
3565434375 | 0.019127 | 0.049422 | -0.83684 | 0.25433 | -0.83165 | 0.2596 | 0.018245 | 0.061661 |  | 3.5654 | -25.5155 | 68.8431 | -1.1634 | 163.0949 | -1.1974 | 162.6645 | -23.8353 | 73.5167
3571031250 | 0.018559 | 0.046808 | -0.83278 | 0.26701 | -0.82736 | 0.27208 | 0.012331 | 0.053566 |  | 3.571 | -25.9594 | 68.3725 | -1.1644 | 162.2227 | -1.2001 | 161.7962 | -25.198 | 77.0361
3576628125 | 0.017627 | 0.043379 | -0.82834 | 0.27953 | -0.82298 | 0.28465 | 0.0085756 | 0.042891 |  | 3.5766 | -26.5907 | 67.8858 | -1.1674 | 161.3524 | -1.2015 | 160.9208 | -27.1824 | 78.6934
3582225000 | 0.015724 | 0.039685 | -0.82378 | 0.29226 | -0.81834 | 0.29741 | 0.0082367 | 0.030664 |  | 3.5822 | -27.3942 | 68.3853 | -1.1689 | 160.466 | -1.2025 | 160.0272 | -29.9648 | 74.9646
3587821875 | 0.01307 | 0.036503 | -0.81893 | 0.305 | -0.81357 | 0.31012 | 0.011385 | 0.018358 |  | 3.5878 | -28.2294 | 70.2995 | -1.1709 | 159.5728 | -1.2029 | 159.1339 | -33.3103 | 58.1944
3593418750 | 0.0093264 | 0.033789 | -0.81415 | 0.31768 | -0.80845 | 0.32266 | 0.017727 | 0.0071325 |  | 3.5934 | -29.1056 | 74.5695 | -1.1705 | 158.6845 | -1.205 | 158.2424 | -34.3755 | 21.917
3599015625 | 0.0049943 | 0.03177 | -0.809 | 0.33036 | -0.80338 | 0.33513 | 0.026451 | -0.0018581 |  | 3.599 | -29.8535 | 81.0663 | -1.1712 | 157.7869 | -1.2049 | 157.3567 | -31.5298 | -4.0182
3604612500 | 0.00075811 | 0.029793 | -0.80385 | 0.34308 | -0.7981 | 0.34745 | 0.03627 | -0.0077583 |  | 3.6046 | -30.5149 | 88.5424 | -1.1698 | 156.8876 | -1.2051 | 156.4745 | -28.6147 | -12.0738
3610209375 | -0.0022952 | 0.027776 | -0.79855 | 0.35562 | -0.79274 | 0.35956 | 0.045685 | -0.0097979 |  | 3.6102 | -31.0971 | 94.7239 | -1.1682 | 155.9953 | -1.2049 | 155.6028 | -26.6092 | -12.1046
3615806250 | -0.0033311 | 0.025711 | -0.79279 | 0.36803 | -0.7875 | 0.37162 | 0.053468 | -0.0077235 |  | 3.6158 | -31.7252 | 97.382 | -1.1693 | 155.0982 | -1.2018 | 154.7372 | -25.3485 | -8.2196
3621403125 | -0.001236 | 0.023446 | -0.78692 | 0.38008 | -0.7819 | 0.38349 | 0.058653 | -0.0016154 |  | 3.6214 | -32.5867 | 93.0176 | -1.1708 | 154.2199 | -1.2009 | 153.874 | -24.6309 | -1.5776
3627000000 | 0.0044365 | 0.02166 | -0.78107 | 0.39196 | -0.77594 | 0.39512 | 0.060927 | 0.0079376 |  | 3.627 | -33.1085 | 78.4244 | -1.1707 | 153.3511 | -1.2022 | 153.014 | -24.2307 | 7.4228
3632596875 | 0.013248 | 0.020931 | -0.77488 | 0.40357 | -0.76995 | 0.40658 | 0.060565 | 0.020186 |  | 3.6326 | -32.121 | 57.668 | -1.173 | 152.4888 | -1.2026 | 152.1632 | -23.8982 | 18.433
3638193750 | 0.024317 | 0.022213 | -0.76844 | 0.41506 | -0.76372 | 0.41794 | 0.057895 | 0.033714 |  | 3.6382 | -29.6469 | 42.4106 | -1.176 | 151.6253 | -1.2036 | 151.311 | -23.479 | 30.2138
3643790625 | 0.036503 | 0.025673 | -0.76182 | 0.42635 | -0.7572 | 0.42914 | 0.053748 | 0.047022 |  | 3.6438 | -27.0081 | 35.1191 | -1.1796 | 150.7664 | -1.2061 | 150.4582 | -22.9244 | 41.1816
3649387500 | 0.047715 | 0.031454 | -0.75493 | 0.43731 | -0.75026 | 0.44009 | 0.048981 | 0.058469 |  | 3.6494 | -24.8597 | 33.3926 | -1.1853 | 149.9174 | -1.2115 | 149.6051 | -22.3525 | 50.0462
3654984375 | 0.056289 | 0.038938 | -0.7477 | 0.448 | -0.74309 | 0.45085 | 0.044204 | 0.066752 |  | 3.655 | -23.2932 | 34.6738 | -1.1933 | 149.0714 | -1.2179 | 148.754 | -21.9316 | 56.487
3660581250 | 0.061125 | 0.047027 | -0.74053 | 0.4587 | -0.73559 | 0.46134 | 0.0399 | 0.070547 |  | 3.6606 | -22.2565 | 37.5731 | -1.1988 | 148.2248 | -1.2267 | 147.9055 | -21.8251 | 60.5088
3666178125 | 0.061162 | 0.054344 | -0.73326 | 0.46954 | -0.72839 | 0.47191 | 0.036231 | 0.069558 |  | 3.6662 | -21.7431 | 41.622 | -1.2025 | 147.3669 | -1.2306 | 147.0613 | -22.1106 | 62.4863
3671775000 | 0.056652 | 0.059306 | -0.72584 | 0.48046 | -0.7208 | 0.48244 | 0.033418 | 0.063728 |  | 3.6718 | -21.722 | 46.3112 | -1.2051 | 146.4979 | -1.2361 | 146.2054 | -22.8584 | 62.3284
3677371875 | 0.048592 | 0.061036 | -0.71814 | 0.49155 | -0.71331 | 0.49327 | 0.031293 | 0.053715 |  | 3.6774 | -22.1563 | 51.4764 | -1.207 | 145.6092 | -1.2371 | 145.3353 | -24.129 | 59.7759
3682968750 | 0.038488 | 0.058958 | -0.71021 | 0.50262 | -0.70572 | 0.50427 | 0.030067 | 0.040692 |  | 3.683 | -23.0475 | 56.8638 | -1.2089 | 144.7125 | -1.2359 | 144.452 | -25.9178 | 53.54
3688565625 | 0.028286 | 0.053465 | -0.70229 | 0.51381 | -0.69786 | 0.51547 | 0.029662 | 0.026362 |  | 3.6886 | -24.3669 | 62.1182 | -1.2078 | 143.8101 | -1.2337 | 143.5487 | -28.0279 | 41.6288
3694162500 | 0.020022 | 0.045727 | -0.69418 | 0.52516 | -0.68969 | 0.52658 | 0.030529 | 0.012598 |  | 3.6942 | -26.0347 | 66.3535 | -1.2051 | 142.8917 | -1.2323 | 142.6379 | -29.6228 | 22.4245
3699759375 | 0.015102 | 0.037096 | -0.68579 | 0.53631 | -0.68137 | 0.53765 | 0.032968 | 0.0012587 |  | 3.6998 | -27.9474 | 67.8483 | -1.2036 | 141.9732 | -1.2301 | 141.7239 | -29.6317 | 2.1865
3705356250 | 0.014754 | 0.029397 | -0.67737 | 0.54731 | -0.67285 | 0.54857 | 0.037363 | -0.0062907 |  | 3.7054 | -29.6582 | 63.3493 | -1.2012 | 141.0624 | -1.2283 | 140.8101 | -28.4298 | -9.5572
3710953125 | 0.018681 | 0.024233 | -0.66871 | 0.55788 | -0.6642 | 0.55921 | 0.043919 | -0.0091089 |  | 3.711 | -30.2863 | 52.3717 | -1.2011 | 140.163 | -1.227 | 139.9051 | -26.964 | -11.7172
3716550000 | 0.026267 | 0.022282 | -0.65994 | 0.5682 | -0.6554 | 0.56954 | 0.052341 | -0.0069111 |  | 3.7165 | -29.2576 | 40.307 | -1.2012 | 139.2718 | -1.2267 | 139.0097 | -25.548 | -7.5218
3722146875 | 0.036514 | 0.024039 | -0.65131 | 0.57803 | -0.64657 | 0.57951 | 0.062208 | -0.00011891 |  | 3.7221 | -27.1871 | 33.3588 | -1.2015 | 138.4114 | -1.2269 | 138.1309 | -24.1231 | -0.10952
3727743750 | 0.047716 | 0.029168 | -0.64245 | 0.58759 | -0.63754 | 0.58909 | 0.072215 | 0.010452 |  | 3.7277 | -25.0479 | 31.4365 | -1.2033 | 137.5541 | -1.2293 | 137.2616 | -22.7374 | 8.2352
3733340625 | 0.058277 | 0.036746 | -0.63342 | 0.59666 | -0.62845 | 0.59823 | 0.081389 | 0.023228 |  | 3.7333 | -23.2363 | 32.2331 | -1.2077 | 136.7118 | -1.233 | 136.4115 | -21.4487 | 15.9288
3738937500 | 0.067093 | 0.045321 | -0.62424 | 0.60562 | -0.61913 | 0.60697 | 0.088424 | 0.036788 |  | 3.7389 | -21.834 | 34.0387 | -1.2122 | 135.8673 | -1.2394 | 135.5681 | -20.3753 | 22.5891
3744534375 | 0.073311 | 0.053384 | -0.61479 | 0.61412 | -0.60979 | 0.61544 | 0.09213 | 0.049641 |  | 3.7445 | -20.849 | 36.0613 | -1.2199 | 135.0313 | -1.2459 | 134.7356 | -19.605 | 28.3167
3750131250 | 0.076619 | 0.059747 | -0.60525 | 0.62227 | -0.60022 | 0.62362 | 0.092011 | 0.060207 |  | 3.7501 | -20.2502 | 37.9472 | -1.2289 | 134.2053 | -1.2542 | 133.9044 | -19.1754 | 33.1987
3755728125 | 0.077696 | 0.063472 | -0.59579 | 0.6303 | -0.59064 | 0.63174 | 0.08836 | 0.067276 |  | 3.7557 | -19.9717 | 39.2463 | -1.2365 | 133.3877 | -1.2613 | 133.0743 | -19.0891 | 37.2851
3761325000 | 0.077131 | 0.064356 | -0.58652 | 0.63845 | -0.58117 | 0.63991 | 0.081641 | 0.07042 |  | 3.7613 | -19.9607 | 39.8406 | -1.24 | 132.5727 | -1.2654 | 132.2459 | -19.3463 | 40.7797
3766921875 | 0.07565 | 0.062876 | -0.57716 | 0.64681 | -0.57154 | 0.64796 | 0.073117 | 0.069014 |  | 3.7669 | -20.1429 | 39.7315 | -1.2409 | 131.7434 | -1.2696 | 131.4141 | -19.9529 | 43.3465
3772518750 | 0.073476 | 0.059956 | -0.56766 | 0.65528 | -0.56187 | 0.65623 | 0.064179 | 0.063305 |  | 3.7725 | -20.4608 | 39.2142 | -1.2399 | 130.902 | -1.2707 | 130.5708 | -20.901 | 44.6068
3778115625 | 0.070919 | 0.056537 | -0.55776 | 0.66362 | -0.552 | 0.66464 | 0.05654 | 0.053884 |  | 3.7781 | -20.8481 | 38.562 | -1.2408 | 130.0463 | -1.27 | 129.7103 | -22.1465 | 43.622
3783712500 | 0.068234 | 0.053729 | -0.54748 | 0.67199 | -0.54175 | 0.67287 | 0.051299 | 0.041877 |  | 3.7837 | -21.2248 | 38.2175 | -1.2419 | 129.17 | -1.2712 | 128.8386 | -23.58 | 39.226
3789309375 | 0.06526 | 0.052296 | -0.53707 | 0.68051 | -0.53125 | 0.68127 | 0.049443 | 0.028419 |  | 3.7893 | -21.5529 | 38.7069 | -1.2404 | 128.2812 | -1.2705 | 127.9465 | -24.8781 | 29.889
3794906250 | 0.062325 | 0.052292 | -0.52627 | 0.68883 | -0.52048 | 0.6896 | 0.051476 | 0.014877 |  | 3.7949 | -21.7922 | 39.997 | -1.241 | 127.3798 | -1.27 | 127.0442 | -25.4195 | 16.1198
3800503125 | 0.059339 | 0.053343 | -0.51535 | 0.69717 | -0.50957 | 0.69777 | 0.056894 | 0.0030148 |  | 3.8005 | -21.9609 | 41.9541 | -1.24 | 126.4718 | -1.2694 | 126.14 | -24.8865 | 3.0332
3806100000 | 0.056825 | 0.054979 | -0.50421 | 0.70523 | -0.49845 | 0.70577 | 0.064986 | -0.0061175 |  | 3.8061 | -22.04 | 44.0538 | -1.2403 | 125.5631 | -1.2694 | 125.2317 | -23.7053 | -5.3777
3811696875 | 0.055461 | 0.056374 | -0.49278 | 0.713 | -0.48725 | 0.71361 | 0.074807 | -0.011538 |  | 3.8117 | -22.0384 | 45.4678 | -1.2425 | 124.6497 | -1.2688 | 124.3252 | -22.419 | -8.7681
3817293750 | 0.055865 | 0.056832 | -0.48147 | 0.72064 | -0.4758 | 0.72107 | 0.085315 | -0.012613 |  | 3.8173 | -21.9717 | 45.4912 | -1.2428 | 123.7473 | -1.2707 | 123.4191 | -21.2856 | -8.4095
3822890625 | 0.058881 | 0.055998 | -0.47007 | 0.728 | -0.46428 | 0.72832 | 0.095532 | -0.0093441 |  | 3.8229 | -21.8028 | 43.5622 | -1.2439 | 122.8504 | -1.2726 | 122.516 | -20.3557 | -5.5864
3828487500 | 0.064836 | 0.054141 | -0.45849 | 0.73495 | -0.45266 | 0.7353 | 0.10483 | -0.0021239 |  | 3.8285 | -21.4661 | 39.8633 | -1.2473 | 121.9577 | -1.2752 | 121.6169 | -19.5887 | -1.1607
3834084375 | 0.073636 | 0.051981 | -0.44697 | 0.74146 | -0.44104 | 0.74197 | 0.11265 | 0.0080697 |  | 3.8341 | -20.9021 | 35.219 | -1.252 | 121.0823 | -1.2782 | 120.7278 | -18.9432 | 4.0974
3839681250 | 0.084554 | 0.050403 | -0.43539 | 0.74756 | -0.4293 | 0.74817 | 0.11866 | 0.019877 |  | 3.8397 | -20.1368 | 30.7996 | -1.2586 | 120.2172 | -1.284 | 119.8469 | -18.3934 | 9.5089
3845278125 | 0.096344 | 0.050178 | -0.42413 | 0.75333 | -0.41769 | 0.75386 | 0.12282 | 0.031711 |  | 3.8453 | -19.2812 | 27.5117 | -1.2645 | 119.38 | -1.2915 | 118.9896 | -17.9343 | 14.4769
3850875000 | 0.10741 | 0.051944 | -0.41288 | 0.75873 | -0.40637 | 0.75928 | 0.1248 | 0.041968 |  | 3.8509 | -18.4667 | 25.8094 | -1.2718 | 118.5536 | -1.298 | 118.1557 | -17.6102 | 18.5865
3856471875 | 0.11611 | 0.055713 | -0.40174 | 0.76375 | -0.39527 | 0.76432 | 0.1246 | 0.049143 |  | 3.8565 | -17.8027 | 25.6328 | -1.2802 | 117.7447 | -1.3052 | 117.3458 | -17.4615 | 21.5243
3862068750 | 0.12085 | 0.060985 | -0.39093 | 0.76879 | -0.38441 | 0.76903 | 0.12223 | 0.05217 |  | 3.8621 | -17.3698 | 26.7768 | -1.2851 | 116.9534 | -1.3126 | 116.5587 | -17.5295 | 23.1133
3867665625 | 0.12083 | 0.0668 | -0.3802 | 0.77362 | -0.37381 | 0.77391 | 0.11749 | 0.050676 |  | 3.8677 | -17.1982 | 28.9352 | -1.2899 | 116.1718 | -1.3155 | 115.7815 | -17.8591 | 23.332
3873262500 | 0.11607 | 0.071937 | -0.36952 | 0.77877 | -0.36311 | 0.77877 | 0.11051 | 0.044739 |  | 3.8733 | -17.2938 | 31.789 | -1.29 | 115.3838 | -1.3175 | 114.9978 | -18.4728 | 22.0402
3878859375 | 0.10743 | 0.075079 | -0.35872 | 0.78406 | -0.35218 | 0.78393 | 0.10198 | 0.035138 |  | 3.8789 | -17.6502 | 34.948 | -1.2876 | 114.5851 | -1.3161 | 114.1918 | -19.3428 | 19.0122
3884456250 | 0.096287 | 0.075323 | -0.34742 | 0.78943 | -0.34094 | 0.78932 | 0.092871 | 0.02311 |  | 3.8845 | -18.2551 | 38.0353 | -1.2848 | 113.7539 | -1.312 | 113.3615 | -20.3815 | 13.9734
3890053125 | 0.08498 | 0.072656 | -0.33576 | 0.79473 | -0.32934 | 0.79478 | 0.084506 | 0.01001 |  | 3.8901 | -19.0307 | 40.5296 | -1.2823 | 112.9035 | -1.3069 | 112.5083 | -21.4017 | 6.7557
3895650000 | 0.075544 | 0.067566 | -0.32375 | 0.80001 | -0.31708 | 0.7999 | 0.078191 | -0.0026441 |  | 3.8956 | -19.8834 | 41.8094 | -1.2794 | 112.0323 | -1.3055 | 111.6231 | -22.1319 | -1.9367
3901246875 | 0.069684 | 0.060892 | -0.31137 | 0.80498 | -0.30444 | 0.80502 | 0.075295 | -0.013716 |  | 3.9012 | -20.6734 | 41.1479 | -1.2787 | 111.1468 | -1.3034 | 110.7152 | -22.3229 | -10.3239
3906843750 | 0.068577 | 0.054079 | -0.29863 | 0.80992 | -0.29138 | 0.8099 | 0.076757 | -0.022301 |  | 3.9068 | -21.1763 | 38.2588 | -1.2775 | 110.2396 | -1.3028 | 109.7877 | -21.9457 | -16.2009
3912440625 | 0.072262 | 0.048509 | -0.28561 | 0.81462 | -0.27799 | 0.81443 | 0.083031 | -0.028005 |  | 3.9124 | -21.2062 | 33.8733 | -1.2774 | 109.3209 | -1.3043 | 108.8463 | -21.1473 | -18.6382
3918037500 | 0.080219 | 0.045077 | -0.27249 | 0.81891 | -0.26454 | 0.81855 | 0.093661 | -0.030777 |  | 3.918 | -20.7226 | 29.3328 | -1.2792 | 108.4045 | -1.3077 | 107.9098 | -20.1235 | -18.1908
3923634375 | 0.091295 | 0.04461 | -0.2592 | 0.82271 | -0.25117 | 0.82232 | 0.10734 | -0.030897 |  | 3.9236 | -19.8611 | 26.0417 | -1.2841 | 107.4871 | -1.3118 | 106.9845 | -19.0394 | -16.0586
3929231250 | 0.10357 | 0.046928 | -0.24595 | 0.82621 | -0.23811 | 0.82561 | 0.12217 | -0.028368 |  | 3.9292 | -18.8843 | 24.3753 | -1.2894 | 106.5772 | -1.3175 | 106.0876 | -18.0327 | -13.0727
3934828125 | 0.11507 | 0.051299 | -0.23288 | 0.82923 | -0.22545 | 0.82848 | 0.13618 | -0.023444 |  | 3.9348 | -17.9933 | 24.0269 | -1.2969 | 105.6868 | -1.3241 | 105.2229 | -17.1911 | -9.7681
3940425000 | 0.12431 | 0.056456 | -0.22045 | 0.83177 | -0.21315 | 0.83101 | 0.14741 | -0.016782 |  | 3.9404 | -17.2957 | 24.4262 | -1.3051 | 104.844 | -1.3312 | 104.386 | -16.5735 | -6.495
3946021875 | 0.1302 | 0.060961 | -0.20847 | 0.83409 | -0.20112 | 0.83336 | 0.1544 | -0.0091317 |  | 3.946 | -16.8469 | 25.0893 | -1.3126 | 104.0331 | -1.3375 | 103.5683 | -16.2117 | -3.3846
3951618750 | 0.13255 | 0.063771 | -0.1969 | 0.83632 | -0.18942 | 0.83549 | 0.15639 | -0.0013325 |  | 3.9516 | -16.6483 | 25.6929 | -1.3183 | 103.2481 | -1.3435 | 102.7743 | -16.1152 | -0.48814
3957215625 | 0.13137 | 0.064267 | -0.18537 | 0.83875 | -0.17803 | 0.83775 | 0.15312 | 0.0056076 |  | 3.9572 | -16.6983 | 26.0683 | -1.3203 | 102.4622 | -1.3458 | 101.9973 | -16.2938 | 2.0974
3962812500 | 0.12752 | 0.062483 | -0.1739 | 0.84135 | -0.16659 | 0.8403 | 0.14517 | 0.010849 |  | 3.9628 | -16.954 | 26.1043 | -1.3188 | 101.6784 | -1.3439 | 101.2135 | -16.7385 | 4.274
3968409375 | 0.12217 | 0.058838 | -0.16243 | 0.84418 | -0.15501 | 0.84287 | 0.13369 | 0.013328 |  | 3.9684 | -17.3546 | 25.7154 | -1.3134 | 100.8914 | -1.3403 | 100.4209 | -17.4353 | 5.6934
3974006250 | 0.1162 | 0.054052 | -0.15048 | 0.8467 | -0.14315 | 0.84538 | 0.12029 | 0.012521 |  | 3.974 | -17.8452 | 24.946 | -1.3104 | 100.078 | -1.3362 | 99.6105 | -18.3488 | 5.9426
3979603125 | 0.11061 | 0.049553 | -0.13822 | 0.8493 | -0.13091 | 0.8478 | 0.10666 | 0.0079663 |  | 3.9796 | -18.33 | 24.133 | -1.3053 | 99.2435 | -1.3318 | 98.7778 | -19.4158 | 4.2714
3985200000 | 0.10575 | 0.046034 | -0.12557 | 0.85157 | -0.11833 | 0.85007 | 0.094419 | 9.64e-05 |  | 3.9852 | -18.7604 | 23.5232 | -1.3022 | 98.3882 | -1.3275 | 97.9247 | -20.4988 | 0.058498
3990796875 | 0.10183 | 0.044036 | -0.11266 | 0.85359 | -0.10533 | 0.85198 | 0.084867 | -0.010434 |  | 3.9908 | -19.098 | 23.3863 | -1.3 | 97.5188 | -1.3256 | 97.0477 | -21.3601 | -7.009
3996393750 | 0.09877 | 0.044059 | -0.099417 | 0.85529 | -0.091935 | 0.85353 | 0.078945 | -0.022519 |  | 3.9964 | -19.3193 | 24.0403 | -1.2994 | 96.6301 | -1.3255 | 96.1477 | -21.7138 | -15.921
4001990625 | 0.09638 | 0.045188 | -0.085931 | 0.85676 | -0.078444 | 0.85497 | 0.076956 | -0.034882 |  | 4.002 | -19.4573 | 25.1197 | -1.2993 | 95.7275 | -1.3246 | 95.2423 | -21.4637 | -24.3835
4007587500 | 0.094716 | 0.046707 | -0.072304 | 0.8578 | -0.064924 | 0.85608 | 0.07886 | -0.046131 |  | 4.0076 | -19.5262 | 26.2492 | -1.3016 | 94.8181 | -1.3248 | 94.3369 | -20.7847 | -30.3263
4013184375 | 0.093835 | 0.047609 | -0.058675 | 0.85875 | -0.051361 | 0.85684 | 0.084264 | -0.054782 |  | 4.0132 | -19.5579 | 26.902 | -1.3024 | 93.9087 | -1.3264 | 93.4303 | -19.9561 | -33.0289
4018781250 | 0.094399 | 0.047054 | -0.045127 | 0.85952 | -0.037844 | 0.85743 | 0.092259 | -0.060292 |  | 4.0188 | -19.5369 | 26.4944 | -1.303 | 93.0054 | -1.3275 | 92.5272 | -19.1554 | -33.1649
4024378125 | 0.096766 | 0.044418 | -0.031648 | 0.85987 | -0.024457 | 0.8576 | 0.10216 | -0.061843 |  | 4.0244 | -19.4552 | 24.6561 | -1.3054 | 92.1078 | -1.3308 | 91.6335 | -18.4585 | -31.189
4029975000 | 0.1012 | 0.039805 | -0.018343 | 0.85997 | -0.011214 | 0.85758 | 0.113 | -0.059584 |  | 4.03 | -19.2714 | 21.4705 | -1.3083 | 91.2219 | -1.3338 | 90.7492 | -17.8729 | -27.802
4035571875 | 0.1076 | 0.03367 | -0.0052745 | 0.85979 | 0.0018837 | 0.85743 | 0.12366 | -0.054315 |  | 4.0356 | -18.9582 | 17.3763 | -1.3119 | 90.3515 | -1.3361 | 89.8741 | -17.389 | -23.7117
4041168750 | 0.11558 | 0.027495 | 0.0075181 | 0.85939 | 0.014754 | 0.85685 | 0.13307 | -0.047018 |  | 4.0412 | -18.5033 | 13.3813 | -1.3159 | 89.4988 | -1.3407 | 89.0135 | -17.0075 | -19.4599
4046765625 | 0.12416 | 0.0221 | 0.020129 | 0.8587 | 0.02733 | 0.85625 | 0.14015 | -0.038813 |  | 4.0468 | -17.985 | 10.093 | -1.3208 | 88.6571 | -1.3435 | 88.1718 | -16.7471 | -15.4792
4052362500 | 0.13183 | 0.018696 | 0.032406 | 0.85794 | 0.039622 | 0.85524 | 0.14384 | -0.031032 |  | 4.0524 | -17.513 | 8.0717 | -1.3246 | 87.8369 | -1.3489 | 87.3475 | -16.6451 | -12.1746
4057959375 | 0.13712 | 0.01815 | 0.044509 | 0.85717 | 0.051641 | 0.85429 | 0.14345 | -0.024539 |  | 4.058 | -17.1824 | 7.5401 | -1.327 | 87.0276 | -1.352 | 86.5407 | -16.741 | -9.7075
4063556250 | 0.13832 | 0.020352 | 0.056497 | 0.85622 | 0.06354 | 0.85349 | 0.13855 | -0.020034 |  | 4.0636 | -17.0891 | 8.3699 | -1.3294 | 86.2249 | -1.3521 | 85.7423 | -17.0779 | -8.2279
4069153125 | 0.1354 | 0.024132 | 0.068497 | 0.85547 | 0.075506 | 0.85277 | 0.12917 | -0.017654 |  | 4.0692 | -17.232 | 10.1056 | -1.3281 | 85.4221 | -1.3495 | 84.9401 | -17.6966 | -7.7828
4074750000 | 0.12773 | 0.028189 | 0.080881 | 0.85452 | 0.087571 | 0.85184 | 0.11612 | -0.017584 |  | 4.0747 | -17.6679 | 12.4456 | -1.3268 | 84.593 | -1.3472 | 84.1305 | -18.6033 | -8.6107
4080346875 | 0.11661 | 0.031471 | 0.093496 | 0.85357 | 0.10013 | 0.85101 | 0.10075 | -0.019471 |  | 4.0803 | -18.36 | 15.1033 | -1.3234 | 83.749 | -1.3416 | 83.2892 | -19.7759 | -10.9385
4085943750 | 0.10372 | 0.03262 | 0.10659 | 0.85239 | 0.11304 | 0.84996 | 0.084773 | -0.022963 |  | 4.0859 | -19.2734 | 17.4588 | -1.3198 | 82.872 | -1.3359 | 82.4243 | -21.1274 | -15.1566
4091540625 | 0.090871 | 0.031465 | 0.11992 | 0.85118 | 0.12636 | 0.8485 | 0.069921 | -0.027814 |  | 4.0915 | -20.3397 | 19.0991 | -1.3142 | 81.9808 | -1.3317 | 81.5298 | -22.4699 | -21.6922
4097137500 | 0.080044 | 0.027699 | 0.13347 | 0.84978 | 0.13983 | 0.84694 | 0.058316 | -0.033591 |  | 4.0971 | -21.4422 | 19.0878 | -1.3081 | 81.0735 | -1.3261 | 80.6249 | -23.4398 | -29.943
4102734375 | 0.072857 | 0.021899 | 0.14689 | 0.84815 | 0.15346 | 0.84486 | 0.051251 | -0.040238 |  | 4.1027 | -22.3749 | 16.7297 | -1.3022 | 80.1744 | -1.3233 | 79.7051 | -23.7205 | -38.1358
4108331250 | 0.070642 | 0.014419 | 0.16047 | 0.84591 | 0.16706 | 0.84255 | 0.049853 | -0.04747 |  | 4.1083 | -22.8415 | 11.5367 | -1.2999 | 79.2584 | -1.3206 | 78.7847 | -23.2434 | -43.5977
4113928125 | 0.073819 | 0.0066147 | 0.17399 | 0.84311 | 0.1806 | 0.83959 | 0.054155 | -0.05475 |  | 4.1139 | -22.6019 | 5.1204 | -1.3011 | 78.3395 | -1.3223 | 77.8606 | -22.2692 | -45.3134
4119525000 | 0.08172 | -0.00020836 | 0.1874 | 0.84 | 0.19389 | 0.83633 | 0.063355 | -0.061773 |  | 4.1195 | -21.7534 | -0.14609 | -1.3035 | 77.4232 | -1.325 | 76.9474 | -21.0625 | -44.2758
4125121875 | 0.093169 | -0.00522 | 0.20032 | 0.83656 | 0.20689 | 0.83285 | 0.076357 | -0.067625 |  | 4.1251 | -20.601 | -3.2068 | -1.308 | 76.5339 | -1.3287 | 76.0494 | -19.8282 | -41.5297
4130718750 | 0.10552 | -0.0077316 | 0.21277 | 0.83281 | 0.21942 | 0.82893 | 0.091115 | -0.07144 |  | 4.1307 | -19.5101 | -4.1907 | -1.3145 | 75.6686 | -1.3355 | 75.1738 | -18.7271 | -38.0987
4136315625 | 0.11666 | -0.0080459 | 0.22479 | 0.82911 | 0.2315 | 0.8252 | 0.10534 | -0.072818 |  | 4.1363 | -18.6411 | -3.9455 | -1.3198 | 74.8308 | -1.3398 | 74.3291 | -17.8516 | -34.6539
4141912500 | 0.12446 | -0.0069691 | 0.23646 | 0.82538 | 0.24305 | 0.82118 | 0.11722 | -0.071096 |  | 4.1419 | -18.0857 | -3.2049 | -1.3243 | 74.0139 | -1.3465 | 73.5127 | -17.2594 | -31.2367
4147509375 | 0.12803 | -0.0052425 | 0.24791 | 0.82157 | 0.25443 | 0.81714 | 0.12506 | -0.066144 |  | 4.1475 | -17.8464 | -2.3448 | -1.3286 | 73.2086 | -1.3522 | 72.7049 | -16.9864 | -27.8742
4153106250 | 0.12679 | -0.0040336 | 0.25923 | 0.81769 | 0.26575 | 0.81329 | 0.12792 | -0.05844 |  | 4.1531 | -17.9338 | -1.8221 | -1.3323 | 72.4099 | -1.3545 | 71.9051 | -17.0378 | -24.5526
4158703125 | 0.12149 | -0.0042857 | 0.27066 | 0.81431 | 0.27722 | 0.80959 | 0.12558 | -0.048928 |  | 4.1587 | -18.3039 | -2.0204 | -1.3291 | 71.6143 | -1.3532 | 71.098 | -17.408 | -21.2871
4164300000 | 0.11324 | -0.0060495 | 0.28229 | 0.81058 | 0.28897 | 0.8059 | 0.11865 | -0.03871 |  | 4.1643 | -18.9075 | -3.0579 | -1.3269 | 70.7989 | -1.3491 | 70.2742 | -18.0754 | -18.0693
4169896875 | 0.10373 | -0.0093908 | 0.29422 | 0.80713 | 0.30098 | 0.80208 | 0.10812 | -0.029331 |  | 4.1699 | -19.6464 | -5.173 | -1.3193 | 69.9722 | -1.3436 | 69.4316 | -19.0132 | -15.1772
4175493750 | 0.094416 | -0.013579 | 0.30625 | 0.80313 | 0.31318 | 0.79808 | 0.095198 | -0.022079 |  | 4.1755 | -20.4102 | -8.1843 | -1.3147 | 69.1274 | -1.337 | 68.5742 | -20.1999 | -13.0576
4181090625 | 0.086631 | -0.017463 | 0.3186 | 0.79908 | 0.32549 | 0.79339 | 0.081451 | -0.018279 |  | 4.1811 | -21.0736 | -11.3967 | -1.3075 | 68.2628 | -1.3347 | 67.6941 | -21.5686 | -12.6483
4186687500 | 0.080987 | -0.020128 | 0.33088 | 0.7944 | 0.33786 | 0.78865 | 0.068311 | -0.018512 |  | 4.1867 | -21.5714 | -13.9574 | -1.3045 | 67.3874 | -1.3305 | 66.8095 | -23.0025 | -15.1627
4192284375 | 0.077534 | -0.021126 | 0.34291 | 0.78947 | 0.35012 | 0.78318 | 0.056773 | -0.022912 |  | 4.1923 | -21.8991 | -15.2417 | -1.3027 | 66.5218 | -1.3315 | 65.9131 | -24.2619 | -21.9781
4197881250 | 0.076177 | -0.02052 | 0.35522 | 0.78397 | 0.36233 | 0.77744 | 0.047988 | -0.030774 |  | 4.1979 | -22.0593 | -15.0764 | -1.303 | 65.6243 | -1.333 | 65.0118 | -24.8812 | -32.6713
4203478125 | 0.076372 | -0.018827 | 0.3676 | 0.7782 | 0.37452 | 0.77147 | 0.042642 | -0.040824 |  | 4.2035 | -22.0851 | -13.8486 | -1.3035 | 64.7153 | -1.3346 | 64.1055 | -24.578 | -43.7522
4209075000 | 0.0775 | -0.017299 | 0.37982 | 0.77213 | 0.38668 | 0.76525 | 0.041135 | -0.051574 |  | 4.2091 | -22.0028 | -12.583 | -1.3051 | 63.8066 | -1.3363 | 63.1928 | -23.6131 | -51.4247
4214671875 | 0.079137 | -0.016898 | 0.39191 | 0.76581 | 0.39862 | 0.75888 | 0.043591 | -0.061797 |  | 4.2147 | -21.8388 | -12.0532 | -1.3074 | 62.8987 | -1.3384 | 62.2882 | -22.4268 | -54.8011
4220268750 | 0.081023 | -0.018944 | 0.40382 | 0.75915 | 0.41045 | 0.75199 | 0.04999 | -0.070348 |  | 4.2203 | -21.5967 | -13.1602 | -1.3113 | 61.9898 | -1.3433 | 61.3735 | -21.2797 | -54.6023
4225865625 | 0.083346 | -0.023673 | 0.41549 | 0.75221 | 0.4223 | 0.74526 | 0.059601 | -0.07668 |  | 4.2259 | -21.2453 | -15.8562 | -1.3168 | 61.0857 | -1.3445 | 60.4622 | -20.2539 | -52.1429
4231462500 | 0.086348 | -0.030767 | 0.42699 | 0.74515 | 0.43386 | 0.73804 | 0.071508 | -0.080336 |  | 4.2315 | -20.7559 | -19.6118 | -1.3219 | 60.186 | -1.3493 | 59.5506 | -19.3677 | -48.3274
4237059375 | 0.090343 | -0.03968 | 0.43847 | 0.73787 | 0.44524 | 0.73078 | 0.084235 | -0.081528 |  | 4.2371 | -20.1161 | -23.7116 | -1.3271 | 59.2794 | -1.3532 | 58.6473 | -18.6194 | -44.0643
4242656250 | 0.095763 | -0.048307 | 0.44957 | 0.7303 | 0.45618 | 0.7234 | 0.0964 | -0.08041 |  | 4.2427 | -19.3914 | -26.7683 | -1.3344 | 58.3838 | -1.3584 | 57.7642 | -18.0248 | -39.8323
4248253125 | 0.10103 | -0.055288 | 0.4604 | 0.72257 | 0.46677 | 0.71613 | 0.10623 | -0.077349 |  | 4.2483 | -18.7732 | -28.6892 | -1.3426 | 57.496 | -1.3625 | 56.9037 | -17.6279 | -36.0603
4253850000 | 0.10565 | -0.060485 | 0.47099 | 0.71557 | 0.47717 | 0.70921 | 0.11242 | -0.072711 |  | 4.2538 | -18.2915 | -29.7914 | -1.3438 | 56.6467 | -1.3627 | 56.0666 | -17.4651 | -32.893
4259446875 | 0.1092 | -0.062461 | 0.48129 | 0.70901 | 0.48715 | 0.70246 | 0.1141 | -0.066762 |  | 4.2594 | -18.0064 | -29.7696 | -1.3411 | 55.8303 | -1.3622 | 55.2588 | -17.5758 | -30.3335
4265043750 | 0.11023 | -0.060684 | 0.49118 | 0.70261 | 0.497 | 0.69581 | 0.11111 | -0.059914 |  | 4.265 | -18.0042 | -28.8333 | -1.3376 | 55.0435 | -1.3599 | 54.4627 | -17.9766 | -28.3356
4270640625 | 0.10807 | -0.056023 | 0.50102 | 0.6965 | 0.50679 | 0.68917 | 0.10338 | -0.052803 |  | 4.2706 | -18.2922 | -27.402 | -1.3304 | 54.2709 | -1.3561 | 53.6709 | -18.7044 | -27.0559
4276237500 | 0.10194 | -0.049162 | 0.51093 | 0.6901 | 0.51649 | 0.68225 | 0.092052 | -0.04602 |  | 4.2762 | -18.9249 | -25.746 | -1.3236 | 53.4849 | -1.3535 | 52.8727 | -19.7505 | -26.5621
4281834375 | 0.09236 | -0.041926 | 0.52095 | 0.68306 | 0.5263 | 0.67495 | 0.078487 | -0.040283 |  | 4.2818 | -19.8766 | -24.4151 | -1.3196 | 52.6681 | -1.3516 | 52.0544 | -21.0886 | -27.1692
4287431250 | 0.081045 | -0.036209 | 0.53118 | 0.67549 | 0.53629 | 0.66744 | 0.064234 | -0.036365 |  | 4.2874 | -21.0351 | -24.074 | -1.3169 | 51.8195 | -1.3485 | 51.2181 | -22.6373 | -29.5156
4293028125 | 0.069467 | -0.033575 | 0.5416 | 0.66742 | 0.54646 | 0.65945 | 0.051123 | -0.035081 |  | 4.293 | -22.2526 | -25.7954 | -1.3149 | 50.9409 | -1.346 | 50.3528 | -24.1519 | -34.4579
4298625000 | 0.060042 | -0.034935 | 0.55205 | 0.65867 | 0.55668 | 0.65087 | 0.040638 | -0.03721 |  | 4.2986 | -23.1645 | -30.1929 | -1.3159 | 50.0325 | -1.3459 | 49.4598 | -25.1768 | -42.4787
4304221875 | 0.054576 | -0.04041 | 0.56249 | 0.64931 | 0.56686 | 0.64168 | 0.034117 | -0.043059 |  | 4.3042 | -23.3616 | -36.5178 | -1.3194 | 49.0983 | -1.3484 | 48.5429 | -25.2027 | -51.6089
4309818750 | 0.054348 | -0.049036 | 0.57267 | 0.63943 | 0.57701 | 0.63198 | 0.032159 | -0.052596 |  | 4.3098 | -22.7097 | -42.0586 | -1.3264 | 48.1525 | -1.3528 | 47.6032 | -24.2015 | -58.5569
4315415625 | 0.059538 | -0.059523 | 0.58281 | 0.62914 | 0.58708 | 0.62186 | 0.034852 | -0.065155 |  | 4.3154 | -21.4949 | -44.9925 | -1.3342 | 47.1891 | -1.3586 | 46.6478 | -22.6282 | -61.8569
4321012500 | 0.069444 | -0.069919 | 0.59264 | 0.61859 | 0.59691 | 0.6116 | 0.041357 | -0.07958 |  | 4.321 | -20.1273 | -45.1953 | -1.3438 | 46.2275 | -1.3647 | 45.6961 | -20.9456 | -62.5397
4326609375 | 0.082335 | -0.078602 | 0.60203 | 0.60801 | 0.6062 | 0.60103 | 0.050624 | -0.094033 |  | 4.3266 | -18.8749 | -43.6713 | -1.3542 | 45.2829 | -1.3744 | 44.7545 | -19.4291 | -61.7037
4332206250 | 0.095602 | -0.08429 | 0.61097 | 0.59795 | 0.61513 | 0.59074 | 0.061223 | -0.10668 |  | 4.3322 | -17.8929 | -41.4021 | -1.3619 | 44.383 | -1.3826 | 43.8412 | -18.2017 | -60.1501
4337803125 | 0.10707 | -0.086738 | 0.61977 | 0.5886 | 0.62344 | 0.58057 | 0.071791 | -0.11574 |  | 4.3378 | -17.2152 | -39.0104 | -1.3634 | 43.5221 | -1.3922 | 42.9608 | -17.3168 | -58.1886
4343400000 | 0.11452 | -0.086337 | 0.62801 | 0.57955 | 0.63155 | 0.57102 | 0.081154 | -0.12002 |  | 4.3434 | -16.8677 | -37.0118 | -1.3652 | 42.7019 | -1.3971 | 42.1187 | -16.7798 | -55.9344
4348996875 | 0.11683 | -0.08407 | 0.63579 | 0.57061 | 0.63948 | 0.56205 | 0.088243 | -0.11896 |  | 4.349 | -16.8367 | -35.7383 | -1.3678 | 41.9075 | -1.3976 | 41.3127 | -16.5879 | -53.4329
4354593750 | 0.11388 | -0.081008 | 0.64358 | 0.56189 | 0.64727 | 0.55322 | 0.092547 | -0.11295 |  | 4.3546 | -17.0929 | -35.4265 | -1.3673 | 41.1234 | -1.3965 | 40.5203 | -16.7118 | -50.6692
4360190625 | 0.10624 | -0.078505 | 0.65149 | 0.55331 | 0.6549 | 0.54433 | 0.093875 | -0.10317 |  | 4.3602 | -17.5823 | -36.4633 | -1.3633 | 40.3412 | -1.3955 | 39.7319 | -17.1096 | -47.6996
4365787500 | 0.095414 | -0.077011 | 0.65988 | 0.54449 | 0.66257 | 0.53534 | 0.092063 | -0.091094 |  | 4.3658 | -18.2291 | -38.9077 | -1.3555 | 39.5272 | -1.3932 | 38.9373 | -17.7537 | -44.6971
4371384375 | 0.083661 | -0.076994 | 0.66797 | 0.53523 | 0.67059 | 0.52602 | 0.087268 | -0.078864 |  | 4.3714 | -18.8849 | -42.6236 | -1.351 | 38.7044 | -1.3883 | 38.1112 | -18.5901 | -42.1042
4376981250 | 0.073107 | -0.078399 | 0.67618 | 0.52544 | 0.67867 | 0.51632 | 0.079885 | -0.068292 |  | 4.377 | -19.3964 | -47.0005 | -1.3471 | 37.8496 | -1.3836 | 37.2632 | -19.5682 | -40.5263
4382578125 | 0.065743 | -0.080508 | 0.68425 | 0.51517 | 0.68663 | 0.50615 | 0.070445 | -0.060993 |  | 4.3826 | -19.6643 | -50.7649 | -1.3454 | 36.9761 | -1.3808 | 36.3961 | -20.6134 | -40.8869
4388175000 | 0.062094 | -0.082719 | 0.6922 | 0.50453 | 0.69437 | 0.49543 | 0.059698 | -0.057799 |  | 4.3882 | -19.707 | -53.1057 | -1.3449 | 36.0874 | -1.3811 | 35.508 | -21.6087 | -44.0739
4393771875 | 0.06211 | -0.084611 | 0.70004 | 0.4934 | 0.70205 | 0.48428 | 0.048578 | -0.059339 |  | 4.3938 | -19.5795 | -53.7188 | -1.346 | 35.1767 | -1.3822 | 34.5984 | -22.3055 | -50.6945
4399368750 | 0.065315 | -0.085787 | 0.7077 | 0.48197 | 0.70952 | 0.47281 | 0.038235 | -0.065069 |  | 4.3994 | -19.3459 | -52.7157 | -1.3482 | 34.2566 | -1.3848 | 33.6789 | -22.4444 | -59.5612
4404965625 | 0.070423 | -0.086463 | 0.7149 | 0.47022 | 0.71667 | 0.46098 | 0.029632 | -0.074423 |  | 4.405 | -19.0535 | -50.8375 | -1.3538 | 33.3349 | -1.3899 | 32.7501 | -21.9268 | -68.29
4410562500 | 0.075973 | -0.087174 | 0.72192 | 0.45824 | 0.72361 | 0.44919 | 0.023706 | -0.086418 |  | 4.4106 | -18.7383 | -48.9274 | -1.3599 | 32.4054 | -1.3944 | 31.8304 | -20.9528 | -74.6603
4416159375 | 0.080974 | -0.088765 | 0.72859 | 0.44625 | 0.73006 | 0.43713 | 0.02109 | -0.099734 |  | 4.4162 | -18.4055 | -47.6281 | -1.3669 | 31.4868 | -1.4022 | 30.9114 | -19.8332 | -78.06
4421756250 | 0.08506 | -0.092003 | 0.73494 | 0.43419 | 0.73633 | 0.42526 | 0.021912 | -0.11349 |  | 4.4218 | -18.041 | -47.2456 | -1.3748 | 30.5742 | -1.4084 | 30.0079 | -18.7419 | -79.0719
4427353125 | 0.08792 | -0.097387 | 0.7409 | 0.42215 | 0.74205 | 0.41326 | 0.026042 | -0.12631 |  | 4.4274 | -17.6411 | -47.9246 | -1.3838 | 29.6734 | -1.4181 | 29.1143 | -17.7905 | -78.3502
4432950000 | 0.089676 | -0.10495 | 0.74651 | 0.4102 | 0.74755 | 0.40151 | 0.032853 | -0.1373 |  | 4.4329 | -17.1996 | -49.4873 | -1.3934 | 28.7886 | -1.4264 | 28.2403 | -17.0047 | -76.5437
4438546875 | 0.090985 | -0.11403 | 0.75186 | 0.39851 | 0.75264 | 0.38971 | 0.041543 | -0.1458 |  | 4.4385 | -16.72 | -51.4138 | -1.402 | 27.9246 | -1.4367 | 27.3746 | -16.386 | -74.0957
4444143750 | 0.092286 | -0.12344 | 0.75672 | 0.38704 | 0.7578 | 0.37805 | 0.05075 | -0.15102 |  | 4.4441 | -16.2427 | -53.2167 | -1.412 | 27.0884 | -1.4437 | 26.5137 | -15.9548 | -71.4247
4449740625 | 0.093769 | -0.13146 | 0.76143 | 0.37595 | 0.76263 | 0.36668 | 0.059142 | -0.15285 |  | 4.4497 | -15.8379 | -54.5001 | -1.42 | 26.2773 | -1.4505 | 25.679 | -15.709 | -68.8465
4455337500 | 0.095267 | -0.13639 | 0.76642 | 0.36537 | 0.76742 | 0.3555 | 0.065501 | -0.15114 |  | 4.4553 | -15.5788 | -55.0653 | -1.4213 | 25.4884 | -1.455 | 24.8552 | -15.6651 | -66.5687
4460934375 | 0.096346 | -0.1372 | 0.77156 | 0.35488 | 0.7725 | 0.3448 | 0.068923 | -0.14574 |  | 4.4609 | -15.5118 | -54.923 | -1.4192 | 24.7004 | -1.453 | 24.0529 | -15.8516 | -64.6905
4466531250 | 0.096277 | -0.13361 | 0.77674 | 0.34451 | 0.77767 | 0.33419 | 0.068665 | -0.13712 |  | 4.4665 | -15.667 | -54.2239 | -1.4145 | 23.9189 | -1.4481 | 23.2548 | -16.2863 | -63.3994
4472128125 | 0.094081 | -0.1258 | 0.78227 | 0.33405 | 0.78295 | 0.32345 | 0.06481 | -0.12618 |  | 4.4721 | -16.0769 | -53.2093 | -1.4054 | 23.1236 | -1.441 | 22.4464 | -16.9631 | -62.8142
4477725000 | 0.089608 | -0.11578 | 0.7879 | 0.32327 | 0.78843 | 0.31235 | 0.057753 | -0.11405 |  | 4.4777 | -16.689 | -52.2612 | -1.3949 | 22.3079 | -1.4316 | 21.6116 | -17.8667 | -63.143
4483321875 | 0.082839 | -0.10534 | 0.79335 | 0.31207 | 0.79396 | 0.30098 | 0.048324 | -0.10213 |  | 4.4833 | -17.4571 | -51.8194 | -1.3859 | 21.4723 | -1.4209 | 20.7613 | -18.9393 | -64.6791
4488918750 | 0.074236 | -0.096869 | 0.79885 | 0.30043 | 0.79926 | 0.28911 | 0.037606 | -0.092215 |  | 4.4889 | -18.2697 | -52.5349 | -1.3762 | 20.6099 | -1.4123 | 19.886 | -20.0359 | -67.814
4494515625 | 0.064946 | -0.092361 | 0.80379 | 0.28849 | 0.80408 | 0.27668 | 0.026778 | -0.08611 |  | 4.4945 | -18.9454 | -54.886 | -1.371 | 19.7438 | -1.4081 | 18.9881 | -20.8981 | -72.7255
4500112500 | 0.056845 | -0.093077 | 0.8082 | 0.27625 | 0.80857 | 0.26402 | 0.016698 | -0.085242 |  | 4.5001 | -19.2465 | -58.5862 | -1.3697 | 18.871 | -1.4057 | 18.0831 | -21.2234 | -78.9165
4505709375 | 0.051396 | -0.099442 | 0.81198 | 0.26349 | 0.81216 | 0.25109 | 0.0081055 | -0.090393 |  | 4.5057 | -19.0204 | -62.6678 | -1.3743 | 17.9783 | -1.4107 | 17.1797 | -20.8426 | -84.876
4511306250 | 0.050188 | -0.11044 | 0.81521 | 0.25052 | 0.81517 | 0.2379 | 0.0013564 | -0.10137 |  | 4.5113 | -18.3222 | -65.5611 | -1.3827 | 17.0825 | -1.4201 | 16.2697 | -19.8809 | -89.2334
4516903125 | 0.053639 | -0.12444 | 0.81761 | 0.2373 | 0.81736 | 0.22467 | -0.0033471 | -0.11695 |  | 4.5169 | -17.3608 | -66.6818 | -1.3978 | 16.1846 | -1.4354 | 15.3697 | -18.6366 | -91.6394
4522500000 | 0.061391 | -0.13936 | 0.81961 | 0.2241 | 0.819 | 0.21153 | -0.0061157 | -0.13495 |  | 4.5225 | -16.3467 | -66.2262 | -1.4148 | 15.2921 | -1.4539 | 14.4817 | -17.3876 | -92.5948
4528096875 | 0.072028 | -0.15269 | 0.82124 | 0.21113 | 0.8204 | 0.19865 | -0.0067707 | -0.15309 |  | 4.5281 | -15.4511 | -64.746 | -1.4326 | 14.418 | -1.472 | 13.6112 | -16.2925 | -92.5323
4533693750 | 0.083318 | -0.16245 | 0.8226 | 0.19859 | 0.82163 | 0.18619 | -0.0052925 | -0.16876 |  | 4.5337 | -14.7713 | -62.8479 | -1.4502 | 13.5723 | -1.489 | 12.7684 | -15.4504 | -91.7963
4539290625 | 0.092987 | -0.16738 | 0.82405 | 0.18641 | 0.82316 | 0.17427 | -0.0017749 | -0.17998 |  | 4.5393 | -14.3576 | -60.9464 | -1.4641 | 12.7463 | -1.5 | 11.9533 | -14.8951 | -90.565
4544887500 | 0.099101 | -0.16738 | 0.82584 | 0.17478 | 0.82489 | 0.16279 | 0.0033729 | -0.18555 |  | 4.5449 | -14.2207 | -59.3719 | -1.4718 | 11.9498 | -1.5061 | 11.164 | -14.6292 | -88.9586
4550484375 | 0.10015 | -0.16276 | 0.8281 | 0.16349 | 0.82696 | 0.15141 | 0.0096636 | -0.18509 |  | 4.5505 | -14.3748 | -58.3957 | -1.4723 | 11.1681 | -1.5071 | 10.3757 | -14.6405 | -87.0113
4556081250 | 0.095891 | -0.15512 | 0.83102 | 0.15215 | 0.82955 | 0.1401 | 0.016358 | -0.17903 |  | 4.5561 | -14.7811 | -58.2771 | -1.4646 | 10.3753 | -1.5011 | 9.5859 | -14.9053 | -84.7793
4561678125 | 0.086883 | -0.14618 | 0.83405 | 0.14033 | 0.83247 | 0.12847 | 0.022515 | -0.16831 |  | 4.5617 | -15.3886 | -59.2739 | -1.4549 | 9.5504 | -1.4904 | 8.7728 | -15.4009 | -82.3806
4567275000 | 0.074852 | -0.13788 | 0.83727 | 0.12812 | 0.8356 | 0.11639 | 0.027175 | -0.15472 |  | 4.5673 | -16.0883 | -61.5032 | -1.4422 | 8.7001 | -1.4765 | 7.9296 | -16.0771 | -80.0381
4572871875 | 0.061802 | -0.13162 | 0.84048 | 0.1156 | 0.83865 | 0.10399 | 0.029315 | -0.14019 |  | 4.5729 | -16.7482 | -64.8481 | -1.4281 | 7.8314 | -1.4621 | 7.0685 | -16.8796 | -78.1893
4578468750 | 0.049946 | -0.12833 | 0.84336 | 0.10265 | 0.8411 | 0.09114 | 0.02833 | -0.1266 |  | 4.5785 | -17.2209 | -68.734 | -1.4159 | 6.9397 | -1.4523 | 6.1843 | -17.7391 | -77.3864
4584065625 | 0.04109 | -0.12777 | 0.84564 | 0.089475 | 0.84319 | 0.078074 | 0.023812 | -0.11526 |  | 4.5841 | -17.4443 | -72.1718 | -1.4079 | 6.0398 | -1.4445 | 5.2902 | -18.5849 | -78.3271
4589662500 | 0.036252 | -0.12957 | 0.84731 | 0.076169 | 0.84477 | 0.06485 | 0.016001 | -0.10752 |  | 4.5897 | -17.4225 | -74.3692 | -1.4042 | 5.1368 | -1.4397 | 4.3898 | -19.2748 | -81.536
4595259375 | 0.03574 | -0.13272 | 0.84833 | 0.062711 | 0.84555 | 0.051384 | 0.005407 | -0.10396 |  | 4.5953 | -17.2374 | -74.9282 | -1.4051 | 4.2278 | -1.4412 | 3.4776 | -19.6507 | -87.0228
4600856250 | 0.038583 | -0.13647 | 0.84853 | 0.049438 | 0.84595 | 0.037903 | -0.0072132 | -0.10465 |  | 4.6009 | -16.9656 | -74.2128 | -1.4119 | 3.3345 | -1.4444 | 2.5654 | -19.5843 | -93.9428
4606453125 | 0.043812 | -0.14037 | 0.84846 | 0.036036 | 0.84561 | 0.024455 | -0.020223 | -0.10925 |  | 4.6065 | -16.6508 | -72.666 | -1.4195 | 2.432 | -1.4529 | 1.6565 | -19.0854 | -100.4875
4612050000 | 0.04964 | -0.1445 | 0.84803 | 0.0226 | 0.84489 | 0.011142 | -0.03245 | -0.11714 |  | 4.612 | -16.3182 | -71.0409 | -1.4287 | 1.5266 | -1.4632 | 0.75555 | -18.3051 | -105.4844
4617646875 | 0.054519 | -0.14876 | 0.84728 | 0.0092731 | 0.84398 | -0.0020831 | -0.042431 | -0.1272 |  | 4.6176 | -16.0027 | -69.8732 | -1.4389 | 0.62705 | -1.4733 | -0.14142 | -17.4518 | -108.4471
4623243750 | 0.057331 | -0.15339 | 0.84618 | -0.0038038 | 0.84272 | -0.015007 | -0.049152 | -0.13874 |  | 4.6232 | -15.7163 | -69.5059 | -1.4506 | -0.25756 | -1.485 | -1.0202 | -16.6422 | -109.5074
4628840625 | 0.057864 | -0.15885 | 0.84469 | -0.016497 | 0.84142 | -0.027781 | -0.052128 | -0.1508 |  | 4.6288 | -15.4392 | -69.9849 | -1.4644 | -1.1189 | -1.495 | -1.8911 | -15.9416 | -109.0686
4634437500 | 0.056099 | -0.16498 | 0.84337 | -0.028879 | 0.83991 | -0.04023 | -0.05145 | -0.16227 |  | 4.6344 | -15.176 | -71.2207 | -1.4745 | -1.9611 | -1.5054 | -2.7422 | -15.3791 | -107.5918
4640034375 | 0.052986 | -0.17134 | 0.84212 | -0.040857 | 0.83853 | -0.052121 | -0.047614 | -0.17207 |  | 4.64 | -14.9263 | -72.8159 | -1.4823 | -2.7777 | -1.5128 | -3.5568 | -14.9654 | -105.4673
4645631250 | 0.049716 | -0.17691 | 0.84093 | -0.052554 | 0.83729 | -0.063689 | -0.041504 | -0.17891 |  | 4.6456 | -14.7149 | -74.3032 | -1.4879 | -3.576 | -1.5174 | -4.3498 | -14.7198 | -103.0606
4651228125 | 0.047225 | -0.18055 | 0.84 | -0.063868 | 0.8362 | -0.075062 | -0.034096 | -0.18185 |  | 4.6512 | -14.5806 | -75.3422 | -1.4894 | -4.348 | -1.5189 | -5.1294 | -14.6556 | -100.6192
4656825000 | 0.046128 | -0.18128 | 0.83958 | -0.075017 | 0.83562 | -0.086042 | -0.026319 | -0.17997 |  | 4.6568 | -14.5606 | -75.7235 | -1.4842 | -5.1059 | -1.514 | -5.8789 | -14.8041 | -98.3202
4662421875 | 0.046145 | -0.17768 | 0.83945 | -0.086277 | 0.83521 | -0.097116 | -0.019133 | -0.17288 |  | 4.6624 | -14.7237 | -75.4414 | -1.4744 | -5.8681 | -1.5057 | -6.6324 | -15.1921 | -96.3152
4668018750 | 0.04639 | -0.16971 | 0.83953 | -0.097907 | 0.83494 | -0.10843 | -0.013144 | -0.16113 |  | 4.668 | -15.0927 | -74.7119 | -1.4606 | -6.6518 | -1.4943 | -7.3995 | -15.8276 | -94.6636
4673615625 | 0.045736 | -0.15809 | 0.8395 | -0.10987 | 0.83471 | -0.12026 | -0.0089418 | -0.14591 |  | 4.6736 | -15.6729 | -73.8647 | -1.4458 | -7.4563 | -1.4801 | -8.1986 | -16.7021 | -93.5069
4679212500 | 0.043452 | -0.14434 | 0.83928 | -0.12215 | 0.83421 | -0.13257 | -0.0069096 | -0.12887 |  | 4.6792 | -16.4355 | -73.2461 | -1.4309 | -8.2809 | -1.4662 | -9.0296 | -17.7844 | -93.069
4684809375 | 0.038909 | -0.12998 | 0.83842 | -0.13518 | 0.83317 | -0.14553 | -0.0075627 | -0.11216 |  | 4.6848 | -17.35 | -73.3346 | -1.4193 | -9.1594 | -1.4548 | -9.9081 | -18.9833 | -93.8574
4690406250 | 0.031958 | -0.11758 | 0.83664 | -0.14873 | 0.83142 | -0.15912 | -0.011225 | -0.098012 |  | 4.6904 | -18.2835 | -74.7948 | -1.4141 | -10.0803 | -1.4473 | -10.8345 | -20.1178 | -96.5337
4696003125 | 0.023457 | -0.11012 | 0.8344 | -0.16262 | 0.82876 | -0.17305 | -0.017867 | -0.088365 |  | 4.696 | -18.9696 | -77.9752 | -1.4106 | -11.0285 | -1.4461 | -11.7944 | -20.9003 | -101.4309
4701600000 | 0.014641 | -0.10953 | 0.83146 | -0.17656 | 0.82562 | -0.18691 | -0.027567 | -0.084225 |  | 4.7016 | -19.1326 | -82.386 | -1.4116 | -11.9889 | -1.4473 | -12.7558 | -21.0492 | -108.1233
4707196875 | 0.0069405 | -0.11615 | 0.82801 | -0.19044 | 0.82173 | -0.20063 | -0.039607 | -0.086121 |  | 4.7072 | -18.684 | -86.5804 | -1.4155 | -12.9528 | -1.4539 | -13.7205 | -20.4646 | -114.698
4712793750 | 0.0017461 | -0.12899 | 0.82389 | -0.20423 | 0.81742 | -0.21396 | -0.052997 | -0.093414 |  | 4.7128 | -17.7878 | -89.2245 | -1.4236 | -13.922 | -1.4633 | -14.6683 | -19.3799 | -119.5679
4718390625 | 7.4313e-05 | -0.1457 | 0.81912 | -0.21747 | 0.81266 | -0.22688 | -0.0662 | -0.10474 |  | 4.7184 | -16.7306 | -89.9708 | -1.4372 | -14.8685 | -1.4759 | -15.5989 | -18.1379 | -122.2937
4723987500 | 0.0024329 | -0.16344 | 0.81409 | -0.22993 | 0.80771 | -0.2393 | -0.077778 | -0.11825 |  | 4.724 | -15.7317 | -89.1472 | -1.4532 | -15.7718 | -1.4895 | -16.5032 | -16.9827 | -123.335
4729584375 | 0.0083693 | -0.17881 | 0.80898 | -0.24155 | 0.80257 | -0.25106 | -0.086456 | -0.13196 |  | 4.7296 | -14.9428 | -87.3202 | -1.4704 | -16.6248 | -1.5049 | -17.3707 | -16.0399 | -123.2305
4735181250 | 0.016663 | -0.18907 | 0.80422 | -0.25247 | 0.79789 | -0.26206 | -0.091091 | -0.1438 |  | 4.7352 | -14.4341 | -84.9633 | -1.4843 | -17.4284 | -1.5163 | -18.1827 | -15.3798 | -122.3532
4740778125 | 0.025592 | -0.1924 | 0.79999 | -0.26295 | 0.79355 | -0.27255 | -0.091087 | -0.15227 |  | 4.7408 | -14.2397 | -82.4235 | -1.4928 | -18.1956 | -1.5242 | -18.9556 | -15.0191 | -120.8868
4746375000 | 0.033128 | -0.18814 | 0.79646 | -0.27323 | 0.7899 | -0.28292 | -0.086326 | -0.15634 |  | 4.7464 | -14.3777 | -80.0137 | -1.4935 | -18.9347 | -1.5244 | -19.7065 | -14.9628 | -118.9058
4751971875 | 0.037185 | -0.17723 | 0.79341 | -0.28368 | 0.78663 | -0.29337 | -0.077144 | -0.15542 |  | 4.752 | -14.8422 | -78.1505 | -1.4876 | -19.674 | -1.519 | -20.453 | -15.2136 | -116.3985
4757568750 | 0.036725 | -0.1614 | 0.79058 | -0.29451 | 0.7839 | -0.30433 | -0.064742 | -0.14988 |  | 4.7576 | -15.6225 | -77.1814 | -1.4766 | -20.4316 | -1.5051 | -21.2174 | -15.7421 | -113.3622
4763165625 | 0.031369 | -0.14334 | 0.7879 | -0.30601 | 0.78084 | -0.3158 | -0.050606 | -0.14056 |  | 4.7632 | -16.6698 | -77.6556 | -1.4604 | -21.2256 | -1.4908 | -22.0204 | -16.5137 | -109.8009
4768762500 | 0.022046 | -0.12549 | 0.78473 | -0.31815 | 0.77764 | -0.32786 | -0.036446 | -0.12854 |  | 4.7688 | -17.8959 | -80.036 | -1.4447 | -22.0692 | -1.4739 | -22.8607 | -17.4832 | -105.8294
4774359375 | 0.010306 | -0.11056 | 0.78111 | -0.33064 | 0.77381 | -0.34042 | -0.024435 | -0.11538 |  | 4.7744 | -19.0904 | -84.6748 | -1.43 | -22.9425 | -1.459 | -23.7458 | -18.567 | -101.9578
4779956250 | -0.0015772 | -0.10007 | 0.77681 | -0.34341 | 0.7691 | -0.3531 | -0.016191 | -0.10223 |  | 4.78 | -19.9924 | -90.9029 | -1.4185 | -23.8488 | -1.4496 | -24.6604 | -19.7005 | -98.9992
4785553125 | -0.011349 | -0.094807 | 0.77181 | -0.35618 | 0.76393 | -0.36582 | -0.013055 | -0.090288 |  | 4.7856 | -20.4014 | -96.8262 | -1.4113 | -24.7728 | -1.4423 | -25.5881 | -20.7975 | -98.2278
4791150000 | -0.017563 | -0.094577 | 0.76628 | -0.36877 | 0.75826 | -0.37843 | -0.015499 | -0.080117 |  | 4.7912 | -20.337 | -100.52 | -1.4076 | -25.6988 | -1.4378 | -26.5226 | -21.766 | -100.9487
4796746875 | -0.019826 | -0.098525 | 0.76031 | -0.38126 | 0.75186 | -0.39068 | -0.023212 | -0.072267 |  | 4.7967 | -19.9567 | -101.3776 | -1.406 | -26.6318 | -1.4392 | -27.4574 | -22.3948 | -107.8071
4802343750 | -0.018665 | -0.10518 | 0.75399 | -0.39359 | 0.74522 | -0.40272 | -0.035017 | -0.066927 |  | 4.8023 | -19.4269 | -100.0631 | -1.4061 | -27.5649 | -1.4416 | -28.3871 | -22.4372 | -117.6193
4807940625 | -0.015276 | -0.11294 | 0.7471 | -0.4057 | 0.73806 | -0.41434 | -0.049386 | -0.064508 |  | 4.8079 | -18.8641 | -97.7027 | -1.4101 | -28.5033 | -1.4484 | -29.3093 | -21.8044 | -127.4368
4813537500 | -0.011395 | -0.12054 | 0.74004 | -0.4175 | 0.73079 | -0.42558 | -0.064392 | -0.065287 |  | 4.8135 | -18.3389 | -95.4003 | -1.4148 | -29.4297 | -1.4559 | -30.2145 | -20.7527 | -134.6046
4819134375 | -0.0086077 | -0.12702 | 0.73255 | -0.42867 | 0.72346 | -0.43653 | -0.078278 | -0.069323 |  | 4.8191 | -17.9027 | -93.8768 | -1.4243 | -30.3355 | -1.4634 | -31.1063 | -19.6126 | -138.4718
4824731250 | -0.0080224 | -0.13197 | 0.72487 | -0.43937 | 0.71583 | -0.4471 | -0.089586 | -0.076348 |  | 4.8247 | -17.5743 | -93.4786 | -1.4358 | -31.2215 | -1.4733 | -31.9884 | -18.584 | -139.5615
4830328125 | -0.0096323 | -0.13558 | 0.71726 | -0.44964 | 0.70846 | -0.45747 | -0.097472 | -0.085883 |  | 4.8303 | -17.3345 | -94.0639 | -1.447 | -32.0829 | -1.4801 | -32.8514 | -17.7271 | -138.6166
4835925000 | -0.013486 | -0.13821 | 0.70991 | -0.4598 | 0.7008 | -0.46746 | -0.10131 | -0.096633 |  | 4.8359 | -17.1481 | -95.573 | -1.4546 | -32.9308 | -1.4897 | -33.705 | -17.0769 | -136.3548
4841521875 | -0.018284 | -0.1399 | 0.70251 | -0.46983 | 0.69331 | -0.47728 | -0.10089 | -0.10718 |  | 4.8415 | -17.0102 | -97.4461 | -1.4614 | -33.7741 | -1.4968 | -34.5435 | -16.6421 | -133.269
4847118750 | -0.022726 | -0.14043 | 0.69531 | -0.47983 | 0.68598 | -0.48703 | -0.096205 | -0.11584 |  | 4.8471 | -16.9386 | -99.1926 | -1.4649 | -34.6096 | -1.5011 | -35.3736 | -16.4446 | -129.7096
4852715625 | -0.025646 | -0.139 | 0.68848 | -0.48991 | 0.67897 | -0.49699 | -0.087708 | -0.12117 |  | 4.8527 | -16.9946 | -100.4541 | -1.4629 | -35.4349 | -1.4997 | -36.2035 | -16.5022 | -125.8979
4858312500 | -0.026192 | -0.13487 | 0.68187 | -0.50013 | 0.67225 | -0.50719 | -0.076142 | -0.12213 |  | 4.8583 | -17.2409 | -100.9899 | -1.4565 | -36.2588 | -1.4926 | -37.0331 | -16.8375 | -121.9417
4863909375 | -0.024252 | -0.12723 | 0.6753 | -0.5106 | 0.66552 | -0.51734 | -0.062366 | -0.11825 |  | 4.8639 | -17.7534 | -100.7923 | -1.4464 | -37.0936 | -1.484 | -37.8595 | -17.4779 | -117.8069
4869506250 | -0.020524 | -0.11595 | 0.66863 | -0.52106 | 0.65881 | -0.52774 | -0.047747 | -0.1099 |  | 4.8695 | -18.5803 | -100.0375 | -1.4353 | -37.9291 | -1.4719 | -38.6962 | -18.429 | -113.4826
4875103125 | -0.016075 | -0.10155 | 0.66184 | -0.53188 | 0.6519 | -0.53831 | -0.033703 | -0.097992 |  | 4.8751 | -19.7589 | -98.9951 | -1.4211 | -38.7869 | -1.4585 | -39.5483 | -19.6907 | -108.98
4880700000 | -0.012674 | -0.08543 | 0.6546 | -0.54252 | 0.64459 | -0.54869 | -0.022002 | -0.084106 |  | 4.8807 | -21.2732 | -98.4385 | -1.4096 | -39.6515 | -1.4475 | -40.4056 | -21.216 | -104.6598
4886296875 | -0.011802 | -0.069777 | 0.64677 | -0.55305 | 0.63684 | -0.55906 | -0.014011 | -0.069983 |  | 4.8863 | -23.0032 | -99.6003 | -1.4016 | -40.5339 | -1.4381 | -41.2787 | -22.9295 | -101.3212
4891893750 | -0.014571 | -0.057135 | 0.63865 | -0.56348 | 0.62866 | -0.56921 | -0.011008 | -0.057413 |  | 4.8919 | -24.5884 | -104.3068 | -1.3943 | -41.422 | -1.4314 | -42.1585 | -24.663 | -100.8542
4897490625 | -0.021187 | -0.049652 | 0.62996 | -0.57351 | 0.61993 | -0.57896 | -0.013926 | -0.04784 |  | 4.8975 | -25.3548 | -113.1078 | -1.392 | -42.3146 | -1.4296 | -43.0428 | -26.0508 | -106.2301
4903087500 | -0.030998 | -0.048774 | 0.62084 | -0.58332 | 0.61086 | -0.58845 | -0.022599 | -0.042177 |  | 4.9031 | -24.7628 | -122.4378 | -1.3924 | -43.2152 | -1.4301 | -43.9291 | -26.4024 | -118.1832
4908684375 | -0.04251 | -0.054786 | 0.61133 | -0.5925 | 0.60138 | -0.5975 | -0.036442 | -0.040719 |  | 4.9087 | -23.1798 | -127.8088 | -1.3979 | -44.104 | -1.4348 | -44.8148 | -25.2489 | -131.8275
4914281250 | -0.053964 | -0.066881 | 0.60121 | -0.60131 | 0.5915 | -0.60614 | -0.053814 | -0.043098 |  | 4.9143 | -21.3164 | -128.8987 | -1.4084 | -45.0046 | -1.4431 | -45.7002 | -23.2299 | -141.31
4919878125 | -0.063163 | -0.083295 | 0.59062 | -0.60961 | 0.58111 | -0.61417 | -0.072617 | -0.048538 |  | 4.9199 | -19.6147 | -127.1729 | -1.424 | -45.9066 | -1.4575 | -46.5843 | -21.1752 | -146.2404
4925475000 | -0.068512 | -0.10103 | 0.57997 | -0.61774 | 0.57071 | -0.62192 | -0.090351 | -0.055944 |  | 4.9255 | -18.2676 | -124.1415 | -1.439 | -46.8058 | -1.4722 | -47.459 | -19.4719 | -148.235
4931071875 | -0.069559 | -0.11727 | 0.56938 | -0.62568 | 0.56014 | -0.62901 | -0.10461 | -0.064205 |  | 4.9311 | -17.307 | -120.6742 | -1.4529 | -47.6972 | -1.491 | -48.3143 | -18.22 | -148.4608
4936668750 | -0.066279 | -0.12921 | 0.55853 | -0.63351 | 0.55011 | -0.63635 | -0.11332 | -0.07232 |  | 4.9367 | -16.7598 | -117.1565 | -1.4674 | -48.5992 | -1.5023 | -49.1574 | -17.4299 | -147.4549
4942265625 | -0.059918 | -0.13369 | 0.54703 | -0.64185 | 0.54058 | -0.64411 | -0.11521 | -0.079633 |  | 4.9423 | -16.6828 | -114.1406 | -1.48 | -49.5602 | -1.5052 | -49.9944 | -17.0742 | -145.3473
4947862500 | -0.051532 | -0.13064 | 0.53741 | -0.6498 | 0.53104 | -0.65209 | -0.11025 | -0.085735 |  | 4.9479 | -17.0505 | -111.5276 | -1.481 | -50.4081 | -1.5045 | -50.842 | -17.0985 | -142.1292
4953459375 | -0.043673 | -0.1199 | 0.5279 | -0.65821 | 0.5217 | -0.66039 | -0.099228 | -0.090332 |  | 4.9535 | -17.8825 | -110.0139 | -1.4756 | -51.2695 | -1.4979 | -51.6916 | -17.4458 | -137.6867
4959056250 | -0.038659 | -0.10307 | 0.51885 | -0.66731 | 0.51193 | -0.66857 | -0.083798 | -0.09305 |  | 4.9591 | -19.1657 | -110.5597 | -1.4599 | -52.1341 | -1.4932 | -52.558 | -18.0464 | -132.0051
4964653125 | -0.037055 | -0.082964 | 0.50987 | -0.67621 | 0.50177 | -0.6772 | -0.066371 | -0.093778 |  | 4.9647 | -20.8323 | -114.0672 | -1.4434 | -52.9834 | -1.4851 | -53.4638 | -18.7944 | -125.2886
4970250000 | -0.039587 | -0.062765 | 0.50125 | -0.68572 | 0.49052 | -0.68489 | -0.049299 | -0.092356 |  | 4.9703 | -22.5912 | -122.2408 | -1.4178 | -53.8336 | -1.4893 | -54.3894 | -19.6019 | -118.093
4975846875 | -0.045264 | -0.045542 | 0.48982 | -0.69714 | 0.48168 | -0.69041 | -0.034804 | -0.088667 |  | 4.9758 | -23.848 | -134.8241 | -1.391 | -54.9076 | -1.4955 | -55.0979 | -20.4224 | -111.4311
4981443750 | -0.053126 | -0.033562 | 0.48012 | -0.70558 | 0.47042 | -0.69791 | -0.024758 | -0.08261 |  | 4.9814 | -24.0354 | -147.7172 | -1.3766 | -55.7664 | -1.4973 | -56.0182 | -21.2858 | -106.6831
4987040625 | -0.061676 | -0.027972 | 0.4693 | -0.7127 | 0.45953 | -0.70605 | -0.020087 | -0.074606 |  | 4.987 | -23.3853 | -155.6041 | -1.3776 | -56.6356 | -1.4894 | -56.9424 | -22.2406 | -105.0688
4992637500 | -0.069379 | -0.028763 | 0.4594 | -0.71921 | 0.44783 | -0.71383 | -0.021286 | -0.064891 |  | 4.9926 | -22.4867 | -157.4821 | -1.3768 | -57.4309 | -1.4868 | -57.8976 | -23.3124 | -108.1612
4998234375 | -0.075378 | -0.035362 | 0.44813 | -0.72601 | 0.43666 | -0.72038 | -0.027709 | -0.05478 |  | 4.9982 | -21.5912 | -154.8674 | -1.3792 | -58.3151 | -1.4898 | -58.7778 | -24.2381 | -116.8311
5003831250 | -0.079031 | -0.045375 | 0.43429 | -0.73256 | 0.42699 | -0.72651 | -0.038958 | -0.045074 |  | 5.0038 | -20.8067 | -150.1379 | -1.3951 | -59.3385 | -1.4866 | -59.5562 | -24.4985 | -130.8371
5009428125 | -0.081033 | -0.056374 | 0.42096 | -0.73772 | 0.41625 | -0.73333 | -0.053576 | -0.036897 |  | 5.0094 | -20.1124 | -145.174 | -1.418 | -60.2898 | -1.4811 | -60.4199 | -23.7348 | -145.4456
5015025000 | -0.082776 | -0.067017 | 0.40849 | -0.7434 | 0.40428 | -0.73907 | -0.070326 | -0.031266 |  | 5.015 | -19.4527 | -141.0058 | -1.4296 | -61.2116 | -1.4894 | -61.321 | -22.2744 | -156.0306
5020621875 | -0.0851 | -0.076013 | 0.3957 | -0.74973 | 0.39267 | -0.74338 | -0.08761 | -0.029045 |  | 5.0206 | -18.8539 | -138.2283 | -1.4347 | -62.1756 | -1.507 | -62.156 | -20.696 | -161.6583
5026218750 | -0.088727 | -0.082328 | 0.38272 | -0.75498 | 0.38116 | -0.74826 | -0.10385 | -0.030475 |  | 5.0262 | -18.3415 | -137.1423 | -1.448 | -63.1185 | -1.517 | -63.0058 | -19.3134 | -163.6451
5031815625 | -0.093217 | -0.086309 | 0.37005 | -0.76014 | 0.36986 | -0.75296 | -0.11758 | -0.035549 |  | 5.0318 | -17.9213 | -137.2034 | -1.4584 | -64.0421 | -1.5258 | -63.8398 | -18.2137 | -163.1773
5037412500 | -0.098594 | -0.087914 | 0.3581 | -0.76427 | 0.35837 | -0.75829 | -0.12757 | -0.043606 |  | 5.0374 | -17.5821 | -138.2774 | -1.4731 | -64.8947 | -1.5278 | -64.7045 | -17.4052 | -161.1283
5043009375 | -0.10398 | -0.087859 | 0.34721 | -0.76778 | 0.3465 | -0.76384 | -0.133 | -0.053559 |  | 5.043 | -17.3212 | -139.8022 | -1.4871 | -65.6662 | -1.5273 | -65.5995 | -16.8704 | -158.0652
5048606250 | -0.10777 | -0.0867 | 0.33615 | -0.77194 | 0.33528 | -0.7684 | -0.13332 | -0.06402 |  | 5.0486 | -17.1826 | -141.1837 | -1.4942 | -66.4685 | -1.5313 | -66.427 | -16.6007 | -154.3505
5054203125 | -0.10885 | -0.083644 | 0.32594 | -0.77651 | 0.3242 | -0.77302 | -0.12828 | -0.073374 |  | 5.0542 | -17.2482 | -142.4601 | -1.4922 | -67.2297 | -1.5325 | -67.2468 | -16.6078 | -150.2305
5059800000 | -0.10696 | -0.079098 | 0.31507 | -0.78148 | 0.31314 | -0.77801 | -0.11839 | -0.080396 |  | 5.0598 | -17.5209 | -143.5174 | -1.4876 | -68.0424 | -1.5282 | -68.0759 | -16.887 | -145.8198
5065396875 | -0.10114 | -0.072718 | 0.30357 | -0.78703 | 0.30217 | -0.78298 | -0.10462 | -0.084147 |  | 5.0654 | -18.0916 | -144.2859 | -1.4778 | -68.9075 | -1.5221 | -68.897 | -17.4411 | -141.1896
5070993750 | -0.093276 | -0.06383 | 0.29191 | -0.79246 | 0.29086 | -0.78841 | -0.088642 | -0.084182 |  | 5.071 | -18.9365 | -145.6156 | -1.4679 | -69.7785 | -1.5108 | -69.7499 | -18.2553 | -136.4783
5076590625 | -0.085179 | -0.053408 | 0.28005 | -0.79779 | 0.27892 | -0.79403 | -0.072559 | -0.080414 |  | 5.0766 | -19.9534 | -147.9119 | -1.4576 | -70.657 | -1.4979 | -70.645 | -19.3066 | -132.0603
5082187500 | -0.078802 | -0.041778 | 0.26783 | -0.80305 | 0.2665 | -0.79932 | -0.05879 | -0.073415 |  | 5.0822 | -20.9935 | -152.0687 | -1.4471 | -71.556 | -1.4878 | -71.5613 | -20.5325 | -128.6872
5087784375 | -0.075858 | -0.030184 | 0.25491 | -0.80791 | 0.25355 | -0.80416 | -0.04946 | -0.063859 |  | 5.0878 | -21.7616 | -158.3023 | -1.4405 | -72.4885 | -1.4815 | -72.5004 | -21.8547 | -127.7585
5093381250 | -0.07838 | -0.02069 | 0.24168 | -0.81225 | 0.24009 | -0.8083 | -0.046342 | -0.052653 |  | 5.0934 | -21.8233 | -165.2131 | -1.4378 | -73.4303 | -1.4813 | -73.4567 | -23.0805 | -131.3522
5098978125 | -0.086881 | -0.015175 | 0.22821 | -0.81601 | 0.22657 | -0.8117 | -0.050388 | -0.040735 |  | 5.099 | -21.091 | -170.0926 | -1.4391 | -74.3753 | -1.4863 | -74.404 | -23.7692 | -141.0472
5104575000 | -0.10066 | -0.015185 | 0.21439 | -0.81896 | 0.21306 | -0.81486 | -0.06151 | -0.029034 |  | 5.1046 | -19.8449 | -171.4213 | -1.4469 | -75.3304 | -1.4911 | -75.3471 | -23.3475 | -154.7313
5110171875 | -0.11812 | -0.021392 | 0.20078 | -0.82108 | 0.19947 | -0.81715 | -0.078632 | -0.018166 |  | 5.1102 | -18.4131 | -169.7349 | -1.4601 | -76.2593 | -1.5026 | -76.2819 | -21.8622 | -166.9916
5115768750 | -0.1366 | -0.03351 | 0.1874 | -0.82263 | 0.18614 | -0.81867 | -0.099598 | -0.0089378 |  | 5.1158 | -17.0372 | -166.2167 | -1.4762 | -77.167 | -1.5189 | -77.1906 | -20.0001 | -174.8721
5121365625 | -0.15261 | -0.050229 | 0.1746 | -0.82356 | 0.17316 | -0.8194 | -0.12178 | -0.0019953 |  | 5.1214 | -15.8819 | -161.7815 | -1.4952 | -78.0303 | -1.5403 | -78.0678 | -18.2873 | -179.0613
5126962500 | -0.16406 | -0.068737 | 0.16241 | -0.82407 | 0.1609 | -0.81995 | -0.14229 | 0.0022384 |  | 5.127 | -14.9976 | -157.2677 | -1.5152 | -78.8507 | -1.5602 | -78.898 | -16.9355 | 179.0987
5132559375 | -0.16887 | -0.086346 | 0.15092 | -0.82441 | 0.14921 | -0.82048 | -0.15857 | 0.0033921 |  | 5.1326 | -14.4401 | -152.9191 | -1.5339 | -79.6259 | -1.5773 | -79.693 | -15.9936 | 178.7745
5138156250 | -0.16668 | -0.10011 | 0.14006 | -0.82495 | 0.13825 | -0.82131 | -0.16872 | 0.0014124 |  | 5.1382 | -14.2245 | -149.0112 | -1.5481 | -80.3644 | -1.5885 | -80.4451 | -15.4563 | 179.5204
5143753125 | -0.15804 | -0.10762 | 0.12955 | -0.8261 | 0.12753 | -0.82273 | -0.17188 | -0.003608 |  | 5.1438 | -14.37 | -145.7464 | -1.5538 | -81.0872 | -1.5917 | -81.1887 | -15.2936 | -178.7975
5149350000 | -0.14481 | -0.10737 | 0.11922 | -0.82801 | 0.11668 | -0.82484 | -0.16813 | -0.011159 |  | 5.1494 | -14.8814 | -143.4446 | -1.5501 | -81.8066 | -1.5865 | -81.9488 | -15.4678 | -176.2028
5154946875 | -0.12962 | -0.098828 | 0.10868 | -0.83044 | 0.10556 | -0.82732 | -0.15849 | -0.020354 |  | 5.1549 | -15.7562 | -142.6773 | -1.5401 | -82.5441 | -1.5764 | -82.7289 | -15.9287 | -172.682
5160543750 | -0.11532 | -0.083847 | 0.097325 | -0.83328 | 0.094028 | -0.83014 | -0.14474 | -0.030066 |  | 5.1605 | -16.9188 | -143.9799 | -1.5253 | -83.3382 | -1.5616 | -83.5378 | -16.6045 | -168.2657
5166140625 | -0.10465 | -0.064577 | 0.085247 | -0.83617 | 0.081732 | -0.83288 | -0.12906 | -0.038934 |  | 5.1661 | -18.2039 | -148.3226 | -1.5092 | -84.1788 | -1.5468 | -84.3954 | -17.406 | -163.2128
5171737500 | -0.099066 | -0.04437 | 0.072551 | -0.83871 | 0.068877 | -0.83534 | -0.11358 | -0.045291 |  | 5.1717 | -19.2876 | -155.8731 | -1.4954 | -85.0561 | -1.5333 | -85.2864 | -18.2533 | -158.2592
5177334375 | -0.098905 | -0.026706 | 0.05936 | -0.84076 | 0.055549 | -0.83732 | -0.10014 | -0.047837 |  | 5.1773 | -19.79 | -164.8894 | -1.485 | -85.9614 | -1.5231 | -86.2045 | -19.0955 | -154.4651
5182931250 | -0.10369 | -0.013898 | 0.045857 | -0.84232 | 0.041999 | -0.83878 | -0.090067 | -0.045648 |  | 5.1829 | -19.6083 | -172.3655 | -1.4776 | -86.8838 | -1.5161 | -87.1335 | -19.9158 | -153.1232
5188528125 | -0.11186 | -0.0077437 | 0.032044 | -0.84322 | 0.028289 | -0.83959 | -0.083988 | -0.038492 |  | 5.1885 | -19.0055 | -176.04 | -1.4749 | -87.8237 | -1.5137 | -88.0702 | -20.6877 | -155.378
5194125000 | -0.12182 | -0.0088488 | 0.018298 | -0.84387 | 0.014662 | -0.83978 | -0.082144 | -0.026573 |  | 5.1941 | -18.2627 | -175.8455 | -1.4725 | -88.7578 | -1.5154 | -88.9998 | -21.2762 | -162.0743
5199721875 | -0.13192 | -0.015891 | 0.0045112 | -0.84386 | 0.0012948 | -0.83944 | -0.08434 | -0.011089 |  | 5.1997 | -17.5313 | -173.131 | -1.4745 | -89.6937 | -1.5202 | -89.9116 | -21.4049 | -172.5095
5205318750 | -0.14089 | -0.027166 | -0.0089464 | -0.8429 | -0.012194 | -0.83873 | -0.090197 | 0.0064336 |  | 5.2053 | -16.8637 | -169.0866 | -1.484 | -90.6081 | -1.5267 | -90.8329 | -20.8741 | 175.9201
5210915625 | -0.14831 | -0.040119 | -0.022213 | -0.84135 | -0.025495 | -0.83727 | -0.099075 | 0.023866 |  | 5.2109 | -16.2697 | -164.8635 | -1.4974 | -91.5124 | -1.5387 | -91.7441 | -19.8357 | 166.4561
5216512500 | -0.15409 | -0.052496 | -0.035014 | -0.83943 | -0.038281 | -0.83544 | -0.11035 | 0.03956 |  | 5.2165 | -15.7676 | -161.1869 | -1.5127 | -92.3885 | -1.5526 | -92.6235 | -18.6198 | 160.2766
5222109375 | -0.15892 | -0.062423 | -0.047444 | -0.83709 | -0.050554 | -0.83302 | -0.12313 | 0.0516 |  | 5.2221 | -15.3533 | -158.5553 | -1.5306 | -93.2439 | -1.571 | -93.4729 | -17.49 | 157.2629
5227706250 | -0.16265 | -0.068818 | -0.059064 | -0.83441 | -0.062561 | -0.83089 | -0.13638 | 0.059034 |  | 5.2277 | -15.0598 | -157.0662 | -1.5507 | -94.049 | -1.5846 | -94.3059 | -16.5593 | 156.5934
5233303125 | -0.16577 | -0.071686 | -0.070506 | -0.83207 | -0.07417 | -0.82853 | -0.14866 | 0.061338 |  | 5.2333 | -14.8653 | -156.6144 | -1.5657 | -94.8435 | -1.5992 | -95.1155 | -15.8731 | 157.5791
5238900000 | -0.16778 | -0.071581 | -0.081559 | -0.82983 | -0.085544 | -0.82636 | -0.15853 | 0.058835 |  | 5.2389 | -14.7788 | -156.8957 | -1.5785 | -95.6132 | -1.6103 | -95.9102 | -15.4376 | 159.638
5244496875 | -0.16803 | -0.0694 | -0.091891 | -0.82931 | -0.097288 | -0.82341 | -0.1646 | 0.052214 |  | 5.2445 | -14.8084 | -157.5578 | -1.5727 | -96.3229 | -1.6275 | -96.7385 | -15.2552 | 162.3995
5250093750 | -0.16596 | -0.066202 | -0.10248 | -0.82887 | -0.10869 | -0.82163 | -0.16574 | 0.042552 |  | 5.2501 | -14.9588 | -158.2525 | -1.5644 | -97.0479 | -1.6311 | -97.5357 | -15.3341 | 165.6012
5255690625 | -0.16083 | -0.062621 | -0.11456 | -0.82843 | -0.11863 | -0.8208 | -0.16122 | 0.031258 |  | 5.2557 | -15.2594 | -158.7265 | -1.5526 | -97.8736 | -1.6255 | -98.2242 | -15.6914 | 169.0274
5261287500 | -0.15234 | -0.059076 | -0.12688 | -0.82827 | -0.12895 | -0.82026 | -0.15136 | 0.019669 |  | 5.2613 | -15.7355 | -158.8038 | -1.5358 | -98.7095 | -1.615 | -98.9344 | -16.327 | 172.5959
5266884375 | -0.14053 | -0.055155 | -0.13833 | -0.82794 | -0.141 | -0.82026 | -0.13687 | 0.0091636 |  | 5.2669 | -16.4227 | -158.5705 | -1.5205 | -99.4851 | -1.5945 | -99.7539 | -17.2544 | 176.1697
5272481250 | -0.12684 | -0.05025 | -0.14991 | -0.82731 | -0.15362 | -0.81997 | -0.1196 | 0.00097751 |  | 5.2725 | -17.3017 | -158.3883 | -1.5064 | -100.2707 | -1.5742 | -100.6111 | -18.4454 | 179.5317
5278078125 | -0.11275 | -0.044082 | -0.16225 | -0.82658 | -0.16634 | -0.81907 | -0.10149 | -0.0038391 |  | 5.2781 | -18.3399 | -158.6458 | -1.4901 | -101.1054 | -1.5581 | -101.4797 | -19.8651 | -177.8337
5283675000 | -0.10057 | -0.03633 | -0.17479 | -0.82553 | -0.17942 | -0.81769 | -0.085181 | -0.0047062 |  | 5.2837 | -19.418 | -160.1378 | -1.4748 | -101.9546 | -1.544 | -102.3756 | -21.3799 | -176.8376
5289271875 | -0.092788 | -0.027557 | -0.18763 | -0.82351 | -0.19242 | -0.81585 | -0.072658 | -0.001145 |  | 5.2893 | -20.2831 | -163.4593 | -1.4668 | -102.8355 | -1.5327 | -103.2711 | -22.7733 | -179.0972
5294868750 | -0.091014 | -0.018487 | -0.20062 | -0.82102 | -0.20515 | -0.81318 | -0.065356 | 0.0069349 |  | 5.2949 | -20.6422 | -168.518 | -1.4611 | -103.7317 | -1.5283 | -104.1589 | -23.6457 | 173.943
5300465625 | -0.096194 | -0.01075 | -0.21337 | -0.81759 | -0.21772 | -0.80978 | -0.063975 | 0.018956 |  | 5.3005 | -20.2831 | -173.6234 | -1.4632 | -104.6269 | -1.5296 | -105.049 | -23.5143 | 163.495
5306062500 | -0.10806 | -0.0061011 | -0.22593 | -0.81335 | -0.23011 | -0.80587 | -0.068158 | 0.0342 |  | 5.3061 | -19.3128 | -176.7685 | -1.4716 | -105.524 | -1.5342 | -105.9365 | -22.3544 | 153.3539
5311659375 | -0.12464 | -0.0057061 | -0.23833 | -0.80841 | -0.24186 | -0.80098 | -0.07675 | 0.051064 |  | 5.3117 | -18.0775 | -177.3789 | -1.4854 | -106.4266 | -1.5486 | -106.8017 | -20.7068 | 146.3629
5317256250 | -0.14323 | -0.010382 | -0.25001 | -0.80292 | -0.25355 | -0.79556 | -0.088151 | 0.067602 |  | 5.3173 | -16.8565 | -175.8541 | -1.5046 | -107.2954 | -1.5664 | -107.6776 | -19.0866 | 142.5159
5322853125 | -0.16023 | -0.019647 | -0.26124 | -0.79709 | -0.26484 | -0.78964 | -0.10044 | 0.081931 |  | 5.3229 | -15.8403 | -173.0093 | -1.5267 | -108.1461 | -1.5885 | -108.5408 | -17.7468 | 140.7946
5328450000 | -0.17268 | -0.032158 | -0.27241 | -0.79135 | -0.27545 | -0.78375 | -0.11167 | 0.092076 |  | 5.3285 | -15.1071 | -169.4506 | -1.5463 | -108.9952 | -1.6106 | -109.364 | -16.7886 | 140.4929
5334046875 | -0.17798 | -0.045784 | -0.28313 | -0.78591 | -0.28625 | -0.77835 | -0.12029 | 0.09676 |  | 5.334 | -14.7144 | -165.5738 | -1.5626 | -109.8118 | -1.6256 | -110.1918 | -16.2285 | 141.1866
5339643750 | -0.17475 | -0.057725 | -0.2941 | -0.78108 | -0.29701 | -0.77344 | -0.12521 | 0.095182 |  | 5.3396 | -14.702 | -161.7198 | -1.5703 | -110.6331 | -1.634 | -111.0074 | -16.0663 | 142.7596
5345240625 | -0.16341 | -0.06554 | -0.30531 | -0.77698 | -0.30841 | -0.76918 | -0.126 | 0.087316 |  | 5.3452 | -15.0865 | -158.1459 | -1.5682 | -111.4523 | -1.632 | -111.8491 | -16.2894 | 145.2782
5350837500 | -0.14534 | -0.067362 | -0.3177 | -0.77342 | -0.31989 | -0.76519 | -0.12276 | 0.073982 |  | 5.3508 | -15.9071 | -155.1337 | -1.5546 | -112.3315 | -1.6251 | -112.6873 | -16.8733 | 148.9245
5356434375 | -0.1232 | -0.062441 | -0.3305 | -0.77001 | -0.33229 | -0.76153 | -0.11605 | 0.056614 |  | 5.3564 | -17.1946 | -153.1239 | -1.5357 | -113.2299 | -1.6093 | -113.5735 | -17.7799 | 153.995
5362031250 | -0.10033 | -0.051313 | -0.34362 | -0.76632 | -0.34535 | -0.75791 | -0.10686 | 0.037471 |  | 5.362 | -18.9619 | -152.9138 | -1.5161 | -114.1514 | -1.5884 | -114.497 | -18.9204 | 160.6756
5367628125 | -0.079858 | -0.035639 | -0.35687 | -0.7622 | -0.35857 | -0.75429 | -0.096316 | 0.01888 |  | 5.3676 | -21.1649 | -155.9498 | -1.4978 | -115.0898 | -1.5644 | -115.4252 | -20.1623 | 168.9097
5373225000 | -0.064566 | -0.017984 | -0.37044 | -0.75747 | -0.37111 | -0.75027 | -0.085348 | 0.0032295 |  | 5.3732 | -23.4755 | -164.4354 | -1.4814 | -116.0608 | -1.5451 | -116.3188 | -21.3699 | 177.833
5378821875 | -0.05608 | -0.0013954 | -0.38333 | -0.75258 | -0.38359 | -0.74568 | -0.074714 | -0.0075369 |  | 5.3788 | -25.0211 | -178.5747 | -1.4672 | -116.992 | -1.5294 | -117.222 | -22.488 | -174.2397
5384418750 | -0.054702 | 0.011548 | -0.39543 | -0.74734 | -0.3955 | -0.74052 | -0.064819 | -0.011972 |  | 5.3844 | -25.0505 | 168.0792 | -1.4577 | -117.8843 | -1.5194 | -118.1058 | -23.6202 | -169.5359
5390015625 | -0.059577 | 0.019291 | -0.40704 | -0.74173 | -0.40696 | -0.73487 | -0.056304 | -0.0095756 |  | 5.39 | -24.0654 | 162.0583 | -1.4518 | -118.7565 | -1.5141 | -118.9774 | -24.8654 | -170.3482
5395612500 | -0.068988 | 0.021288 | -0.41816 | -0.73578 | -0.41804 | -0.72868 | -0.049461 | -0.00091099 |  | 5.3956 | -22.8295 | 162.8511 | -1.4495 | -119.6103 | -1.5135 | -119.8427 | -26.1133 | -178.9448
5401209375 | -0.080886 | 0.01801 | -0.42901 | -0.72914 | -0.42886 | -0.72214 | -0.044343 | 0.012838 |  | 5.4012 | -21.6324 | 167.4474 | -1.4527 | -120.4718 | -1.5156 | -120.7047 | -26.7139 | 163.8533
5406806250 | -0.092728 | 0.011206 | -0.43955 | -0.72205 | -0.43936 | -0.71528 | -0.041602 | 0.029905 |  | 5.4068 | -20.5928 | 173.1095 | -1.4596 | -121.331 | -1.5202 | -121.5603 | -25.8087 | 144.2907
5412403125 | -0.10305 | 0.0028988 | -0.44975 | -0.71448 | -0.44958 | -0.70788 | -0.041661 | 0.047871 |  | 5.4124 | -19.7355 | 178.3887 | -1.4706 | -122.1896 | -1.5291 | -122.4197 | -23.9499 | 131.0326
5418000000 | -0.11066 | -0.0047321 | -0.45925 | -0.7071 | -0.45973 | -0.69981 | -0.044728 | 0.064692 |  | 5.418 | -19.1123 | -177.5514 | -1.4819 | -123.0029 | -1.5423 | -123.3025 | -22.0861 | 124.6596
5423596875 | -0.11544 | -0.01016 | -0.46861 | -0.69959 | -0.46959 | -0.69154 | -0.050648 | 0.078353 |  | 5.4236 | -18.7194 | -174.9702 | -1.4934 | -123.8156 | -1.5568 | -124.1784 | -20.6026 | 122.879
5429193750 | -0.11749 | -0.012584 | -0.47822 | -0.69176 | -0.47877 | -0.68367 | -0.059091 | 0.087367 |  | 5.4292 | -18.5507 | -173.8864 | -1.5044 | -124.6565 | -1.57 | -125.0033 | -19.5371 | 124.0723
5434790625 | -0.11707 | -0.012202 | -0.48776 | -0.68402 | -0.48804 | -0.67584 | -0.068926 | 0.090701 |  | 5.4348 | -18.5842 | -174.0494 | -1.5132 | -125.4916 | -1.5805 | -125.834 | -18.8681 | 127.232
5440387500 | -0.11462 | -0.0098978 | -0.49727 | -0.67653 | -0.49743 | -0.66828 | -0.078961 | 0.088135 |  | 5.4404 | -18.7828 | -175.0644 | -1.5183 | -126.3173 | -1.5861 | -126.662 | -18.5379 | 131.8578
5445984375 | -0.11009 | -0.0067099 | -0.50684 | -0.6692 | -0.50679 | -0.6612 | -0.087415 | 0.079915 |  | 5.446 | -19.1492 | -176.5121 | -1.5198 | -127.1397 | -1.5863 | -127.4692 | -18.5301 | 137.5663
5451581250 | -0.10303 | -0.0038066 | -0.51668 | -0.66236 | -0.51648 | -0.65404 | -0.092915 | 0.066779 |  | 5.4516 | -19.7351 | -177.884 | -1.514 | -127.9563 | -1.5832 | -128.2974 | -18.8297 | 144.2946
5457178125 | -0.093222 | -0.0021768 | -0.52683 | -0.65518 | -0.52648 | -0.64701 | -0.094421 | 0.049858 |  | 5.4572 | -20.6072 | -178.6624 | -1.5069 | -128.8028 | -1.5751 | -129.1354 | -19.4305 | 152.1643
5462775000 | -0.080655 | -0.0020105 | -0.53756 | -0.64725 | -0.53653 | -0.64019 | -0.09135 | 0.030678 |  | 5.4628 | -21.8646 | -178.5721 | -1.5002 | -129.7104 | -1.5633 | -129.9657 | -20.3217 | 161.4364
5468371875 | -0.065316 | -0.0028448 | -0.54837 | -0.63845 | -0.54683 | -0.63323 | -0.084244 | 0.011225 |  | 5.4684 | -23.6914 | -177.506 | -1.4977 | -130.6596 | -1.549 | -130.8123 | -21.4128 | 172.4107
5473968750 | -0.04839 | -0.0035641 | -0.55907 | -0.63006 | -0.55756 | -0.62483 | -0.073986 | -0.0065126 |  | 5.474 | -26.2815 | -175.7875 | -1.4903 | -131.5834 | -1.5411 | -131.7439 | -22.5834 | -174.9695
5479565625 | -0.031634 | -0.0027646 | -0.5698 | -0.62186 | -0.56849 | -0.61561 | -0.061964 | -0.020489 |  | 5.4796 | -29.9639 | -175.0055 | -1.4789 | -132.4987 | -1.5357 | -132.7212 | -23.7065 | -161.7031
5485162500 | -0.017319 | 0.00083575 | -0.58031 | -0.61322 | -0.57943 | -0.60582 | -0.050064 | -0.02902 |  | 5.4852 | -35.2193 | 177.2373 | -1.4704 | -133.4205 | -1.532 | -133.7246 | -24.7514 | -149.9005
5490759375 | -0.0078233 | 0.007904 | -0.59095 | -0.60407 | -0.59 | -0.59579 | -0.039727 | -0.030773 |  | 5.4908 | -39.0771 | 134.7059 | -1.4622 | -134.3709 | -1.53 | -134.72 | -25.9771 | -142.2383
5496356250 | -0.0048125 | 0.017987 | -0.60133 | -0.59452 | -0.60041 | -0.58605 | -0.032183 | -0.025241 |  | 5.4964 | -34.6005 | 104.9788 | -1.4566 | -135.3265 | -1.5246 | -135.6932 | -27.7653 | -141.8929
5501953125 | -0.0097078 | 0.029697 | -0.61131 | -0.58443 | -0.6102 | -0.57655 | -0.027932 | -0.012777 |  | 5.502 | -30.1047 | 108.102 | -1.4553 | -136.2878 | -1.5197 | -136.6243 | -30.2528 | -155.4191
5507550000 | -0.02213 | 0.040972 | -0.62066 | -0.57445 | -0.61928 | -0.56695 | -0.026901 | 0.0051523 |  | 5.5076 | -26.6385 | 118.3743 | -1.4556 | -137.2141 | -1.5185 | -137.5259 | -31.2483 | 169.1574
5513146875 | -0.040532 | 0.049548 | -0.629 | -0.56489 | -0.62786 | -0.55716 | -0.028682 | 0.026278 |  | 5.5131 | -23.8744 | 129.2847 | -1.4585 | -138.0735 | -1.5203 | -138.4144 | -28.201 | 137.5049
5518743750 | -0.062135 | 0.053254 | -0.63653 | -0.55542 | -0.63551 | -0.54761 | -0.032365 | 0.047595 |  | 5.5187 | -21.7413 | 139.4014 | -1.4651 | -138.893 | -1.5259 | -139.2491 | -24.7981 | 124.216
5524340625 | -0.083157 | 0.051251 | -0.64339 | -0.54603 | -0.64214 | -0.53809 | -0.037272 | 0.066449 |  | 5.5243 | -20.2037 | 148.3538 | -1.4746 | -139.6791 | -1.5373 | -140.038 | -22.3622 | 119.2885
5529937500 | -0.099936 | 0.043678 | -0.64972 | -0.53687 | -0.64823 | -0.52898 | -0.042775 | 0.079981 |  | 5.5299 | -19.2464 | 156.3916 | -1.4852 | -140.4328 | -1.5489 | -140.7844 | -20.8478 | 118.1383
5535534375 | -0.10946 | 0.031973 | -0.65593 | -0.52795 | -0.65426 | -0.52022 | -0.048288 | 0.086347 |  | 5.5355 | -18.8596 | 163.7167 | -1.4937 | -141.1699 | -1.5572 | -141.5109 | -20.0933 | 119.2153
5541131250 | -0.10958 | 0.018477 | -0.66212 | -0.5191 | -0.66035 | -0.51162 | -0.053718 | 0.0848 |  | 5.5411 | -19.0836 | 170.4288 | -1.5005 | -141.9037 | -1.5625 | -142.2326 | -19.9668 | 122.3529
5546728125 | -0.10004 | 0.0061041 | -0.66858 | -0.50993 | -0.66676 | -0.50297 | -0.058979 | 0.075669 |  | 5.5467 | -19.9801 | 176.5084 | -1.5056 | -142.6671 | -1.5643 | -142.9709 | -20.3601 | 127.9338
5552325000 | -0.082074 | -0.0028232 | -0.6755 | -0.50059 | -0.67389 | -0.49363 | -0.063948 | 0.060433 |  | 5.5523 | -21.7107 | -178.0299 | -1.5064 | -143.4589 | -1.5627 | -143.7773 | -21.1117 | 136.6188
5557921875 | -0.05837 | -0.0066338 | -0.68303 | -0.49053 | -0.68149 | -0.48341 | -0.068389 | 0.041113 |  | 5.5579 | -24.6205 | -173.5161 | -1.5049 | -144.3151 | -1.5608 | -144.6501 | -21.9604 | 148.9872
5563518750 | -0.03256 | -0.0047611 | -0.69087 | -0.47971 | -0.6895 | -0.4724 | -0.072028 | 0.02048 |  | 5.5635 | -29.6544 | -171.681 | -1.5032 | -145.2255 | -1.5579 | -145.5833 | -22.5123 | 164.1277
5569115625 | -0.0085789 | 0.0021606 | -0.69919 | -0.46843 | -0.69764 | -0.4608 | -0.074193 | 0.00090135 |  | 5.5691 | -41.0643 | 165.8637 | -1.4978 | -146.1795 | -1.555 | -146.5549 | -22.5921 | 179.304
5574712500 | 0.0099604 | 0.012609 | -0.70745 | -0.45645 | -0.70576 | -0.44916 | -0.074101 | -0.015238 |  | 5.5747 | -35.8806 | 51.6928 | -1.4946 | -147.1696 | -1.55 | -147.5265 | -22.4236 | -168.3796
5580309375 | 0.020676 | 0.024248 | -0.71548 | -0.4438 | -0.71374 | -0.43772 | -0.071135 | -0.026143 |  | 5.5803 | -29.9334 | 49.5471 | -1.4943 | -148.1893 | -1.5427 | -148.4804 | -22.4081 | -159.821
5585906250 | 0.022759 | 0.035134 | -0.72331 | -0.43168 | -0.72146 | -0.42599 | -0.065074 | -0.030784 |  | 5.5859 | -27.5637 | 57.0665 | -1.4903 | -149.1709 | -1.5368 | -149.4398 | -22.8548 | -154.6829
5591503125 | 0.016796 | 0.044188 | -0.73103 | -0.41999 | -0.72902 | -0.41423 | -0.056088 | -0.029055 |  | 5.5915 | -26.5079 | 69.1882 | -1.4826 | -150.1218 | -1.5301 | -150.3949 | -23.9902 | -152.615
5597100000 | 0.0042711 | 0.049923 | -0.73824 | -0.4081 | -0.73616 | -0.40255 | -0.045148 | -0.021277 |  | 5.5971 | -26.0024 | 85.11 | -1.4779 | -151.0661 | -1.5244 | -151.3291 | -26.0361 | -154.7668
5602696875 | -0.012162 | 0.051805 | -0.74505 | -0.39604 | -0.74305 | -0.39143 | -0.033223 | -0.0084909 |  | 5.6027 | -25.4796 | 103.2116 | -1.4755 | -152.0068 | -1.516 | -152.2205 | -29.2964 | -165.6638
5608293750 | -0.029393 | 0.050736 | -0.75121 | -0.38419 | -0.74925 | -0.38001 | -0.022108 | 0.0078935 |  | 5.6083 | -24.6369 | 120.0851 | -1.4757 | -152.9138 | -1.5133 | -153.1068 | -32.5881 | 160.3509
5613890625 | -0.044855 | 0.047988 | -0.75681 | -0.37258 | -0.75469 | -0.36844 | -0.013177 | 0.025993 |  | 5.6139 | -23.6504 | 133.067 | -1.4778 | -153.7888 | -1.5162 | -153.9781 | -30.7096 | 116.8829
5619487500 | -0.057111 | 0.044787 | -0.76186 | -0.36122 | -0.75942 | -0.357 | -0.0076934 | 0.044161 |  | 5.6195 | -22.7839 | 141.8959 | -1.4818 | -154.6331 | -1.5232 | -154.8223 | -26.9693 | 99.8824
5625084375 | -0.064589 | 0.042458 | -0.76606 | -0.34966 | -0.76389 | -0.34562 | -0.0065423 | 0.060634 |  | 5.6251 | -22.2371 | 146.6806 | -1.4928 | -155.4661 | -1.5305 | -155.6556 | -24.2954 | 96.1583
5630681250 | -0.067899 | 0.04157 | -0.76995 | -0.33827 | -0.76803 | -0.3343 | -0.0098564 | 0.073598 |  | 5.6307 | -21.9802 | 148.5237 | -1.5043 | -156.2823 | -1.5389 | -156.4779 | -22.5855 | 97.6278
5636278125 | -0.067301 | 0.041934 | -0.7739 | -0.32738 | -0.77173 | -0.32283 | -0.016995 | 0.081754 |  | 5.6363 | -22.015 | 148.0735 | -1.5113 | -157.0707 | -1.5504 | -157.2995 | -21.5661 | 101.7435
5641875000 | -0.063817 | 0.043005 | -0.77797 | -0.31655 | -0.77568 | -0.31153 | -0.02691 | 0.084216 |  | 5.6419 | -22.2753 | 146.0245 | -1.5155 | -157.8592 | -1.5569 | -158.1183 | -21.0699 | 107.7203
5647471875 | -0.058406 | 0.043593 | -0.78213 | -0.30538 | -0.77989 | -0.30041 | -0.038177 | 0.080644 |  | 5.6475 | -22.7478 | 143.2632 | -1.5182 | -158.672 | -1.5585 | -158.9337 | -20.9904 | 115.3326
5653068750 | -0.051559 | 0.042461 | -0.78648 | -0.2942 | -0.7843 | -0.28942 | -0.049078 | 0.071417 |  | 5.6531 | -23.5054 | 140.5269 | -1.5175 | -159.4904 | -1.5559 | -159.745 | -21.2442 | 124.4969
5658665625 | -0.043493 | 0.038936 | -0.79086 | -0.28301 | -0.78873 | -0.27815 | -0.058108 | 0.057277 |  | 5.6587 | -24.6754 | 138.1638 | -1.5147 | -160.31 | -1.5523 | -160.5749 | -21.7671 | 135.4128
5664262500 | -0.034371 | 0.033088 | -0.79539 | -0.2717 | -0.79321 | -0.26672 | -0.064214 | 0.039985 |  | 5.6643 | -26.428 | 136.0894 | -1.5091 | -161.1404 | -1.547 | -161.4148 | -22.4244 | 148.0899
5669859375 | -0.024174 | 0.025641 | -0.79987 | -0.26003 | -0.79774 | -0.25507 | -0.066637 | 0.021442 |  | 5.6699 | -29.0593 | 133.3141 | -1.5033 | -161.991 | -1.5401 | -162.2688 | -23.0978 | 162.1628
5675456250 | -0.013129 | 0.018278 | -0.80415 | -0.24811 | -0.80198 | -0.24315 | -0.065265 | 0.003882 |  | 5.6755 | -32.9546 | 125.6895 | -1.4983 | -162.8529 | -1.5348 | -163.1335 | -23.691 | 176.5961
5681053125 | -0.0021201 | 0.013051 | -0.80843 | -0.2359 | -0.80581 | -0.23082 | -0.060295 | -0.010274 |  | 5.6811 | -37.5739 | 99.2267 | -1.4922 | -163.733 | -1.5328 | -164.0161 | -24.27 | -170.3302
5686650000 | 0.0073341 | 0.011654 | -0.81232 | -0.2233 | -0.80945 | -0.21825 | -0.052329 | -0.018994 |  | 5.6867 | -37.2214 | 57.8172 | -1.4891 | -164.6293 | -1.5314 | -164.9104 | -25.0877 | -160.0504
5692246875 | 0.013497 | 0.015422 | -0.8159 | -0.21038 | -0.81304 | -0.2053 | -0.042096 | -0.020753 |  | 5.6922 | -33.7673 | 48.8094 | -1.4877 | -165.5415 | -1.5293 | -165.8284 | -26.5703 | -153.7566
5697843750 | 0.014761 | 0.024345 | -0.81952 | -0.19734 | -0.816 | -0.19167 | -0.030241 | -0.015248 |  | 5.6978 | -30.9121 | 58.771 | -1.4841 | -166.4612 | -1.5329 | -166.7813 | -29.4043 | -153.2421
5703440625 | 0.0099974 | 0.037396 | -0.82277 | -0.1838 | -0.81874 | -0.17785 | -0.017631 | -0.0030109 |  | 5.7034 | -28.2436 | 75.0328 | -1.483 | -167.4075 | -1.5369 | -167.7441 | -34.9495 | -170.3091
5709037500 | -0.0011329 | 0.052259 | -0.82564 | -0.17001 | -0.82115 | -0.16396 | -0.0050394 | 0.014367 |  | 5.709 | -25.6348 | 91.2419 | -1.4838 | -168.365 | -1.5418 | -168.7078 | -36.3487 | 109.329
5714634375 | -0.017602 | 0.066452 | -0.82807 | -0.15635 | -0.8229 | -0.14989 | 0.0065795 | 0.034505 |  | 5.7146 | -23.2553 | 104.8357 | -1.4865 | -169.3075 | -1.5513 | -169.6766 | -29.0873 | 79.2042
5720231250 | -0.037346 | 0.077488 | -0.82955 | -0.14252 | -0.82427 | -0.1363 | 0.016222 | 0.054713 |  | 5.7202 | -21.3082 | 115.7324 | -1.4968 | -170.2514 | -1.5615 | -170.6103 | -24.8723 | 73.4857
5725828125 | -0.057234 | 0.082585 | -0.83052 | -0.12877 | -0.8254 | -0.12311 | 0.022932 | 0.07215 |  | 5.7258 | -19.9585 | 124.7232 | -1.5098 | -171.1865 | -1.5712 | -171.5169 | -22.4173 | 72.368
5731425000 | -0.074064 | 0.081175 | -0.83149 | -0.11607 | -0.8265 | -0.11034 | 0.025708 | 0.084995 |  | 5.7314 | -19.1812 | 132.3772 | -1.5191 | -172.0529 | -1.5784 | -172.3958 | -21.032 | 73.1713
5737021875 | -0.084495 | 0.0735 | -0.83237 | -0.10396 | -0.82757 | -0.098105 | 0.023927 | 0.091524 |  | 5.737 | -19.0164 | 138.981 | -1.5265 | -172.8809 | -1.5832 | -173.2394 | -20.4822 | 75.3489
5742618750 | -0.086708 | 0.060771 | -0.83394 | -0.092484 | -0.82883 | -0.086358 | 0.017455 | 0.091533 |  | 5.7426 | -19.5034 | 144.9747 | -1.5242 | -173.6718 | -1.5838 | -174.0516 | -20.6133 | 79.2035
5748215625 | -0.079869 | 0.045563 | -0.8355 | -0.080875 | -0.83046 | -0.074902 | 0.0068193 | 0.085644 |  | 5.7482 | -20.7288 | 150.2963 | -1.5206 | -174.4711 | -1.5785 | -174.8462 | -21.3186 | 85.4475
5753812500 | -0.064673 | 0.030529 | -0.8375 | -0.069424 | -0.83176 | -0.063132 | -0.0069299 | 0.074841 |  | 5.7538 | -22.9119 | 154.7304 | -1.5106 | -175.2613 | -1.575 | -175.6595 | -22.4801 | 95.2902
5759409375 | -0.043608 | 0.018501 | -0.83941 | -0.057957 | -0.8329 | -0.051009 | -0.022203 | 0.061098 |  | 5.7594 | -26.4899 | 157.01 | -1.4999 | -176.0502 | -1.5719 | -176.4955 | -23.7408 | 109.9714
5765006250 | -0.019884 | 0.011373 | -0.8407 | -0.045879 | -0.83385 | -0.038805 | -0.036739 | 0.046188 |  | 5.765 | -32.8006 | 150.2321 | -1.4942 | -176.8763 | -1.5689 | -177.3355 | -24.5803 | 128.4999
5770603125 | 0.0024336 | 0.010252 | -0.84164 | -0.033655 | -0.83471 | -0.026378 | -0.048455 | 0.031983 |  | 5.7706 | -39.546 | 76.6458 | -1.4906 | -177.7101 | -1.565 | -178.1899 | -24.7227 | 146.5733
5776200000 | 0.019719 | 0.014637 | -0.84225 | -0.021237 | -0.83507 | -0.013905 | -0.055307 | 0.01985 |  | 5.7762 | -32.1963 | 36.5853 | -1.4884 | -178.5556 | -1.5643 | -179.0461 | -24.6181 | 160.2565
5781796875 | 0.029231 | 0.023255 | -0.84291 | -0.0087565 | -0.83535 | -0.0015831 | -0.056031 | 0.010824 |  | 5.7818 | -28.5536 | 38.5042 | -1.4839 | -179.4048 | -1.5626 | -179.8914 | -24.8723 | 169.0661
5787393750 | 0.029725 | 0.034338 | -0.84311 | 0.0040571 | -0.83516 | 0.010934 | -0.04999 | 0.0055018 |  | 5.7874 | -26.8557 | 49.118 | -1.4822 | 179.7243 | -1.5638 | 179.25 | -25.9701 | 173.7195
5792990625 | 0.021793 | 0.045521 | -0.84299 | 0.017058 | -0.83491 | 0.023671 | -0.037755 | 0.004047 |  | 5.793 | -25.9396 | 64.4169 | -1.4817 | 178.8408 | -1.5638 | 178.376 | -28.411 | 173.8817
5798587500 | 0.0072364 | 0.055366 | -0.84233 | 0.030127 | -0.83461 | 0.036643 | -0.020631 | 0.0064089 |  | 5.7986 | -25.0616 | 82.5536 | -1.4848 | 177.9516 | -1.5619 | 177.4861 | -33.3093 | 162.7433
5804184375 | -0.010893 | 0.062529 | -0.84128 | 0.043535 | -0.834 | 0.049683 | -0.00093289 | 0.012005 |  | 5.8042 | -23.9485 | 99.8819 | -1.4896 | 177.0377 | -1.5613 | 176.5908 | -38.3867 | 94.4435
5809781250 | -0.029187 | 0.067012 | -0.83954 | 0.057284 | -0.8335 | 0.062645 | 0.018894 | 0.020528 |  | 5.8098 | -22.7226 | 113.5357 | -1.499 | 176.0966 | -1.5574 | 175.7018 | -31.088 | 47.3727
5815378125 | -0.044505 | 0.068943 | -0.83786 | 0.070716 | -0.83172 | 0.075551 | 0.036655 | 0.031295 |  | 5.8154 | -21.7174 | 122.8436 | -1.5057 | 175.1756 | -1.5648 | 174.8096 | -26.3395 | 40.4895
5820975000 | -0.055082 | 0.069185 | -0.8365 | 0.083879 | -0.82912 | 0.088162 | 0.050124 | 0.043406 |  | 5.821 | -21.0676 | 128.5253 | -1.5072 | 174.2739 | -1.5788 | 173.9304 | -23.569 | 40.8914
5826571875 | -0.060038 | 0.068555 | -0.83341 | 0.096459 | -0.82794 | 0.1009 | 0.057843 | 0.055784 |  | 5.8266 | -20.8069 | 131.2107 | -1.525 | 173.398 | -1.576 | 173.0517 | -21.8993 | 43.9619
5832168750 | -0.059549 | 0.067736 | -0.83102 | 0.10866 | -0.82603 | 0.11319 | 0.059325 | 0.067193 |  | 5.8322 | -20.8968 | 131.3199 | -1.5341 | 172.5508 | -1.5793 | 172.1976 | -20.9505 | 48.5583
5837765625 | -0.054988 | 0.066746 | -0.82885 | 0.12058 | -0.82362 | 0.12533 | 0.054767 | 0.076411 |  | 5.8378 | -21.2618 | 129.4829 | -1.5396 | 171.7225 | -1.5861 | 171.3477 | -20.5364 | 54.3694
5843362500 | -0.048054 | 0.065215 | -0.82668 | 0.13262 | -0.82145 | 0.13745 | 0.04482 | 0.082052 |  | 5.8434 | -21.8295 | 126.3851 | -1.5429 | 170.8862 | -1.5885 | 170.5011 | -20.5843 | 61.355
5848959375 | -0.040288 | 0.062426 | -0.82477 | 0.1449 | -0.81918 | 0.1497 | 0.030884 | 0.083073 |  | 5.849 | -22.5805 | 122.8375 | -1.5414 | 170.0354 | -1.5898 | 169.6441 | -21.0486 | 69.6062
5854556250 | -0.032828 | 0.057668 | -0.82428 | 0.15759 | -0.81563 | 0.16197 | 0.014593 | 0.079108 |  | 5.8546 | -23.5622 | 119.6509 | -1.5226 | 169.1762 | -1.6022 | 168.7683 | -21.8902 | 79.5481
5860153125 | -0.02586 | 0.050494 | -0.82418 | 0.17074 | -0.81185 | 0.17443 | -0.0023001 | 0.070399 |  | 5.8602 | -24.9236 | 117.1186 | -1.4971 | 168.296 | -1.6145 | 167.8741 | -23.044 | 91.8713
5865750000 | -0.01949 | 0.041417 | -0.82202 | 0.18375 | -0.80959 | 0.18717 | -0.018031 | 0.057798 |  | 5.8658 | -26.7878 | 115.2006 | -1.4906 | 167.3997 | -1.6086 | 166.9821 | -24.3583 | 107.3263
5871346875 | -0.013142 | 0.030947 | -0.81943 | 0.19682 | -0.80738 | 0.19998 | -0.030899 | 0.043039 |  | 5.8713 | -29.4677 | 113.0088 | -1.4862 | 166.494 | -1.5999 | 166.0883 | -25.5175 | 125.6762
5876943750 | -0.0064129 | 0.020962 | -0.81571 | 0.20995 | -0.80545 | 0.2127 | -0.039269 | 0.028153 |  | 5.8769 | -33.1829 | 107.0108 | -1.4907 | 165.5663 | -1.5864 | 165.2075 | -26.3179 | 144.3619
5882540625 | 0.00072702 | 0.013642 | -0.81197 | 0.22294 | -0.80293 | 0.22553 | -0.042037 | 0.015256 |  | 5.8825 | -37.2901 | 86.9494 | -1.4935 | 164.6468 | -1.5766 | 164.3107 | -26.99 | 160.0537
5888137500 | 0.0076419 | 0.011027 | -0.80803 | 0.23572 | -0.79983 | 0.23851 | -0.03868 | 0.0060646 |  | 5.8881 | -37.4475 | 55.2767 | -1.4968 | 163.7371 | -1.57 | 163.3952 | -28.1449 | 171.0891
5893734375 | 0.01332 | 0.014531 | -0.80417 | 0.24852 | -0.79649 | 0.25144 | -0.029252 | 0.0016713 |  | 5.8937 | -34.1052 | 47.4894 | -1.4969 | 162.8266 | -1.5638 | 162.4796 | -30.6626 | 176.73
5899331250 | 0.016454 | 0.02475 | -0.80027 | 0.26131 | -0.79252 | 0.26419 | -0.014472 | 0.0022655 |  | 5.8993 | -30.5389 | 56.384 | -1.4953 | 161.9169 | -1.5622 | 161.5639 | -36.6841 | 171.1032
5904928125 | 0.015784 | 0.040688 | -0.79611 | 0.27388 | -0.78807 | 0.27651 | 0.0042654 | 0.0074408 |  | 5.9049 | -27.2018 | 68.7972 | -1.4947 | 161.0158 | -1.5645 | 160.6654 | -41.3336 | 60.177
5910525000 | 0.010408 | 0.060295 | -0.79139 | 0.28604 | -0.78334 | 0.28838 | 0.024975 | 0.016035 |  | 5.9105 | -24.2669 | 80.206 | -1.4989 | 160.1281 | -1.5691 | 159.7893 | -30.5508 | 32.7014
5916121875 | 0.00025074 | 0.080332 | -0.78641 | 0.29778 | -0.77799 | 0.2996 | 0.045294 | 0.026439 |  | 5.9161 | -21.9022 | 89.8212 | -1.5051 | 159.2605 | -1.58 | 158.9385 | -25.6057 | 30.273
5921718750 | -0.013658 | 0.097451 | -0.78149 | 0.30864 | -0.77204 | 0.31034 | 0.062762 | 0.037244 |  | 5.9217 | -20.1398 | 97.978 | -1.512 | 158.449 | -1.5967 | 158.101 | -22.7358 | 30.6857
5927315625 | -0.029451 | 0.10846 | -0.7765 | 0.31882 | -0.76609 | 0.32068 | 0.075109 | 0.047033 |  | 5.9273 | -18.9856 | 105.1913 | -1.5206 | 157.6774 | -1.6132 | 157.2859 | -21.0494 | 32.0543
5932912500 | -0.044487 | 0.11134 | -0.77119 | 0.32865 | -0.76083 | 0.33053 | 0.080868 | 0.054684 |  | 5.9329 | -18.424 | 111.7805 | -1.532 | 156.9181 | -1.6234 | 156.5181 | -20.2091 | 34.067
5938509375 | -0.056069 | 0.10535 | -0.76633 | 0.33856 | -0.7556 | 0.34005 | 0.079092 | 0.059534 |  | 5.9385 | -18.4643 | 118.0229 | -1.5373 | 156.1644 | -1.6332 | 155.7705 | -20.0878 | 36.9695
5944106250 | -0.061739 | 0.091613 | -0.76157 | 0.34883 | -0.75072 | 0.34964 | 0.069937 | 0.061597 |  | 5.9441 | -19.1348 | 123.9764 | -1.5387 | 155.3906 | -1.6378 | 155.0267 | -20.6121 | 41.372
5949703125 | -0.060107 | 0.072202 | -0.75653 | 0.35942 | -0.7463 | 0.35997 | 0.054483 | 0.061158 |  | 5.9497 | -20.5424 | 129.777 | -1.5396 | 154.5884 | -1.6334 | 154.25 | -21.7336 | 48.3035
5955300000 | -0.051073 | 0.050542 | -0.75112 | 0.37029 | -0.74211 | 0.37105 | 0.034444 | 0.058541 |  | 5.9553 | -22.871 | 135.2995 | -1.5409 | 153.7575 | -1.6215 | 153.4355 | -23.3598 | 59.5284
5960896875 | -0.036116 | 0.030135 | -0.74563 | 0.38162 | -0.73714 | 0.38276 | 0.012493 | 0.054174 |  | 5.9609 | -26.5511 | 140.1585 | -1.5392 | 152.8962 | -1.6123 | 152.5593 | -25.0991 | 77.0145
5966493750 | -0.018031 | 0.014084 | -0.73987 | 0.39361 | -0.73163 | 0.39481 | -0.0085025 | 0.048416 |  | 5.9665 | -32.811 | 142.0053 | -1.5345 | 151.987 | -1.6042 | 151.6475 | -26.1684 | 99.9604
5972090625 | -6.1704e-05 | 0.0047669 | -0.73374 | 0.40567 | -0.7258 | 0.40702 | -0.025697 | 0.041605 |  | 5.9721 | -46.4346 | 90.7416 | -1.5308 | 151.0627 | -1.5961 | 150.717 | -26.2136 | 121.7015
5977687500 | 0.014393 | 0.0031073 | -0.72701 | 0.41759 | -0.71986 | 0.41925 | -0.036902 | 0.033859 |  | 5.9777 | -36.639 | 12.1824 | -1.5309 | 150.1268 | -1.5866 | 149.7834 | -26.0064 | 137.4622
5983284375 | 0.022733 | 0.0086047 | -0.72069 | 0.42958 | -0.71327 | 0.43109 | -0.04055 | 0.025486 |  | 5.9833 | -32.2853 | 20.732 | -1.5247 | 149.2024 | -1.5827 | 148.852 | -26.3944 | 147.8502
5988881250 | 0.023559 | 0.019705 | -0.71413 | 0.4414 | -0.7066 | 0.44291 | -0.036507 | 0.016744 |  | 5.9889 | -30.2535 | 39.9104 | -1.5192 | 148.2798 | -1.5774 | 147.9197 | -27.9234 | 155.3612
5994478125 | 0.017025 | 0.033807 | -0.70731 | 0.45295 | -0.7 | 0.45474 | -0.025575 | 0.0080946 |  | 5.9945 | -28.4382 | 63.2698 | -1.5153 | 147.3649 | -1.569 | 146.9912 | -31.4291 | 162.4372
6000075000 | 0.0049434 | 0.048531 | -0.70098 | 0.46482 | -0.69189 | 0.46548 | -0.0091821 | 0.00040604 |  | 6.0001 | -26.2348 | 84.1839 | -1.5031 | 146.4514 | -1.5778 | 146.0687 | -40.7326 | 177.468
6005671875 | -0.010467 | 0.061185 | -0.69364 | 0.47598 | -0.68429 | 0.47619 | 0.010135 | -0.0054919 |  | 6.0057 | -24.1419 | 99.7076 | -1.5016 | 145.5421 | -1.5801 | 145.1664 | -38.7656 | -28.4529
6011268750 | -0.025765 | 0.070251 | -0.68585 | 0.48671 | -0.67637 | 0.4864 | 0.030091 | -0.0087029 |  | 6.0113 | -22.5188 | 110.1412 | -1.5041 | 144.6391 | -1.586 | 144.279 | -30.0823 | -16.1306
6016865625 | -0.038369 | 0.075064 | -0.67809 | 0.49687 | -0.6684 | 0.49616 | 0.048176 | -0.0085591 |  | 6.0169 | -21.4832 | 117.074 | -1.5078 | 143.7679 | -1.5931 | 143.4135 | -26.2085 | -10.0743
6022462500 | -0.046519 | 0.075795 | -0.66979 | 0.50625 | -0.66052 | 0.50571 | 0.062603 | -0.0049224 |  | 6.0225 | -21.0189 | 121.5395 | -1.5187 | 142.9169 | -1.5988 | 142.5616 | -24.0413 | -4.4958
6028059375 | -0.04925 | 0.07339 | -0.66163 | 0.5153 | -0.65257 | 0.5147 | 0.071691 | 0.0018169 |  | 6.0281 | -21.0725 | 123.8646 | -1.5286 | 142.0874 | -1.6067 | 141.7364 | -22.8879 | 1.4517
6033656250 | -0.047171 | 0.068933 | -0.65357 | 0.52417 | -0.6445 | 0.52338 | 0.074672 | 0.010714 |  | 6.0337 | -21.5634 | 124.3838 | -1.5372 | 141.2703 | -1.6159 | 140.9211 | -22.4484 | 8.165
6039253125 | -0.041776 | 0.063294 | -0.64564 | 0.53304 | -0.63639 | 0.53173 | 0.07105 | 0.020373 |  | 6.0393 | -22.4023 | 123.4261 | -1.5429 | 140.457 | -1.6258 | 140.1196 | -22.6256 | 15.9997
6044850000 | -0.034923 | 0.056945 | -0.63747 | 0.54183 | -0.6287 | 0.54054 | 0.061321 | 0.029329 |  | 6.0449 | -23.5043 | 121.5197 | -1.5493 | 139.6365 | -1.6276 | 139.3119 | -23.3532 | 25.561
6050446875 | -0.028533 | 0.049889 | -0.62952 | 0.55085 | -0.62092 | 0.54964 | 0.046318 | 0.036181 |  | 6.0504 | -24.8109 | 119.7664 | -1.5507 | 138.8132 | -1.6263 | 138.4848 | -24.6162 | 37.9944
6056043750 | -0.024043 | 0.041776 | -0.62142 | 0.56003 | -0.61275 | 0.55881 | 0.027672 | 0.039899 |  | 6.056 | -26.339 | 119.9215 | -1.5503 | 137.9744 | -1.6258 | 137.6359 | -26.2752 | 55.257
6061640625 | -0.022246 | 0.032388 | -0.61317 | 0.56926 | -0.60479 | 0.56828 | 0.0070708 | 0.039971 |  | 6.0616 | -28.114 | 124.4835 | -1.5488 | 137.127 | -1.6197 | 136.7827 | -27.8313 | 79.9682
6067237500 | -0.022744 | 0.022041 | -0.60503 | 0.5787 | -0.59644 | 0.57741 | -0.013269 | 0.036359 |  | 6.0672 | -29.9867 | 135.8993 | -1.5431 | 136.2745 | -1.6169 | 135.929 | -28.2448 | 110.0488
6072834375 | -0.024655 | 0.011221 | -0.5964 | 0.58808 | -0.58817 | 0.58646 | -0.031368 | 0.02964 |  | 6.0728 | -31.3444 | 155.5275 | -1.5395 | 135.4024 | -1.6123 | 135.0832 | -27.2991 | 136.6223
6078431250 | -0.027242 | 0.001494 | -0.58719 | 0.59763 | -0.57964 | 0.59539 | -0.045213 | 0.02076 |  | 6.0784 | -31.2821 | 176.8609 | -1.5369 | 134.4951 | -1.6086 | 134.2324 | -26.064 | 155.3376
6084028125 | -0.029069 | -0.0064696 | -0.57792 | 0.60666 | -0.57104 | 0.60435 | -0.053128 | 0.010695 |  | 6.084 | -30.5215 | -167.4526 | -1.5364 | 133.6101 | -1.6031 | 133.3766 | -25.3209 | 168.618
6089625000 | -0.028829 | -0.010463 | -0.56886 | 0.61555 | -0.56202 | 0.61324 | -0.054301 | 0.00046936 |  | 6.0896 | -30.2659 | -160.052 | -1.5335 | 132.7423 | -1.5993 | 132.5045 | -25.3036 | 179.5048
6095221875 | -0.026804 | -0.0087353 | -0.55969 | 0.62455 | -0.55255 | 0.62223 | -0.048513 | -0.0090958 |  | 6.0952 | -30.9975 | -161.9496 | -1.5285 | 131.8652 | -1.5959 | 131.6058 | -26.1328 | -169.3808
6100818750 | -0.024517 | -0.00099647 | -0.54979 | 0.63365 | -0.54271 | 0.63125 | -0.036595 | -0.017401 |  | 6.1008 | -32.2035 | -177.6725 | -1.5256 | 130.9464 | -1.5926 | 130.6866 | -27.8462 | -154.5689
6106415625 | -0.023076 | 0.012088 | -0.53919 | 0.6427 | -0.5325 | 0.64011 | -0.01994 | -0.024126 |  | 6.1064 | -31.6839 | 152.3533 | -1.5256 | 129.9946 | -1.5908 | 129.7564 | -30.0893 | -129.5734
6112012500 | -0.023739 | 0.0288 | -0.52823 | 0.65157 | -0.52187 | 0.64887 | -0.00078324 | -0.029227 |  | 6.112 | -28.5604 | 129.4979 | -1.5269 | 129.0319 | -1.5903 | 128.8088 | -30.6813 | -91.5351
6117609375 | -0.027666 | 0.046674 | -0.51705 | 0.65983 | -0.51088 | 0.65703 | 0.017996 | -0.032404 |  | 6.1176 | -25.3108 | 120.6569 | -1.5322 | 128.0826 | -1.5946 | 127.8674 | -28.6206 | -60.9542
6123206250 | -0.035134 | 0.06217 | -0.5058 | 0.66757 | -0.49974 | 0.66473 | 0.033775 | -0.033357 |  | 6.1232 | -22.9247 | 119.4722 | -1.5398 | 127.1502 | -1.6014 | 126.9357 | -26.4715 | -44.6434
6128803125 | -0.045338 | 0.071778 | -0.49449 | 0.67494 | -0.48873 | 0.67181 | 0.044116 | -0.031816 |  | 6.1288 | -21.422 | 122.2781 | -1.5486 | 126.2279 | -1.6103 | 126.0353 | -25.2892 | -35.7988
6134400000 | -0.05671 | 0.073204 | -0.48303 | 0.6819 | -0.47819 | 0.67861 | 0.047381 | -0.027443 |  | 6.1344 | -20.6677 | 127.7644 | -1.5596 | 125.3124 | -1.6167 | 125.1707 | -25.2315 | -30.0792
6139996875 | -0.067275 | 0.065054 | -0.47217 | 0.68847 | -0.46786 | 0.68539 | 0.04291 | -0.020108 |  | 6.14 | -20.576 | 135.9616 | -1.5681 | 124.4432 | -1.62 | 124.3183 | -26.4866 | -25.108
6145593750 | -0.074909 | 0.048635 | -0.46146 | 0.69493 | -0.45781 | 0.69221 | 0.031047 | -0.010121 |  | 6.1456 | -20.9818 | 147.0064 | -1.5747 | 123.5858 | -1.6194 | 123.4797 | -29.721 | -18.0555
6151190625 | -0.078332 | 0.02566 | -0.45126 | 0.70152 | -0.44759 | 0.69892 | 0.013187 | 0.0016067 |  | 6.1512 | -21.6786 | 161.8619 | -1.5754 | 122.7512 | -1.6189 | 122.6356 | -37.5328 | 6.9467
6156787500 | -0.076373 | -3.2259e-05 | -0.44099 | 0.70798 | -0.43731 | 0.7053 | -0.0085444 | 0.013828 |  | 6.1568 | -22.3412 | -179.9758 | -1.5757 | 121.9183 | -1.6198 | 121.8001 | -35.7802 | 121.7114
6162384375 | -0.069556 | -0.02485 | -0.43049 | 0.71414 | -0.4268 | 0.71133 | -0.031504 | 0.024713 |  | 6.1624 | -22.6317 | -160.34 | -1.5782 | 121.0818 | -1.6232 | 120.9636 | -27.95 | 141.888
6167981250 | -0.059224 | -0.044403 | -0.41984 | 0.72014 | -0.41644 | 0.71711 | -0.053178 | 0.032767 |  | 6.168 | -22.6129 | -143.1391 | -1.5809 | 120.2422 | -1.6262 | 120.1443 | -24.0876 | 148.3599
6173578125 | -0.047866 | -0.056116 | -0.40929 | 0.72586 | -0.40603 | 0.72268 | -0.071133 | 0.036414 |  | 6.1736 | -22.6439 | -130.4634 | -1.584 | 119.4173 | -1.6296 | 119.3288 | -21.9478 | 152.8913
6179175000 | -0.038136 | -0.058374 | -0.39874 | 0.73156 | -0.39563 | 0.72821 | -0.083607 | 0.034744 |  | 6.1792 | -23.132 | -123.1563 | -1.5854 | 118.5926 | -1.6316 | 118.5147 | -20.8633 | 157.4339
6184771875 | -0.031542 | -0.052144 | -0.38856 | 0.73729 | -0.38534 | 0.73397 | -0.089764 | 0.027762 |  | 6.1848 | -24.3017 | -121.1696 | -1.5828 | 117.7894 | -1.6292 | 117.6999 | -20.5413 | 162.814
6190368750 | -0.029883 | -0.038618 | -0.37831 | 0.74335 | -0.37492 | 0.7398 | -0.08933 | 0.016172 |  | 6.1904 | -26.2262 | -127.733 | -1.5758 | 116.9729 | -1.625 | 116.8751 | -20.84 | 169.7383
6195965625 | -0.033394 | -0.020553 | -0.36769 | 0.74912 | -0.36427 | 0.74581 | -0.083011 | 0.0013249 |  | 6.196 | -28.1317 | -148.3894 | -1.5716 | 116.1431 | -1.6183 | 116.0316 | -21.6161 | 179.0856
6201562500 | -0.04214 | -0.0019247 | -0.35642 | 0.75511 | -0.353 | 0.7517 | -0.072041 | -0.014679 |  | 6.2016 | -27.4971 | -177.3849 | -1.5663 | 115.2677 | -1.6136 | 115.1552 | -22.6717 | -168.4829
6207159375 | -0.053756 | 0.014311 | -0.34459 | 0.76094 | -0.34126 | 0.75735 | -0.058017 | -0.029616 |  | 6.2072 | -25.094 | 165.0928 | -1.5629 | 114.3637 | -1.6113 | 114.2559 | -23.7231 | -152.9569
6212756250 | -0.065585 | 0.025559 | -0.33237 | 0.76636 | -0.32934 | 0.76303 | -0.042809 | -0.041388 |  | 6.2128 | -23.0499 | 158.7086 | -1.5628 | 113.4465 | -1.6073 | 113.3459 | -24.503 | -135.9669
6218353125 | -0.075299 | 0.03062 | -0.31988 | 0.77151 | -0.3172 | 0.76831 | -0.028252 | -0.048138 |  | 6.2184 | -21.7996 | 157.8713 | -1.5643 | 112.5195 | -1.6058 | 112.4337 | -25.0648 | -120.408
6223950000 | -0.081674 | 0.029849 | -0.30767 | 0.77641 | -0.3049 | 0.77302 | -0.016002 | -0.048818 |  | 6.224 | -21.2138 | 159.9247 | -1.5647 | 111.617 | -1.6082 | 111.5259 | -25.7852 | -108.1484
6229546875 | -0.08366 | 0.023721 | -0.29539 | 0.78072 | -0.29263 | 0.77748 | -0.0074536 | -0.043449 |  | 6.2295 | -21.2138 | 164.1697 | -1.5691 | 110.7248 | -1.6108 | 110.6257 | -27.1144 | -99.7342
6235143750 | -0.081097 | 0.013744 | -0.28278 | 0.78487 | -0.28031 | 0.78172 | -0.0036854 | -0.032636 |  | 6.2351 | -21.6969 | 170.3809 | -1.574 | 109.8139 | -1.6137 | 109.7268 | -29.6712 | -96.443
6240740625 | -0.076536 | 0.0021944 | -0.27048 | 0.78883 | -0.26795 | 0.78566 | -0.005084 | -0.017863 |  | 6.2407 | -22.3191 | 178.3577 | -1.5776 | 108.926 | -1.6174 | 108.8318 | -34.6225 | -105.8868
6246337500 | -0.070698 | -0.0094158 | -0.25798 | 0.79303 | -0.25517 | 0.78908 | -0.01179 | -0.00091574 |  | 6.2463 | -22.9355 | -172.4138 | -1.5774 | 108.0202 | -1.6256 | 107.9201 | -38.5434 | -175.5588
6251934375 | -0.065912 | -0.02021 | -0.24523 | 0.79626 | -0.24245 | 0.79273 | -0.023252 | 0.016253 |  | 6.2519 | -23.2305 | -162.9535 | -1.5853 | 107.1177 | -1.6291 | 107.0055 | -30.9431 | 145.0456
6257531250 | -0.06329 | -0.029583 | -0.23248 | 0.79941 | -0.22957 | 0.79569 | -0.038343 | 0.031905 |  | 6.2575 | -23.1151 | -154.948 | -1.5921 | 106.2153 | -1.6379 | 106.0941 | -26.0413 | 140.2365
6263128125 | -0.063658 | -0.037372 | -0.21986 | 0.80246 | -0.21682 | 0.79804 | -0.055603 | 0.044529 |  | 6.2631 | -22.6368 | -149.5839 | -1.5972 | 105.3222 | -1.6501 | 105.2 | -22.946 | 141.3108
6268725000 | -0.066895 | -0.044301 | -0.20749 | 0.80491 | -0.20453 | 0.80066 | -0.0731 | 0.053305 |  | 6.2687 | -21.9128 | -146.486 | -1.6057 | 104.455 | -1.6564 | 104.3297 | -20.8698 | 143.9001
6274321875 | -0.071477 | -0.050481 | -0.19551 | 0.80697 | -0.19267 | 0.80312 | -0.088921 | 0.057497 |  | 6.2743 | -21.1592 | -144.7682 | -1.6152 | 103.6188 | -1.6614 | 103.4908 | -19.5028 | 147.1131
6279918750 | -0.075791 | -0.055343 | -0.18406 | 0.80928 | -0.18113 | 0.80558 | -0.10103 | 0.057177 |  | 6.2799 | -20.5517 | -143.8627 | -1.619 | 102.8136 | -1.6637 | 102.6716 | -18.704 | 150.4937
6285515625 | -0.078097 | -0.057712 | -0.17295 | 0.81153 | -0.16998 | 0.80796 | -0.10814 | 0.052644 |  | 6.2855 | -20.255 | -143.536 | -1.621 | 102.0305 | -1.6641 | 101.8808 | -18.3964 | 154.0431
6291112500 | -0.078535 | -0.056995 | -0.16159 | 0.81338 | -0.15901 | 0.81068 | -0.10915 | 0.044101 |  | 6.2911 | -20.2613 | -144.0307 | -1.626 | 101.2362 | -1.6591 | 101.0974 | -18.5825 | 157.9999
6296709375 | -0.076554 | -0.053237 | -0.14941 | 0.81578 | -0.14795 | 0.81343 | -0.10428 | 0.032528 |  | 6.2967 | -20.6075 | -145.1843 | -1.6252 | 100.3785 | -1.6522 | 100.3084 | -19.2328 | 162.6757
6302306250 | -0.070684 | -0.046316 | -0.1374 | 0.81846 | -0.13654 | 0.8163 | -0.094208 | 0.018708 |  | 6.3023 | -21.4621 | -146.7649 | -1.6193 | 99.5299 | -1.6432 | 99.4959 | -20.3503 | 168.7682
6307903125 | -0.063461 | -0.034826 | -0.12529 | 0.82046 | -0.12463 | 0.81919 | -0.080291 | 0.0040907 |  | 6.3079 | -22.8066 | -151.2429 | -1.6188 | 98.6824 | -1.633 | 98.6503 | -21.8954 | 177.0834
6313500000 | -0.05514 | -0.021005 | -0.11286 | 0.82274 | -0.11229 | 0.82211 | -0.064481 | -0.0096309 |  | 6.3135 | -24.5822 | -159.1458 | -1.6138 | 97.8108 | -1.6212 | 97.7776 | -23.7155 | -171.5051
6319096875 | -0.047183 | -0.0053477 | -0.1003 | 0.82518 | -0.099697 | 0.82436 | -0.048572 | -0.020855 |  | 6.3191 | -26.4688 | -173.5337 | -1.6054 | 96.9306 | -1.6146 | 96.8958 | -25.5374 | -156.763
6324693750 | -0.043625 | 0.0099337 | -0.087807 | 0.8272 | -0.087135 | 0.82565 | -0.034566 | -0.027662 |  | 6.3247 | -26.9858 | 167.172 | -1.5991 | 96.0593 | -1.6159 | 96.0244 | -27.0775 | -141.3305
6330290625 | -0.044693 | 0.020107 | -0.074956 | 0.82844 | -0.074333 | 0.82641 | -0.023982 | -0.028651 |  | 6.3303 | -26.1947 | 155.7773 | -1.5994 | 95.1699 | -1.6211 | 95.1398 | -28.5511 | -129.9306
6335887500 | -0.053157 | 0.024437 | -0.063774 | 0.82948 | -0.061735 | 0.82709 | -0.017754 | -0.023134 |  | 6.3359 | -24.6561 | 155.3113 | -1.5983 | 94.3965 | -1.6248 | 94.2687 | -30.7039 | -127.5043
6341484375 | -0.063449 | 0.019021 | -0.051551 | 0.82992 | -0.048778 | 0.82703 | -0.016388 | -0.011007 |  | 6.3415 | -23.5777 | 163.3121 | -1.6025 | 93.5544 | -1.6345 | 93.3754 | -34.0923 | -146.1126
6347081250 | -0.072934 | 0.0053048 | -0.038679 | 0.82977 | -0.035677 | 0.82697 | -0.019472 | 0.0067731 |  | 6.3471 | -22.7185 | 175.8399 | -1.6115 | 92.6689 | -1.6421 | 92.4703 | -33.7156 | 160.8208
6352678125 | -0.080047 | -0.01425 | -0.025491 | 0.82934 | -0.022265 | 0.82669 | -0.026184 | 0.02807 |  | 6.3527 | -21.7976 | -169.906 | -1.6212 | 91.7605 | -1.65 | 91.5428 | -28.3163 | 133.0096
6358275000 | -0.083104 | -0.036132 | -0.011991 | 0.82877 | -0.008933 | 0.82599 | -0.035405 | 0.050416 |  | 6.3583 | -20.8556 | -156.5017 | -1.6304 | 90.8289 | -1.66 | 90.6196 | -24.2075 | 125.0783
6363871875 | -0.081283 | -0.055967 | 0.0018045 | 0.82757 | 0.004281 | 0.82508 | -0.045888 | 0.070788 |  | 6.3639 | -20.1147 | -145.4511 | -1.6438 | 89.8751 | -1.6699 | 89.7027 | -21.4772 | 122.9534
6369468750 | -0.074915 | -0.070932 | 0.014991 | 0.82649 | 0.017066 | 0.82438 | -0.056193 | 0.08629 |  | 6.3695 | -19.7291 | -136.5647 | -1.6539 | 88.9609 | -1.6756 | 88.814 | -19.7455 | 123.0726
6375065625 | -0.065243 | -0.07903 | 0.027381 | 0.82612 | 0.029561 | 0.82383 | -0.065503 | 0.094793 |  | 6.3751 | -19.7871 | -129.541 | -1.6544 | 88.1016 | -1.6777 | 87.945 | -18.7692 | 124.6449
6380662500 | -0.053501 | -0.078393 | 0.039247 | 0.82624 | 0.041557 | 0.82374 | -0.072782 | 0.095047 |  | 6.3807 | -20.4538 | -124.3126 | -1.6481 | 87.2804 | -1.6731 | 87.112 | -18.4372 | 127.4429
6386259375 | -0.042235 | -0.068409 | 0.050906 | 0.82685 | 0.053344 | 0.82394 | -0.077419 | 0.08702 |  | 6.3863 | -21.8953 | -121.6907 | -1.6351 | 86.477 | -1.6639 | 86.2957 | -18.6754 | 131.6587
6391856250 | -0.033683 | -0.050703 | 0.062536 | 0.82735 | 0.065088 | 0.82436 | -0.07891 | 0.071868 |  | 6.3919 | -24.3117 | -123.5968 | -1.6215 | 85.6774 | -1.6507 | 85.4856 | -19.4341 | 137.6741
6397453125 | -0.028836 | -0.028797 | 0.074383 | 0.82773 | 0.077099 | 0.82459 | -0.077086 | 0.05169 |  | 6.3975 | -27.7969 | -135.0386 | -1.6073 | 84.865 | -1.6375 | 84.6584 | -20.6479 | 146.1564
6403050000 | -0.028091 | -0.0061753 | 0.086301 | 0.82736 | 0.089292 | 0.82436 | -0.071963 | 0.029096 |  | 6.4031 | -30.8237 | -167.6016 | -1.5991 | 84.0451 | -1.627 | 83.818 | -22.2002 | 157.9859
6408646875 | -0.030862 | 0.013263 | 0.09851 | 0.82662 | 0.1016 | 0.82344 | -0.063855 | 0.0073435 |  | 6.4086 | -29.4755 | 156.7442 | -1.5927 | 83.204 | -1.6218 | 82.9664 | -23.839 | 173.4396
6414243750 | -0.035487 | 0.02665 | 0.11073 | 0.82538 | 0.11379 | 0.82187 | -0.053268 | -0.010939 |  | 6.4142 | -27.0563 | 143.0947 | -1.5895 | 82.3592 | -1.6215 | 82.1171 | -25.2913 | -168.3949
6419840625 | -0.040188 | 0.032476 | 0.12296 | 0.82349 | 0.12594 | 0.81971 | -0.040981 | -0.023513 |  | 6.4198 | -25.7352 | 141.0587 | -1.591 | 81.5074 | -1.6255 | 81.2656 | -26.5124 | -150.1553
6425437500 | -0.043338 | 0.030593 | 0.1353 | 0.82127 | 0.13805 | 0.81736 | -0.027988 | -0.029026 |  | 6.4254 | -25.5066 | 144.7808 | -1.594 | 80.6449 | -1.6296 | 80.4133 | -27.8891 | -133.9572
6431034375 | -0.0439 | 0.022522 | 0.14776 | 0.8184 | 0.15031 | 0.81474 | -0.015445 | -0.027229 |  | 6.431 | -26.136 | 152.8403 | -1.6014 | 79.7659 | -1.6343 | 79.5473 | -30.0879 | -119.5626
6436631250 | -0.041573 | 0.010624 | 0.16019 | 0.81511 | 0.16279 | 0.81182 | -0.0046872 | -0.018771 |  | 6.4366 | -27.349 | 165.665 | -1.6111 | 78.8818 | -1.6396 | 78.6614 | -34.2674 | -104.02
6442228125 | -0.037004 | -0.0022351 | 0.17262 | 0.81201 | 0.1755 | 0.80852 | 0.0031137 | -0.0050515 |  | 6.4422 | -28.6191 | -176.5434 | -1.6169 | 77.9986 | -1.6463 | 77.7534 | -44.533 | -58.3505
6447825000 | -0.031322 | -0.013963 | 0.18522 | 0.8086 | 0.18836 | 0.80506 | 0.0071278 | 0.011973 |  | 6.4478 | -29.2959 | -155.9738 | -1.6232 | 77.0981 | -1.652 | 76.8313 | -37.1184 | 59.2336
6453421875 | -0.025908 | -0.022766 | 0.19801 | 0.80525 | 0.20109 | 0.80142 | 0.0069927 | 0.030335 |  | 6.4534 | -29.2463 | -138.6937 | -1.6264 | 76.185 | -1.6577 | 75.914 | -30.1363 | 77.0191
6459018750 | -0.022458 | -0.02761 | 0.21094 | 0.80183 | 0.21366 | 0.79761 | 0.0028734 | 0.047832 |  | 6.459 | -28.9734 | -129.1258 | -1.6277 | 75.2608 | -1.6632 | 75.0041 | -26.3899 | 86.5623
6464615625 | -0.021362 | -0.028644 | 0.2237 | 0.79815 | 0.22611 | 0.79415 | -0.0046353 | 0.062794 |  | 6.4646 | -28.9388 | -126.7143 | -1.6299 | 74.3435 | -1.6635 | 74.1075 | -24.018 | 94.2217
6470212500 | -0.022618 | -0.026528 | 0.23613 | 0.79453 | 0.23836 | 0.79045 | -0.014425 | 0.073652 |  | 6.4702 | -29.1531 | -130.4507 | -1.6302 | 73.4487 | -1.6645 | 73.2192 | -22.4928 | 101.0815
6475809375 | -0.025224 | -0.022295 | 0.24814 | 0.79088 | 0.25054 | 0.78697 | -0.025055 | 0.079387 |  | 6.4758 | -29.4565 | -138.5264 | -1.6301 | 72.5809 | -1.6616 | 72.3406 | -21.5926 | 107.5157
6481406250 | -0.02802 | -0.016412 | 0.26006 | 0.78745 | 0.26242 | 0.78332 | -0.035189 | 0.079203 |  | 6.4814 | -29.7696 | -149.6413 | -1.626 | 71.7238 | -1.6593 | 71.4785 | -21.2428 | 113.9553
6487003125 | -0.029113 | -0.0094811 | 0.27213 | 0.78373 | 0.27436 | 0.77977 | -0.043622 | 0.072844 |  | 6.487 | -30.2805 | -161.9613 | -1.6223 | 70.8516 | -1.6538 | 70.6159 | -21.4212 | 120.915
6492600000 | -0.027105 | -0.0016594 | 0.28452 | 0.78013 | 0.28658 | 0.776 | -0.049638 | 0.060523 |  | 6.4926 | -31.3228 | -176.4967 | -1.6143 | 69.9624 | -1.6475 | 69.7309 | -22.1276 | 129.3569
6498196875 | -0.02147 | 0.0074254 | 0.29706 | 0.77609 | 0.2991 | 0.77196 | -0.052707 | 0.043292 |  | 6.4982 | -32.8727 | 160.922 | -1.608 | 69.0547 | -1.6407 | 68.8208 | -23.3234 | 140.6018
6503793750 | -0.012528 | 0.018008 | 0.30975 | 0.77144 | 0.3118 | 0.76734 | -0.052932 | 0.02261 |  | 6.5038 | -33.1763 | 124.8251 | -1.6048 | 68.1231 | -1.6366 | 67.8861 | -24.7977 | 156.8701
6509390625 | -0.0019538 | 0.030135 | 0.32248 | 0.76638 | 0.32459 | 0.76225 | -0.050585 | 0.0006354 |  | 6.5094 | -30.4002 | 93.7095 | -1.6031 | 67.1796 | -1.6344 | 66.9341 | -25.919 | 179.2803
6514987500 | 0.0070491 | 0.043048 | 0.33494 | 0.76031 | 0.33723 | 0.75678 | -0.046274 | -0.020312 |  | 6.515 | -27.2059 | 80.7004 | -1.6099 | 66.225 | -1.634 | 65.9815 | -25.928 | -156.3004
6520584375 | 0.014336 | 0.054962 | 0.34718 | 0.75454 | 0.34928 | 0.75075 | -0.040238 | -0.03753 |  | 6.5206 | -24.9129 | 75.3806 | -1.6123 | 65.2917 | -1.6391 | 65.05 | -25.1891 | -136.9939
6526181250 | 0.017277 | 0.065369 | 0.35892 | 0.74898 | 0.36066 | 0.74467 | -0.03316 | -0.048715 |  | 6.5262 | -23.3993 | 75.1952 | -1.6128 | 64.3954 | -1.6455 | 64.1581 | -24.5933 | -124.2429
6531778125 | 0.013892 | 0.071483 | 0.36988 | 0.74336 | 0.37159 | 0.73897 | -0.025444 | -0.052302 |  | 6.5318 | -22.7549 | 79.0023 | -1.6153 | 63.5463 | -1.6485 | 63.3042 | -24.7071 | -115.9418
6537375000 | 0.0051906 | 0.072111 | 0.38046 | 0.73781 | 0.38214 | 0.73337 | -0.017434 | -0.047442 |  | 6.5374 | -22.8176 | 85.8829 | -1.6171 | 62.7215 | -1.6503 | 62.4769 | -25.9267 | -110.1771
6542971875 | -0.0069809 | 0.064592 | 0.39077 | 0.73162 | 0.39226 | 0.72752 | -0.0095839 | -0.034477 |  | 6.543 | -23.7459 | 96.1683 | -1.6243 | 61.8927 | -1.6548 | 61.6674 | -28.9262 | -105.5351
6548568750 | -0.019746 | 0.049883 | 0.40051 | 0.72424 | 0.40213 | 0.72159 | -0.0026907 | -0.015061 |  | 6.5486 | -25.4088 | 111.5966 | -1.6436 | 61.0572 | -1.6596 | 60.8699 | -36.3063 | -100.129
6554165625 | -0.031759 | 0.032691 | 0.41001 | 0.71797 | 0.41189 | 0.71551 | 0.0028659 | 0.0082405 |  | 6.5542 | -26.825 | 134.1716 | -1.6521 | 60.2709 | -1.6647 | 60.0723 | -41.185 | 70.8234
6559762500 | -0.039036 | 0.01475 | 0.41993 | 0.71142 | 0.42173 | 0.70904 | 0.0061791 | 0.032559 |  | 6.5598 | -27.5912 | 159.3006 | -1.6593 | 59.4479 | -1.6711 | 59.2558 | -29.5928 | 79.2543
6565359375 | -0.039614 | -0.0024432 | 0.42911 | 0.70372 | 0.43143 | 0.70211 | 0.0061983 | 0.054393 |  | 6.5654 | -28.0265 | -176.4708 | -1.679 | 58.6261 | -1.6807 | 58.4301 | -25.2332 | 83.4989
6570956250 | -0.034037 | -0.012628 | 0.4389 | 0.69645 | 0.44154 | 0.69513 | 0.0024255 | 0.070928 |  | 6.571 | -28.8009 | -159.6441 | -1.6898 | 57.7807 | -1.6866 | 57.5764 | -22.9786 | 88.0415
6576553125 | -0.022152 | -0.014067 | 0.44839 | 0.68855 | 0.45202 | 0.68819 | -0.0053864 | 0.080216 |  | 6.5766 | -31.6203 | -147.5828 | -1.706 | 56.9278 | -1.6882 | 56.7021 | -21.8952 | 93.8416
6582150000 | -0.0089867 | -0.0044643 | 0.4596 | 0.68123 | 0.4627 | 0.68102 | -0.01687 | 0.081069 |  | 6.5822 | -39.9701 | -153.5831 | -1.705 | 55.9939 | -1.6884 | 55.8069 | -21.6388 | 101.7553
6587746875 | 0.0036746 | 0.011648 | 0.4709 | 0.67503 | 0.47361 | 0.6738 | -0.030899 | 0.073846 |  | 6.5877 | -38.2629 | 72.491 | -1.6915 | 55.1005 | -1.6857 | 54.8966 | -21.9328 | 112.7056
6593343750 | 0.016305 | 0.033181 | 0.48186 | 0.6684 | 0.48483 | 0.66643 | -0.046111 | 0.05977 |  | 6.5933 | -28.6428 | 63.831 | -1.6816 | 54.2116 | -1.6801 | 53.9638 | -22.4423 | 127.6494
6598940625 | 0.024985 | 0.059438 | 0.49354 | 0.66069 | 0.49608 | 0.6585 | -0.060532 | 0.040945 |  | 6.5989 | -23.812 | 67.2 | -1.6743 | 53.24 | -1.6767 | 53.0075 | -22.7241 | 145.9246
6604537500 | 0.026739 | 0.084752 | 0.5052 | 0.65202 | 0.50722 | 0.65037 | -0.072323 | 0.02011 |  | 6.6045 | -21.0249 | 72.4899 | -1.6726 | 52.2308 | -1.6733 | 52.0494 | -22.491 | 164.4608
6610134375 | 0.022523 | 0.105 | 0.51646 | 0.64253 | 0.5179 | 0.64202 | -0.079775 | 1.4894e-06 |  | 6.6101 | -19.3811 | 77.8927 | -1.6776 | 51.2083 | -1.6723 | 51.1077 | -21.9626 | 179.9989
6615731250 | 0.016064 | 0.11744 | 0.52649 | 0.63484 | 0.52789 | 0.63375 | -0.081665 | -0.016838 |  | 6.6157 | -18.523 | 82.2113 | -1.6735 | 50.3304 | -1.673 | 50.207 | -21.5785 | -168.3495
6621328125 | 0.004957 | 0.12045 | 0.53625 | 0.62607 | 0.53745 | 0.62572 | -0.077929 | -0.028359 |  | 6.6213 | -18.3763 | 87.6434 | -1.6779 | 49.4189 | -1.6725 | 49.3399 | -21.6259 | -160.0029
6626925000 | -0.0044523 | 0.11677 | 0.5454 | 0.61908 | 0.54662 | 0.61779 | -0.069038 | -0.033311 |  | 6.6269 | -18.6473 | 92.1836 | -1.6703 | 48.6207 | -1.672 | 48.4973 | -22.3093 | -154.2426
6632521875 | -0.013874 | 0.10669 | 0.55467 | 0.61134 | 0.55586 | 0.60993 | -0.056527 | -0.031312 |  | 6.6325 | -19.3647 | 97.4092 | -1.666 | 47.7824 | -1.6686 | 47.6551 | -23.7927 | -151.0168
6638118750 | -0.024392 | 0.086576 | 0.56246 | 0.60056 | 0.56443 | 0.60182 | -0.041928 | -0.022498 |  | 6.6381 | -20.9203 | 105.7347 | -1.694 | 46.8763 | -1.67 | 46.836 | -26.451 | -151.7831
6643715625 | -0.028814 | 0.069292 | 0.57105 | 0.59179 | 0.57296 | 0.59292 | -0.027081 | -0.0081246 |  | 6.6437 | -22.4936 | 112.5791 | -1.6986 | 46.0219 | -1.6759 | 45.9807 | -30.9724 | -163.3002
6649312500 | -0.028344 | 0.053804 | 0.58012 | 0.58168 | 0.58138 | 0.58353 | -0.013895 | 0.010354 |  | 6.6493 | -24.32 | 117.7805 | -1.7077 | 45.0769 | -1.6845 | 45.1058 | -35.2248 | 143.308
6654909375 | -0.028932 | 0.044472 | 0.58851 | 0.57222 | 0.58984 | 0.57382 | -0.003826 | 0.03106 |  | 6.6549 | -25.5054 | 123.0468 | -1.7149 | 44.196 | -1.6929 | 44.2114 | -30.0906 | 97.0223
6660506250 | -0.029567 | 0.040497 | 0.59679 | 0.56239 | 0.59807 | 0.5639 | 0.0020942 | 0.052172 |  | 6.6605 | -25.996 | 126.1336 | -1.7235 | 43.2999 | -1.7027 | 43.3159 | -25.6443 | 87.7014
6666103125 | -0.031215 | 0.042643 | 0.60495 | 0.55292 | 0.60602 | 0.55385 | 0.0033915 | 0.071822 |  | 6.6661 | -25.5396 | 126.204 | -1.7283 | 42.4275 | -1.7133 | 42.425 | -22.8652 | 87.2965
6671700000 | -0.033125 | 0.048528 | 0.61264 | 0.54333 | 0.61385 | 0.54407 | 0.00015109 | 0.088402 |  | 6.6717 | -24.619 | 124.3172 | -1.7358 | 41.5689 | -1.721 | 41.5515 | -21.0707 | 89.9021
6677296875 | -0.03535 | 0.05722 | 0.62061 | 0.53398 | 0.62138 | 0.53439 | -0.0072137 | 0.10038 |  | 6.6773 | -23.4451 | 121.7073 | -1.7374 | 40.7089 | -1.7283 | 40.696 | -19.9443 | 94.1103
6682893750 | -0.037068 | 0.066477 | 0.62858 | 0.52484 | 0.62895 | 0.52516 | -0.017609 | 0.10675 |  | 6.6829 | -22.3708 | 119.1442 | -1.7356 | 39.8609 | -1.7303 | 39.861 | -19.3157 | 99.3665
6688490625 | -0.036291 | 0.075162 | 0.63642 | 0.51554 | 0.63659 | 0.51622 | -0.030172 | 0.10705 |  | 6.6885 | -21.57 | 115.7732 | -1.734 | 39.0095 | -1.7281 | 39.0393 | -19.0766 | 105.7409
6694087500 | -0.03255 | 0.082032 | 0.64436 | 0.50637 | 0.64422 | 0.50734 | -0.04364 | 0.10134 |  | 6.6941 | -21.0853 | 111.643 | -1.7289 | 38.1621 | -1.7237 | 38.2217 | -19.1452 | 113.2972
6699684375 | -0.024919 | 0.086717 | 0.65233 | 0.49743 | 0.65191 | 0.4984 | -0.056858 | 0.090307 |  | 6.6997 | -20.8933 | 106.0328 | -1.72 | 37.3272 | -1.7173 | 37.3987 | -19.4354 | 122.1951
6705281250 | -0.014168 | 0.091096 | 0.66036 | 0.48807 | 0.65967 | 0.48916 | -0.068751 | 0.075375 |  | 6.7053 | -20.7062 | 98.8406 | -1.7116 | 36.4684 | -1.7105 | 36.5577 | -19.8263 | 132.3684
6710878125 | -0.0015695 | 0.096727 | 0.66774 | 0.4781 | 0.66721 | 0.47948 | -0.077961 | 0.058553 |  | 6.7109 | -20.2879 | 90.9296 | -1.7104 | 35.6025 | -1.7065 | 35.7022 | -20.2199 | 143.0915
6716475000 | 0.010044 | 0.10373 | 0.67467 | 0.46756 | 0.67428 | 0.46925 | -0.08335 | 0.042246 |  | 6.7165 | -19.6414 | 84.4695 | -1.7148 | 34.7227 | -1.708 | 34.8352 | -20.5889 | 153.1218
6722071875 | 0.018221 | 0.1121 | 0.68152 | 0.45674 | 0.68102 | 0.45858 | -0.084035 | 0.028967 |  | 6.7221 | -18.8946 | 80.7678 | -1.7193 | 33.8295 | -1.7128 | 33.9547 | -21.0232 | 160.9806
6727668750 | 0.020008 | 0.12149 | 0.68818 | 0.4454 | 0.68747 | 0.44757 | -0.079321 | 0.020697 |  | 6.7277 | -18.1928 | 80.6483 | -1.7264 | 32.9117 | -1.7202 | 33.0657 | -21.7261 | 165.3762
6733265625 | 0.013329 | 0.13017 | 0.69467 | 0.43387 | 0.69407 | 0.43635 | -0.069167 | 0.019002 |  | 6.7333 | -17.6645 | 84.1533 | -1.7339 | 31.9878 | -1.7255 | 32.1567 | -22.886 | 164.6383
6738862500 | -0.0016672 | 0.13524 | 0.70126 | 0.42259 | 0.70059 | 0.4249 | -0.053929 | 0.024221 |  | 6.7389 | -17.3775 | 90.7063 | -1.737 | 31.0739 | -1.7304 | 31.2361 | -24.5656 | 155.8137
6744459375 | -0.023191 | 0.13492 | 0.70792 | 0.41089 | 0.70699 | 0.41342 | -0.034723 | 0.035938 |  | 6.7445 | -17.2717 | 99.7529 | -1.7394 | 30.1316 | -1.7344 | 30.3173 | -26.0255 | 134.0149
6750056250 | -0.047575 | 0.12858 | 0.71433 | 0.39913 | 0.71299 | 0.40161 | -0.013561 | 0.052919 |  | 6.7501 | -17.2594 | 110.305 | -1.7421 | 29.1941 | -1.7415 | 29.3917 | -25.2515 | 104.3734
6755653125 | -0.071391 | 0.11682 | 0.72016 | 0.38755 | 0.7187 | 0.38975 | 0.0069778 | 0.073162 |  | 6.7557 | -17.2715 | 121.4297 | -1.7469 | 28.2868 | -1.7494 | 28.4711 | -22.675 | 84.5519
6761250000 | -0.089855 | 0.10116 | 0.72542 | 0.37618 | 0.72396 | 0.37808 | 0.024638 | 0.094255 |  | 6.7613 | -17.3737 | 131.6122 | -1.7539 | 27.4101 | -1.7583 | 27.5753 | -20.2269 | 75.351
6766846875 | -0.099296 | 0.08429 | 0.73045 | 0.36488 | 0.72907 | 0.36655 | 0.036625 | 0.11414 |  | 6.7668 | -17.7046 | 139.6729 | -1.7607 | 26.5432 | -1.7659 | 26.6912 | -18.4256 | 72.2097
6772443750 | -0.097684 | 0.069655 | 0.73547 | 0.35395 | 0.73408 | 0.35558 | 0.041177 | 0.13071 |  | 6.7724 | -18.4182 | 144.5088 | -1.764 | 25.6999 | -1.7698 | 25.8448 | -17.2631 | 72.5138
6778040625 | -0.085346 | 0.061258 | 0.74071 | 0.34327 | 0.73896 | 0.34502 | 0.037784 | 0.14251 |  | 6.778 | -19.5717 | 144.3309 | -1.7621 | 24.8647 | -1.7712 | 25.0279 | -16.628 | 75.1507
6783637500 | -0.065104 | 0.060838 | 0.74602 | 0.33279 | 0.74391 | 0.3349 | 0.026679 | 0.14874 |  | 6.7836 | -21.0019 | 136.94 | -1.7569 | 24.0409 | -1.7681 | 24.2369 | -16.414 | 79.831
6789234375 | -0.040555 | 0.069019 | 0.75087 | 0.32247 | 0.74882 | 0.32502 | 0.0096982 | 0.14908 |  | 6.7892 | -21.9326 | 120.4382 | -1.7536 | 23.2419 | -1.7628 | 23.4628 | -16.5131 | 86.278
6794831250 | -0.016088 | 0.085401 | 0.75541 | 0.31214 | 0.75357 | 0.31492 | -0.010863 | 0.14413 |  | 6.7948 | -21.2193 | 100.6687 | -1.7518 | 22.4511 | -1.7585 | 22.6807 | -16.8003 | 94.31
6800428125 | 0.0034015 | 0.1063 | 0.75969 | 0.30189 | 0.75832 | 0.30447 | -0.032085 | 0.13511 |  | 6.8004 | -19.4649 | 88.1672 | -1.7505 | 21.6726 | -1.7539 | 21.8759 | -17.1481 | 103.3591
6806025000 | 0.014895 | 0.12929 | 0.76362 | 0.29113 | 0.76229 | 0.29353 | -0.050456 | 0.12321 |  | 6.806 | -17.7113 | 83.4282 | -1.7531 | 20.8693 | -1.7571 | 21.0598 | -17.514 | 112.2702
6811621875 | 0.016577 | 0.14945 | 0.76738 | 0.2801 | 0.76628 | 0.28248 | -0.06319 | 0.11017 |  | 6.8116 | -16.4567 | 83.671 | -1.7566 | 20.0522 | -1.7588 | 20.2357 | -17.9237 | 119.838
6817218750 | 0.0093322 | 0.1634 | 0.77102 | 0.269 | 0.76992 | 0.2713 | -0.068408 | 0.097631 |  | 6.8172 | -15.7206 | 86.7313 | -1.7598 | 19.2336 | -1.7628 | 19.4112 | -18.4736 | 125.018
6822815625 | -0.0054341 | 0.16914 | 0.77421 | 0.2577 | 0.77363 | 0.26029 | -0.065176 | 0.08675 |  | 6.8228 | -15.4306 | 91.8401 | -1.7665 | 18.4105 | -1.7636 | 18.5957 | -19.291 | 126.9178
6828412500 | -0.024389 | 0.16481 | 0.77751 | 0.24604 | 0.77707 | 0.24904 | -0.054044 | 0.078746 |  | 6.8284 | -15.566 | 98.4175 | -1.7715 | 17.5598 | -1.7662 | 17.77 | -20.3992 | 124.4622
6834009375 | -0.043213 | 0.15188 | 0.78084 | 0.2342 | 0.78064 | 0.23739 | -0.036512 | 0.074174 |  | 6.834 | -16.0319 | 105.8823 | -1.7747 | 16.696 | -1.7669 | 16.9142 | -21.6527 | 116.2089
6839606250 | -0.059017 | 0.13288 | 0.78396 | 0.22135 | 0.78409 | 0.22523 | -0.01466 | 0.073429 |  | 6.8396 | -16.7492 | 113.9485 | -1.781 | 15.7668 | -1.7683 | 16.0266 | -22.5129 | 101.2902
6845203125 | -0.068915 | 0.11258 | 0.78688 | 0.20812 | 0.78718 | 0.2124 | 0.0085616 | 0.076697 |  | 6.8452 | -17.5888 | 121.4732 | -1.7882 | 14.815 | -1.7733 | 15.1003 | -22.2506 | 83.6305
6850800000 | -0.072504 | 0.094785 | 0.78945 | 0.19459 | 0.79003 | 0.19932 | 0.030827 | 0.083685 |  | 6.8508 | -18.4646 | 127.4132 | -1.7974 | 13.8464 | -1.7792 | 14.1598 | -20.9945 | 69.7777
6856396875 | -0.069684 | 0.084226 | 0.79222 | 0.18167 | 0.7925 | 0.18623 | 0.04986 | 0.093975 |  | 6.8564 | -19.2264 | 129.6025 | -1.8005 | 12.9157 | -1.7866 | 13.2237 | -19.4626 | 62.0509
6861993750 | -0.063969 | 0.079832 | 0.79402 | 0.16839 | 0.79459 | 0.17319 | 0.064229 | 0.10659 |  | 6.862 | -19.8025 | 128.7047 | -1.8123 | 11.9735 | -1.7956 | 12.2959 | -18.1005 | 58.9268
6867590625 | -0.055858 | 0.083233 | 0.79574 | 0.15596 | 0.79646 | 0.16044 | 0.073123 | 0.12029 |  | 6.8676 | -19.9792 | 123.8658 | -1.8208 | 11.0892 | -1.804 | 11.3891 | -17.0297 | 58.7052
6873187500 | -0.046726 | 0.091394 | 0.79684 | 0.14353 | 0.79816 | 0.14801 | 0.075967 | 0.13367 |  | 6.8732 | -19.7732 | 117.0787 | -1.8339 | 10.2109 | -1.8113 | 10.5058 | -16.2636 | 60.3904
6878784375 | -0.037926 | 0.1038 | 0.79826 | 0.13103 | 0.79981 | 0.13608 | 0.072952 | 0.14526 |  | 6.8788 | -19.1319 | 110.0711 | -1.8417 | 9.3214 | -1.8163 | 9.6557 | -15.7803 | 63.3335
6884381250 | -0.030322 | 0.11652 | 0.79981 | 0.11881 | 0.80173 | 0.12446 | 0.064597 | 0.15368 |  | 6.8844 | -18.3871 | 104.586 | -1.8454 | 8.4494 | -1.8161 | 8.824 | -15.561 | 67.2016
6889978125 | -0.020309 | 0.13151 | 0.80023 | 0.10472 | 0.80406 | 0.11305 | 0.051526 | 0.15823 |  | 6.89 | -17.5185 | 98.7786 | -1.862 | 7.4553 | -1.8092 | 8.0036 | -15.5763 | 71.963
6895575000 | -0.015739 | 0.13908 | 0.8022 | 0.093572 | 0.80643 | 0.10143 | 0.035188 | 0.15844 |  | 6.8956 | -17.0792 | 96.4563 | -1.8557 | 6.6532 | -1.8005 | 7.1686 | -15.7937 | 77.478
6901171875 | -0.010647 | 0.14309 | 0.80483 | 0.081732 | 0.80881 | 0.089628 | 0.017114 | 0.15465 |  | 6.9012 | -16.8639 | 94.2552 | -1.8414 | 5.7986 | -1.79 | 6.3234 | -16.16 | 83.6854
6906768750 | -0.0015332 | 0.14285 | 0.80692 | 0.070761 | 0.81101 | 0.077618 | -0.00044662 | 0.14732 |  | 6.9068 | -16.9019 | 90.6149 | -1.8301 | 5.0116 | -1.7799 | 5.4669 | -16.6347 | 90.1737
6912365625 | 0.0081358 | 0.14317 | 0.80824 | 0.059268 | 0.81279 | 0.065504 | -0.01541 | 0.13759 |  | 6.9124 | -16.8688 | 86.7476 | -1.8259 | 4.1939 | -1.7723 | 4.6076 | -17.1744 | 96.3907
6917962500 | 0.01475 | 0.14197 | 0.81023 | 0.047534 | 0.81402 | 0.053503 | -0.025555 | 0.12644 |  | 6.918 | -16.9096 | 84.0686 | -1.8129 | 3.3575 | -1.7686 | 3.7604 | -17.7882 | 101.4262
6923559375 | 0.01807 | 0.14357 | 0.81083 | 0.03574 | 0.8148 | 0.041697 | -0.02917 | 0.11503 |  | 6.9236 | -16.7903 | 82.8267 | -1.813 | 2.5239 | -1.7677 | 2.9296 | -18.5129 | 104.2291
6929156250 | 0.015299 | 0.14591 | 0.8111 | 0.023959 | 0.8151 | 0.029904 | -0.025302 | 0.10442 |  | 6.9292 | -16.671 | 84.0142 | -1.8147 | 1.6919 | -1.77 | 2.1011 | -19.3766 | 103.6211
6934753125 | 0.00564 | 0.14963 | 0.81088 | 0.012338 | 0.81507 | 0.018207 | -0.013761 | 0.095442 |  | 6.9348 | -16.4934 | 87.8414 | -1.8198 | 0.87171 | -1.7739 | 1.2796 | -20.3158 | 98.2042
6940350000 | -0.0076226 | 0.15288 | 0.81154 | 0.0019347 | 0.81478 | 0.0065239 | 0.0045702 | 0.089061 |  | 6.9403 | -16.3023 | 92.8545 | -1.8138 | 0.13659 | -1.779 | 0.45875 | -20.9948 | 87.0624
6945946875 | -0.028708 | 0.15147 | 0.8104 | -0.0098303 | 0.81388 | -0.0051343 | 0.027942 | 0.08546 |  | 6.9459 | -16.2403 | 100.7319 | -1.8253 | -0.69497 | -1.7886 | -0.36144 | -20.9236 | 71.8943
6951543750 | -0.050205 | 0.14604 | 0.80925 | -0.021222 | 0.81253 | -0.016721 | 0.053911 | 0.085063 |  | 6.9515 | -16.2253 | 108.9715 | -1.8354 | -1.5022 | -1.8014 | -1.1789 | -19.9387 | 57.6342
6957140625 | -0.069184 | 0.13542 | 0.80767 | -0.032557 | 0.81107 | -0.02833 | 0.079208 | 0.087789 |  | 6.9571 | -16.359 | 117.0612 | -1.8483 | -2.3083 | -1.8136 | -2.0005 | -18.5446 | 47.9416
6962737500 | -0.080947 | 0.11944 | 0.80537 | -0.044251 | 0.80905 | -0.040037 | 0.10062 | 0.093405 |  | 6.9627 | -16.8155 | 124.1261 | -1.867 | -3.145 | -1.8299 | -2.8331 | -17.2472 | 42.8707
6968334375 | -0.081546 | 0.10128 | 0.80287 | -0.056722 | 0.80692 | -0.052183 | 0.11514 | 0.10143 |  | 6.9683 | -17.7192 | 128.8397 | -1.8855 | -4.0412 | -1.8452 | -3.7001 | -16.2808 | 41.3765
6973931250 | -0.071306 | 0.08583 | 0.80124 | -0.069254 | 0.80527 | -0.064772 | 0.12086 | 0.11104 |  | 6.9739 | -19.0478 | 129.7192 | -1.8924 | -4.94 | -1.8531 | -4.5986 | -15.6964 | 42.5741
6979528125 | -0.049917 | 0.074513 | 0.80026 | -0.082252 | 0.80412 | -0.077976 | 0.11712 | 0.12139 |  | 6.9795 | -20.9453 | 123.8184 | -1.8897 | -5.8683 | -1.8529 | -5.5387 | -15.4585 | 46.0256
6985125000 | -0.018097 | 0.069969 | 0.79882 | -0.096225 | 0.80363 | -0.091777 | 0.10452 | 0.13168 |  | 6.9851 | -22.8207 | 104.5011 | -1.8884 | -6.8687 | -1.8426 | -6.5152 | -15.4876 | 51.5579
6990721875 | 0.01888 | 0.075353 | 0.79742 | -0.11053 | 0.80311 | -0.1059 | 0.085047 | 0.1407 |  | 6.9907 | -22.1936 | 75.9339 | -1.8837 | -7.8914 | -1.8296 | -7.5115 | -15.6817 | 58.8486
6996318750 | 0.053651 | 0.089922 | 0.79623 | -0.12454 | 0.8021 | -0.11998 | 0.06164 | 0.14742 |  | 6.9963 | -19.6002 | 59.178 | -1.8742 | -8.8897 | -1.8193 | -8.5071 | -15.929 | 67.3093
7001915625 | 0.080891 | 0.11143 | 0.79488 | -0.13824 | 0.80091 | -0.13359 | 0.037867 | 0.15116 |  | 7.0019 | -17.2217 | 54.0228 | -1.8645 | -9.8655 | -1.8091 | -9.4699 | -16.1471 | 75.9359
7007512500 | 0.096629 | 0.13371 | 0.79386 | -0.15034 | 0.79917 | -0.14663 | 0.017047 | 0.15091 |  | 7.0075 | -15.652 | 54.1445 | -1.8521 | -10.7235 | -1.8035 | -10.3966 | -16.3707 | 83.5552
7013109375 | 0.099485 | 0.1567 | 0.79216 | -0.16266 | 0.79739 | -0.15866 | 0.0018661 | 0.14651 |  | 7.0131 | -14.6279 | 57.5893 | -1.8444 | -11.6034 | -1.798 | -11.2536 | -16.6819 | 89.2702
7018706250 | 0.086219 | 0.17464 | 0.7906 | -0.17521 | 0.79587 | -0.16969 | -0.0059497 | 0.13804 |  | 7.0187 | -14.2099 | 63.7244 | -1.8327 | -12.4957 | -1.79 | -12.0357 | -17.1918 | 92.468
7024303125 | 0.063789 | 0.18228 | 0.78963 | -0.18589 | 0.79443 | -0.18002 | -0.005776 | 0.12627 |  | 7.0243 | -14.2836 | 70.7121 | -1.8173 | -13.2469 | -1.7815 | -12.7678 | -17.9651 | 92.6191
7029900000 | 0.037065 | 0.18049 | 0.78842 | -0.19547 | 0.79262 | -0.19013 | 0.0019535 | 0.11239 |  | 7.0299 | -14.6918 | 78.395 | -1.8058 | -13.9244 | -1.7757 | -13.4891 | -18.9845 | 89.0042
7035496875 | 0.0089379 | 0.17031 | 0.78619 | -0.20525 | 0.79044 | -0.20023 | 0.015912 | 0.097799 |  | 7.0355 | -15.3632 | 86.9959 | -1.803 | -14.6318 | -1.7725 | -14.2151 | -20.0798 | 80.7588
7041093750 | -0.0154 | 0.15375 | 0.7834 | -0.21508 | 0.78775 | -0.21055 | 0.034267 | 0.084146 |  | 7.0411 | -16.2202 | 95.7197 | -1.8047 | -15.3523 | -1.7725 | -14.9643 | -20.833 | 67.8421
7046690625 | -0.032635 | 0.13363 | 0.77999 | -0.22534 | 0.78416 | -0.22124 | 0.054807 | 0.072762 |  | 7.0467 | -17.2303 | 103.7242 | -1.81 | -16.1143 | -1.7793 | -15.7556 | -20.8102 | 53.0117
7052287500 | -0.040849 | 0.11369 | 0.77569 | -0.23613 | 0.77988 | -0.23223 | 0.075427 | 0.065059 |  | 7.0523 | -18.3581 | 109.763 | -1.8214 | -16.9313 | -1.7905 | -16.5827 | -20.0341 | 40.779
7057884375 | -0.039612 | 0.096969 | 0.77101 | -0.24743 | 0.77501 | -0.24344 | 0.09407 | 0.061632 |  | 7.0579 | -19.5971 | 112.2203 | -1.8331 | -17.7923 | -1.8052 | -17.4381 | -18.9799 | 33.2316
7063481250 | -0.030744 | 0.086137 | 0.76582 | -0.25879 | 0.77001 | -0.2548 | 0.10909 | 0.062865 |  | 7.0635 | -20.7754 | 109.6426 | -1.8479 | -18.6714 | -1.8188 | -18.3096 | -17.9993 | 29.9544
7069078125 | -0.017072 | 0.0824 | 0.76073 | -0.27009 | 0.76489 | -0.26637 | 0.11949 | 0.068425 |  | 7.0691 | -21.4989 | 101.705 | -1.8598 | -19.547 | -1.8309 | -19.2002 | -17.2214 | 29.7964
7074675000 | -0.00064928 | 0.084396 | 0.75577 | -0.28166 | 0.75992 | -0.27825 | 0.12436 | 0.077639 |  | 7.0747 | -21.4733 | 90.4408 | -1.8674 | -20.4394 | -1.8382 | -20.1106 | -16.6771 | 31.9772
7080271875 | 0.016104 | 0.089782 | 0.75092 | -0.29314 | 0.75509 | -0.29021 | 0.12346 | 0.089112 |  | 7.0803 | -20.7987 | 79.8312 | -1.8721 | -21.3244 | -1.8416 | -21.0238 | -16.3481 | 35.8209
7085868750 | 0.033316 | 0.095059 | 0.74546 | -0.30497 | 0.75021 | -0.30256 | 0.11689 | 0.10159 |  | 7.0859 | -19.937 | 70.6856 | -1.8794 | -22.2496 | -1.8418 | -21.9641 | -16.2011 | 40.9948
7091465625 | 0.050114 | 0.099173 | 0.74002 | -0.31703 | 0.74543 | -0.31507 | 0.10512 | 0.11363 |  | 7.0915 | -19.0845 | 63.1917 | -1.8833 | -23.1903 | -1.838 | -22.9124 | -16.2049 | 47.227
7097062500 | 0.066588 | 0.10199 | 0.73427 | -0.32944 | 0.74044 | -0.32741 | 0.089513 | 0.12369 |  | 7.0971 | -18.2866 | 56.8613 | -1.8863 | -24.164 | -1.8346 | -23.8539 | -16.3245 | 54.1061
7102659375 | 0.077155 | 0.10285 | 0.73102 | -0.34134 | 0.73566 | -0.33899 | 0.071567 | 0.13045 |  | 7.1027 | -17.817 | 53.124 | -1.8648 | -25.0299 | -1.8303 | -24.74 | -16.5485 | 61.2499
7108256250 | 0.086463 | 0.10112 | 0.72731 | -0.35308 | 0.73118 | -0.35023 | 0.05333 | 0.13334 |  | 7.1083 | -17.5201 | 49.4668 | -1.8466 | -25.8944 | -1.8225 | -25.5941 | -16.8565 | 68.2004
7113853125 | 0.095827 | 0.10022 | 0.72189 | -0.36486 | 0.72659 | -0.36134 | 0.036985 | 0.13215 |  | 7.1139 | -17.1611 | 46.2828 | -1.8425 | -26.8129 | -1.8145 | -26.4415 | -17.2514 | 74.3642
7119450000 | 0.10078 | 0.10043 | 0.71705 | -0.37629 | 0.7218 | -0.37233 | 0.024303 | 0.12678 |  | 7.1194 | -16.9374 | 44.9026 | -1.8326 | -27.6893 | -1.8071 | -27.2864 | -17.7825 | 79.1479
7125046875 | 0.10134 | 0.10422 | 0.71159 | -0.38756 | 0.71665 | -0.38356 | 0.017223 | 0.11743 |  | 7.125 | -16.7506 | 45.8041 | -1.8272 | -28.5742 | -1.7999 | -28.1563 | -18.5122 | 81.656
7130643750 | 0.096623 | 0.11063 | 0.7062 | -0.39838 | 0.71117 | -0.39455 | 0.017254 | 0.10465 |  | 7.1306 | -16.6605 | 48.8663 | -1.8215 | -29.4279 | -1.7952 | -29.0214 | -19.4891 | 80.6374
7136240625 | 0.084869 | 0.1208 | 0.69989 | -0.40948 | 0.70524 | -0.40532 | 0.02468 | 0.089383 |  | 7.1362 | -16.6164 | 54.9094 | -1.8209 | -30.3302 | -1.7937 | -29.8871 | -20.6558 | 74.5645
7141837500 | 0.064857 | 0.1315 | 0.69259 | -0.42041 | 0.69937 | -0.41594 | 0.038905 | 0.07279 |  | 7.1418 | -16.6757 | 63.748 | -1.8282 | -31.2582 | -1.7906 | -30.7417 | -21.6672 | 61.8763
7147434375 | 0.041866 | 0.13848 | 0.68668 | -0.43032 | 0.69345 | -0.42646 | 0.058124 | 0.056004 |  | 7.1474 | -16.7923 | 73.1787 | -1.8263 | -32.0743 | -1.7866 | -31.5906 | -21.8609 | 43.9356
7153031250 | 0.016765 | 0.13971 | 0.68089 | -0.44007 | 0.68733 | -0.43649 | 0.079716 | 0.040777 |  | 7.153 | -17.0333 | 83.1572 | -1.8226 | -32.8751 | -1.7852 | -32.4178 | -20.9597 | 27.0913
7158628125 | -0.0066818 | 0.13374 | 0.67485 | -0.44898 | 0.68101 | -0.44589 | 0.10071 | 0.029283 |  | 7.1586 | -17.4637 | 92.8601 | -1.8243 | -33.6355 | -1.7876 | -33.2145 | -19.5858 | 16.2122
7164225000 | -0.024743 | 0.11849 | 0.66757 | -0.45765 | 0.67427 | -0.45456 | 0.11832 | 0.023171 |  | 7.1642 | -18.3409 | 101.7948 | -1.837 | -34.4322 | -1.7962 | -33.986 | -18.3755 | 11.0803
7169821875 | -0.031633 | 0.098654 | 0.66113 | -0.46574 | 0.66726 | -0.46334 | 0.13004 | 0.023407 |  | 7.1698 | -19.6927 | 107.7781 | -1.8441 | -35.1633 | -1.8051 | -34.7758 | -17.58 | 10.2038
7175418750 | -0.025384 | 0.074882 | 0.65422 | -0.47428 | 0.66014 | -0.47254 | 0.13496 | 0.030194 |  | 7.1754 | -22.0401 | 108.726 | -1.8513 | -35.9405 | -1.8106 | -35.596 | -17.1837 | 12.6108
7181015625 | -0.0059079 | 0.051028 | 0.64709 | -0.4835 | 0.65256 | -0.48178 | 0.13294 | 0.042948 |  | 7.181 | -25.7861 | 96.6043 | -1.8543 | -36.7666 | -1.8181 | -36.4383 | -17.0956 | 17.9035
7186612500 | 0.025084 | 0.031316 | 0.63931 | -0.49306 | 0.64459 | -0.49162 | 0.12473 | 0.060048 |  | 7.1866 | -27.9321 | 51.3055 | -1.8587 | -37.6406 | -1.8231 | -37.3323 | -17.1751 | 25.7068
7192209375 | 0.062208 | 0.019999 | 0.63174 | -0.50282 | 0.63631 | -0.50157 | 0.11188 | 0.078917 |  | 7.1922 | -23.696 | 17.8218 | -1.858 | -38.517 | -1.8279 | -38.2465 | -17.2711 | 35.1979
7197806250 | 0.10029 | 0.018877 | 0.62378 | -0.51242 | 0.6278 | -0.51141 | 0.096428 | 0.096881 |  | 7.1978 | -19.8234 | 10.6597 | -1.8597 | -39.4023 | -1.8332 | -39.1668 | -17.2853 | 45.1343
7203403125 | 0.13453 | 0.028016 | 0.61457 | -0.522 | 0.61891 | -0.52072 | 0.080331 | 0.11123 |  | 7.2034 | -17.239 | 11.7635 | -1.8696 | -40.3437 | -1.8429 | -40.0753 | -17.2525 | 54.1632
7209000000 | 0.15717 | 0.045645 | 0.60561 | -0.53126 | 0.61017 | -0.52978 | 0.065464 | 0.11971 |  | 7.209 | -15.7211 | 16.1945 | -1.8775 | -41.2581 | -1.851 | -40.9663 | -17.301 | 61.3285
7214596875 | 0.16769 | 0.06949 | 0.59545 | -0.54046 | 0.60157 | -0.5389 | 0.053446 | 0.1211 |  | 7.2146 | -14.8216 | 22.5087 | -1.8933 | -42.2284 | -1.8555 | -41.8547 | -17.5642 | 66.1865
7220193750 | 0.16016 | 0.092897 | 0.58741 | -0.54993 | 0.59347 | -0.54843 | 0.045262 | 0.11503 |  | 7.2202 | -14.6494 | 30.1147 | -1.8878 | -43.1129 | -1.851 | -42.7413 | -18.1589 | 68.5207
7225790625 | 0.1401 | 0.11488 | 0.57796 | -0.55946 | 0.58572 | -0.55814 | 0.041527 | 0.10208 |  | 7.2258 | -14.8379 | 39.3519 | -1.8907 | -44.0682 | -1.8403 | -43.6188 | -19.1564 | 67.8625
7231387500 | 0.10984 | 0.12481 | 0.57151 | -0.56854 | 0.57831 | -0.56803 | 0.042411 | 0.083879 |  | 7.2314 | -15.5843 | 48.6514 | -1.8718 | -44.8505 | -1.8237 | -44.486 | -20.5382 | 63.178
7236984375 | 0.074146 | 0.12852 | 0.56287 | -0.57817 | 0.57046 | -0.57776 | 0.047499 | 0.062386 |  | 7.237 | -16.573 | 60.018 | -1.8635 | -45.7684 | -1.8096 | -45.3647 | -22.1125 | 52.7154
7242581250 | 0.043753 | 0.11973 | 0.5565 | -0.58707 | 0.56234 | -0.58709 | 0.056061 | 0.040101 |  | 7.2426 | -17.8918 | 69.9255 | -1.8419 | -46.5313 | -1.7986 | -46.2331 | -23.2322 | 35.5766
7248178125 | 0.018254 | 0.10614 | 0.54774 | -0.59612 | 0.55351 | -0.59598 | 0.067123 | 0.019672 |  | 7.2482 | -19.3559 | 80.2419 | -1.8351 | -47.4221 | -1.7943 | -47.1159 | -23.1047 | 16.3346
7253775000 | 0.0040629 | 0.087784 | 0.53879 | -0.60467 | 0.54405 | -0.60456 | 0.079656 | 0.0033796 |  | 7.2538 | -21.1224 | 87.3501 | -1.8315 | -48.2972 | -1.7948 | -48.0156 | -21.9678 | 2.4295
7259371875 | 0.00061768 | 0.069342 | 0.5288 | -0.61276 | 0.53421 | -0.61275 | 0.092578 | -0.0071194 |  | 7.2594 | -23.1797 | 89.4896 | -1.8369 | -49.2065 | -1.799 | -48.9174 | -20.6442 | -4.3975
7264968750 | 0.0096812 | 0.05353 | 0.51932 | -0.62078 | 0.52409 | -0.62051 | 0.10498 | -0.010775 |  | 7.265 | -25.2882 | 79.7486 | -1.8372 | -50.0851 | -1.8065 | -49.8152 | -19.532 | -5.86
7270565625 | 0.026552 | 0.041002 | 0.50912 | -0.62865 | 0.51375 | -0.62806 | 0.11595 | -0.0074749 |  | 7.2706 | -26.223 | 57.0739 | -1.8415 | -50.9974 | -1.8151 | -50.7167 | -18.6964 | -3.6885
7276162500 | 0.047976 | 0.034071 | 0.49911 | -0.63581 | 0.50327 | -0.63543 | 0.12448 | 0.0019433 |  | 7.2762 | -24.6061 | 35.3815 | -1.8484 | -51.868 | -1.824 | -51.6202 | -18.0967 | 0.89436
7281759375 | 0.070519 | 0.028157 | 0.48756 | -0.64269 | 0.49244 | -0.64264 | 0.12981 | 0.016473 |  | 7.2818 | -22.3914 | 21.7662 | -1.8658 | -52.8152 | -1.8344 | -52.5377 | -17.6646 | 7.2322
7287356250 | 0.092065 | 0.026247 | 0.47694 | -0.64947 | 0.48164 | -0.64969 | 0.13127 | 0.034079 |  | 7.2874 | -20.3788 | 15.9125 | -1.8756 | -53.7082 | -1.8438 | -53.449 | -17.3534 | 14.5532
7292953125 | 0.1115 | 0.02448 | 0.46572 | -0.65628 | 0.47095 | -0.65683 | 0.12878 | 0.052698 |  | 7.293 | -18.85 | 12.3831 | -1.8869 | -54.6392 | -1.8494 | -54.3591 | -17.1304 | 22.2545
7298550000 | 0.1272 | 0.023678 | 0.45531 | -0.66328 | 0.46034 | -0.66369 | 0.12236 | 0.070349 |  | 7.2985 | -17.7625 | 10.5448 | -1.8893 | -55.5324 | -1.8549 | -55.2544 | -17.0069 | 29.8964
7304146875 | 0.13925 | 0.022618 | 0.44529 | -0.67031 | 0.45016 | -0.6707 | 0.11296 | 0.085199 |  | 7.3041 | -17.0107 | 9.2256 | -1.887 | -56.4039 | -1.8543 | -56.1316 | -16.9855 | 37.0247
7309743750 | 0.14835 | 0.021636 | 0.43562 | -0.67712 | 0.44041 | -0.67758 | 0.1017 | 0.095675 |  | 7.3097 | -16.483 | 8.2978 | -1.8825 | -57.245 | -1.8503 | -56.9771 | -17.1005 | 43.2521
7315340625 | 0.15483 | 0.022197 | 0.4264 | -0.68375 | 0.43101 | -0.68429 | 0.090048 | 0.10045 |  | 7.3153 | -16.1148 | 8.1589 | -1.8753 | -58.0517 | -1.8441 | -57.7946 | -17.3997 | 48.1246
7320937500 | 0.15867 | 0.026318 | 0.41715 | -0.68971 | 0.42171 | -0.69054 | 0.079674 | 0.09844 |  | 7.3209 | -15.8721 | 9.4176 | -1.8728 | -58.834 | -1.8397 | -58.5879 | -17.9484 | 51.0144
7326534375 | 0.15838 | 0.035222 | 0.40784 | -0.69574 | 0.41223 | -0.69636 | 0.072061 | 0.089383 |  | 7.3265 | -15.7961 | 12.5374 | -1.8683 | -59.6214 | -1.8386 | -59.3756 | -18.8002 | 51.1238
7332131250 | 0.15285 | 0.048973 | 0.39813 | -0.7018 | 0.40245 | -0.70239 | 0.068052 | 0.073668 |  | 7.3321 | -15.8904 | 17.7657 | -1.864 | -60.4336 | -1.8355 | -60.1885 | -19.9749 | 47.269
7337728125 | 0.14124 | 0.06628 | 0.38799 | -0.70781 | 0.39228 | -0.70832 | 0.068354 | 0.052417 |  | 7.3377 | -16.1367 | 25.14 | -1.8606 | -61.2704 | -1.8336 | -61.0218 | -21.2961 | 37.4825
7343325000 | 0.1238 | 0.084527 | 0.37758 | -0.71381 | 0.38184 | -0.71425 | 0.072708 | 0.027875 |  | 7.3433 | -16.4835 | 34.3232 | -1.8569 | -62.1228 | -1.8312 | -61.8713 | -22.1727 | 20.9761
7348921875 | 0.1016 | 0.10001 | 0.36704 | -0.71948 | 0.37107 | -0.71975 | 0.080685 | 0.0028235 |  | 7.3489 | -16.9199 | 44.5479 | -1.8551 | -62.972 | -1.8327 | -62.7261 | -21.8589 | 2.0042
7354518750 | 0.077464 | 0.1088 | 0.35641 | -0.72466 | 0.36022 | -0.7249 | 0.091306 | -0.019556 |  | 7.3545 | -17.4867 | 54.5485 | -1.8565 | -63.8102 | -1.836 | -63.5764 | -20.5953 | -12.089
7360115625 | 0.054613 | 0.10764 | 0.34543 | -0.72947 | 0.34929 | -0.72972 | 0.10336 | -0.036222 |  | 7.3601 | -18.366 | 63.0974 | -1.8612 | -64.6609 | -1.8409 | -64.4216 | -19.21 | -19.3128
7365712500 | 0.037142 | 0.09472 | 0.33377 | -0.73393 | 0.33784 | -0.73413 | 0.11545 | -0.044972 |  | 7.3657 | -19.85 | 68.5887 | -1.8705 | -65.545 | -1.8503 | -65.2885 | -18.1386 | -21.2826
7371309375 | 0.029254 | 0.070698 | 0.32122 | -0.738 | 0.32566 | -0.73851 | 0.1266 | -0.044536 |  | 7.3713 | -22.3254 | 67.5211 | -1.8854 | -66.4783 | -1.8612 | -66.2038 | -17.4447 | -19.3811
7376906250 | 0.034155 | 0.039127 | 0.3083 | -0.74217 | 0.31268 | -0.74286 | 0.1361 | -0.035187 |  | 7.3769 | -25.6904 | 48.8817 | -1.8986 | -67.442 | -1.8735 | -67.1731 | -17.0421 | -14.4963
7382503125 | 0.052321 | 0.004653 | 0.29466 | -0.74615 | 0.2992 | -0.7474 | 0.14357 | -0.018257 |  | 7.3825 | -25.5923 | 5.0821 | -1.9141 | -68.4506 | -1.8834 | -68.1828 | -16.7888 | -7.2468
7388100000 | 0.082437 | -0.027074 | 0.28083 | -0.75015 | 0.28512 | -0.75159 | 0.14891 | 0.003764 |  | 7.3881 | -21.2328 | -18.181 | -1.9274 | -69.4763 | -1.8965 | -69.2256 | -16.539 | 1.448
7393696875 | 0.12773 | -0.056368 | 0.25773 | -0.75393 | 0.27094 | -0.75556 | 0.1522 | 0.028 |  | 7.3937 | -17.1012 | -23.8119 | -1.9734 | -71.1273 | -1.9093 | -70.2725 | -16.207 | 10.4241
7399293750 | 0.16827 | -0.067615 | 0.24509 | -0.75701 | 0.25744 | -0.75918 | 0.15286 | 0.050792 |  | 7.3993 | -14.8299 | -21.8916 | -1.9851 | -72.0601 | -1.9205 | -71.2681 | -15.8591 | 18.38
7404890625 | 0.20244 | -0.061966 | 0.23757 | -0.75967 | 0.24449 | -0.76257 | 0.15149 | 0.069063 |  | 7.4049 | -13.4853 | -17.0194 | -1.9823 | -72.6339 | -1.9294 | -72.2235 | -15.572 | 24.5072
7410487500 | 0.23717 | -0.050713 | 0.21829 | -0.76194 | 0.23226 | -0.76591 | 0.1482 | 0.080286 |  | 7.4105 | -12.3046 | -12.0695 | -2.019 | -74.0132 | -1.9344 | -73.1299 | -15.4653 | 28.446
7416084375 | 0.24551 | -0.01597 | 0.21894 | -0.76676 | 0.2214 | -0.76892 | 0.14277 | 0.081985 |  | 7.4161 | -12.1803 | -3.7218 | -1.9664 | -74.064 | -1.9365 | -73.9368 | -15.6696 | 29.8667
7421681250 | 0.25606 | 0.0060217 | 0.19368 | -0.76844 | 0.20995 | -0.77239 | 0.1366 | 0.075664 |  | 7.4217 | -11.8308 | 1.3472 | -2.0203 | -75.8534 | -1.9337 | -74.7934 | -16.1289 | 28.9827
7427278125 | 0.23266 | 0.048534 | 0.19675 | -0.77438 | 0.20122 | -0.77623 | 0.1279 | 0.059942 |  | 7.4273 | -12.4806 | 11.7833 | -1.9493 | -75.7442 | -1.9178 | -75.4675 | -17.0005 | 25.1117
7432875000 | 0.20421 | 0.076064 | 0.1874 | -0.77652 | 0.19214 | -0.78006 | 0.11949 | 0.038229 |  | 7.4329 | -13.2342 | 20.4293 | -1.9511 | -76.4322 | -1.9016 | -76.1628 | -18.0303 | 17.7417
7438471875 | 0.17247 | 0.097247 | 0.17636 | -0.78261 | 0.18256 | -0.78383 | 0.11205 | 0.013187 |  | 7.4385 | -14.0667 | 29.4159 | -1.914 | -77.3008 | -1.8862 | -76.8889 | -18.9522 | 6.7124
7444068750 | 0.13544 | 0.1091 | 0.16947 | -0.78644 | 0.17254 | -0.78747 | 0.10636 | -0.012455 |  | 7.4441 | -15.1934 | 38.8528 | -1.8895 | -77.8395 | -1.8717 | -77.6417 | -19.4053 | -6.6791
7449665625 | 0.10554 | 0.10657 | 0.15892 | -0.78897 | 0.16169 | -0.7901 | 0.10411 | -0.036366 |  | 7.4497 | -16.4787 | 45.2782 | -1.8861 | -78.6116 | -1.8682 | -78.4342 | -19.1503 | -19.2549
7455262500 | 0.085088 | 0.094161 | 0.1477 | -0.79092 | 0.15038 | -0.79192 | 0.10609 | -0.056192 |  | 7.4553 | -17.9301 | 47.8976 | -1.8884 | -79.4221 | -1.8725 | -79.2481 | -18.4125 | -27.9084
7460859375 | 0.076183 | 0.074815 | 0.13554 | -0.79227 | 0.13852 | -0.7933 | 0.11257 | -0.070225 |  | 7.4609 | -19.4305 | 44.4809 | -1.8973 | -80.2919 | -1.8808 | -80.0951 | -17.5443 | -31.9584
7466456250 | 0.079327 | 0.052611 | 0.12277 | -0.79317 | 0.1261 | -0.79431 | 0.12315 | -0.077706 |  | 7.4665 | -20.4284 | 33.5527 | -1.9099 | -81.2016 | -1.8921 | -80.9794 | -16.7357 | -32.2512
7472053125 | 0.091864 | 0.030224 | 0.10936 | -0.79351 | 0.11312 | -0.79481 | 0.137 | -0.07814 |  | 7.4721 | -20.2907 | 18.2114 | -1.9272 | -82.1533 | -1.9076 | -81.8998 | -16.0426 | -29.6998
7477650000 | 0.11062 | 0.010541 | 0.095775 | -0.79311 | 0.099828 | -0.79496 | 0.15261 | -0.071888 |  | 7.4776 | -19.0843 | 5.4435 | -1.9504 | -83.1144 | -1.9252 | -82.8424 | -15.4582 | -25.2239
7483246875 | 0.13184 | -0.0055749 | 0.082201 | -0.79219 | 0.086532 | -0.79487 | 0.16781 | -0.060012 |  | 7.4832 | -17.5914 | -2.4214 | -1.9769 | -84.076 | -1.9429 | -83.787 | -14.9809 | -19.6779
7488843750 | 0.15345 | -0.021185 | 0.067147 | -0.78905 | 0.073121 | -0.79444 | 0.18087 | -0.044101 |  | 7.4888 | -16.1986 | -7.8602 | -2.0266 | -85.1359 | -1.9622 | -84.7412 | -14.6016 | -13.7024
7494440625 | 0.17389 | -0.027548 | 0.055874 | -0.79063 | 0.059576 | -0.79436 | 0.19011 | -0.025717 |  | 7.4944 | -15.0869 | -9.0021 | -2.0189 | -85.9576 | -1.9753 | -85.711 | -14.341 | -7.7039
7500037500 | 0.19086 | -0.038801 | 0.039829 | -0.78718 | 0.046259 | -0.79421 | 0.1959 | -0.0077873 |  | 7.5 | -14.2097 | -11.4912 | -2.0674 | -87.1035 | -1.9866 | -86.6665 | -14.1524 | -2.2764
7505634375 | 0.20501 | -0.043771 | 0.026572 | -0.78761 | 0.033307 | -0.79426 | 0.19645 | 0.0084943 |  | 7.5056 | -13.571 | -12.0523 | -2.0688 | -88.0677 | -1.9931 | -87.5987 | -14.1268 | 2.4759
7511231250 | 0.21553 | -0.043624 | 0.015378 | -0.78907 | 0.020892 | -0.79481 | 0.19233 | 0.020182 |  | 7.5112 | -13.1553 | -11.4421 | -2.0561 | -88.8835 | -1.9918 | -88.4943 | -14.2716 | 5.9906
7516828125 | 0.22379 | -0.043174 | 0.0017061 | -0.78851 | 0.009207 | -0.79489 | 0.18397 | 0.025076 |  | 7.5168 | -12.8446 | -10.9196 | -2.0639 | -89.876 | -1.9932 | -89.3364 | -14.6253 | 7.7621
7522425000 | 0.22911 | -0.029631 | -0.0059609 | -0.79229 | -0.0020547 | -0.79573 | 0.17257 | 0.022934 |  | 7.5224 | -12.727 | -7.3692 | -2.022 | -90.4311 | -1.9847 | -90.1479 | -15.1847 | 7.57
7528021875 | 0.23275 | -0.012227 | -0.016176 | -0.79398 | -0.013327 | -0.79633 | 0.15908 | 0.012611 |  | 7.528 | -12.6501 | -3.007 | -2.002 | -91.1672 | -1.977 | -90.9588 | -15.9407 | 4.5326
7533618750 | 0.23313 | 0.010182 | -0.028196 | -0.79407 | -0.024794 | -0.79677 | 0.14503 | -0.0053346 |  | 7.5336 | -12.6397 | 2.5008 | -1.9974 | -92.0336 | -1.9692 | -91.7824 | -16.7651 | -2.1066
7539215625 | 0.22863 | 0.037413 | -0.040324 | -0.79419 | -0.036734 | -0.79717 | 0.13185 | -0.029046 |  | 7.5392 | -12.7024 | 9.2934 | -1.9903 | -92.9066 | -1.9598 | -92.6383 | -17.3926 | -12.4237
7544812500 | 0.21758 | 0.06639 | -0.052077 | -0.79393 | -0.048774 | -0.79738 | 0.121 | -0.055841 |  | 7.5448 | -12.8609 | 16.9684 | -1.9858 | -93.7529 | -1.9505 | -93.5003 | -17.5059 | -24.7734
7550409375 | 0.20019 | 0.092822 | -0.063524 | -0.79405 | -0.06049 | -0.79752 | 0.11364 | -0.082574 |  | 7.5504 | -13.1253 | 24.8753 | -1.9753 | -94.5739 | -1.9402 | -94.3374 | -17.048 | -36.0022
7556006250 | 0.17703 | 0.11172 | -0.074312 | -0.79421 | -0.071392 | -0.79749 | 0.11039 | -0.10601 |  | 7.556 | -13.583 | 32.2551 | -1.9635 | -95.3454 | -1.9308 | -95.1155 | -16.3033 | -43.8397
7561603125 | 0.15068 | 0.11906 | -0.084426 | -0.79414 | -0.08144 | -0.79737 | 0.11141 | -0.12345 |  | 7.5616 | -14.3321 | 38.3154 | -1.9532 | -96.0684 | -1.9217 | -95.8317 | -15.5824 | -47.9343
7567200000 | 0.12506 | 0.11166 | -0.094093 | -0.79357 | -0.090941 | -0.79675 | 0.1166 | -0.13301 |  | 7.5672 | -15.5117 | 41.7623 | -1.9477 | -96.762 | -1.9173 | -96.5115 | -15.0463 | -48.7622
7572796875 | 0.1051 | 0.089502 | -0.10356 | -0.79225 | -0.10033 | -0.79551 | 0.1255 | -0.13407 |  | 7.5728 | -17.1994 | 40.4164 | -1.9492 | -97.4475 | -1.9185 | -97.1884 | -14.7205 | -46.893
7578393750 | 0.094766 | 0.054996 | -0.11337 | -0.79021 | -0.11042 | -0.79364 | 0.13755 | -0.12726 |  | 7.5784 | -19.2063 | 30.1278 | -1.9567 | -98.1643 | -1.9243 | -97.9207 | -14.5453 | -42.7748
7583990625 | 0.096303 | 0.012827 | -0.12386 | -0.78736 | -0.12124 | -0.79085 | 0.1517 | -0.11388 |  | 7.584 | -20.2508 | 7.5866 | -1.9704 | -98.9397 | -1.9373 | -98.7159 | -14.4395 | -36.8952
7589587500 | 0.11042 | -0.030376 | -0.13485 | -0.78388 | -0.13272 | -0.78755 | 0.16654 | -0.09609 |  | 7.5896 | -18.8223 | -15.3815 | -1.9884 | -99.7609 | -1.9528 | -99.5659 | -14.3218 | -29.9847
7595184375 | 0.13541 | -0.067802 | -0.14615 | -0.77988 | -0.14447 | -0.78334 | 0.18016 | -0.076857 |  | 7.5952 | -16.3952 | -26.5976 | -2.0096 | -100.6139 | -1.9758 | -100.4494 | -14.1608 | -23.1038
7600781250 | 0.16742 | -0.093153 | -0.15758 | -0.77536 | -0.15618 | -0.77851 | 0.19054 | -0.059048 |  | 7.6008 | -14.3526 | -29.0919 | -2.0342 | -101.4881 | -2.0034 | -101.3441 | -14.0019 | -17.2178
7606378125 | 0.20107 | -0.10252 | -0.16921 | -0.77078 | -0.16797 | -0.77346 | 0.19577 | -0.044819 |  | 7.6064 | -12.9295 | -27.0155 | -2.057 | -102.3821 | -2.0312 | -102.2523 | -13.9431 | -12.8947
7611975000 | 0.23066 | -0.094778 | -0.1813 | -0.76637 | -0.17985 | -0.76865 | 0.19458 | -0.036069 |  | 7.612 | -12.0629 | -22.3372 | -2.0748 | -103.3099 | -2.054 | -103.1693 | -14.0713 | -10.5017
7617571875 | 0.25148 | -0.071989 | -0.19383 | -0.76277 | -0.19201 | -0.76479 | 0.18645 | -0.033563 |  | 7.6176 | -11.6478 | -15.9741 | -2.0804 | -104.2577 | -2.0636 | -104.0934 | -14.4504 | -10.2048
7623168750 | 0.26046 | -0.038415 | -0.20705 | -0.76012 | -0.20483 | -0.76213 | 0.17153 | -0.037301 |  | 7.6232 | -11.5916 | -8.39 | -2.0716 | -105.2374 | -2.0565 | -105.0431 | -15.1126 | -12.2688
7628765625 | 0.25615 | 0.00061751 | -0.22051 | -0.75812 | -0.21805 | -0.7602 | 0.15103 | -0.046646 |  | 7.6288 | -11.8301 | 0.13812 | -2.0526 | -106.2179 | -2.0381 | -106.0048 | -16.0232 | -17.1636
7634362500 | 0.23941 | 0.038785 | -0.23389 | -0.75661 | -0.23156 | -0.75911 | 0.12736 | -0.060163 |  | 7.6344 | -12.3047 | 9.2023 | -2.0262 | -107.1778 | -2.0075 | -106.964 | -17.0246 | -25.2857
7639959375 | 0.21303 | 0.070166 | -0.24682 | -0.75526 | -0.24466 | -0.75782 | 0.10306 | -0.07637 |  | 7.64 | -12.9841 | 18.2309 | -1.9974 | -108.0977 | -1.9781 | -107.8925 | -17.8372 | -36.5388
7645556250 | 0.18155 | 0.090246 | -0.25926 | -0.75368 | -0.25728 | -0.75646 | 0.081139 | -0.093675 |  | 7.6456 | -13.8609 | 26.4309 | -1.9705 | -108.9825 | -1.9489 | -108.7834 | -18.1365 | -49.1015
7651153125 | 0.1504 | 0.097162 | -0.27112 | -0.75167 | -0.26926 | -0.75443 | 0.064232 | -0.11045 |  | 7.6512 | -14.9402 | 32.863 | -1.9483 | -109.8337 | -1.9269 | -109.6417 | -17.8712 | -59.8208
7656750000 | 0.12433 | 0.09116 | -0.28237 | -0.74932 | -0.28052 | -0.75189 | 0.054355 | -0.12564 |  | 7.6567 | -16.2401 | 36.2491 | -1.93 | -110.6484 | -1.9109 | -110.4595 | -17.2724 | -66.6053
7662346875 | 0.10678 | 0.074403 | -0.29303 | -0.74623 | -0.29121 | -0.749 | 0.052632 | -0.13783 |  | 7.6623 | -17.7115 | 34.8687 | -1.9197 | -111.4391 | -1.899 | -111.246 | -16.622 | -69.0999
7667943750 | 0.099012 | 0.050418 | -0.30328 | -0.74262 | -0.30148 | -0.74539 | 0.059094 | -0.14628 |  | 7.6679 | -19.0849 | 26.9856 | -1.9148 | -112.2146 | -1.8943 | -112.0215 | -16.0396 | -68.0027
7673540625 | 0.10026 | 0.023196 | -0.31317 | -0.73817 | -0.31147 | -0.74087 | 0.072538 | -0.15013 |  | 7.6735 | -19.7509 | 13.0266 | -1.918 | -112.9893 | -1.8984 | -112.8023 | -15.5592 | -64.2123
7679137500 | 0.10797 | -0.0038627 | -0.32303 | -0.73293 | -0.32135 | -0.73549 | 0.091086 | -0.14894 |  | 7.6791 | -19.328 | -2.0489 | -1.9278 | -113.7846 | -1.9098 | -113.6015 | -15.16 | -58.5512
7684734375 | 0.11894 | -0.028285 | -0.3329 | -0.72701 | -0.33122 | -0.72951 | 0.11213 | -0.14255 |  | 7.6847 | -18.2543 | -13.3766 | -1.9425 | -114.6035 | -1.9254 | -114.4195 | -14.8289 | -51.8134
7690331250 | 0.13019 | -0.048511 | -0.34295 | -0.7205 | -0.3412 | -0.72294 | 0.13266 | -0.13135 |  | 7.6903 | -17.1435 | -20.4357 | -1.9604 | -115.4539 | -1.9446 | -115.2654 | -14.578 | -44.7159
7695928125 | 0.13992 | -0.064345 | -0.35293 | -0.71402 | -0.35123 | -0.71637 | 0.14996 | -0.11657 |  | 7.6959 | -16.2491 | -24.6959 | -1.9765 | -116.3025 | -1.9617 | -116.1184 | -14.4278 | -37.8588
7701525000 | 0.14727 | -0.075551 | -0.3629 | -0.70767 | -0.36137 | -0.71012 | 0.16167 | -0.099868 |  | 7.7015 | -15.6232 | -27.1588 | -1.9895 | -117.1491 | -1.9733 | -116.971 | -14.4235 | -31.7042
7707121875 | 0.15257 | -0.08224 | -0.3731 | -0.70203 | -0.37142 | -0.70424 | 0.1663 | -0.082924 |  | 7.7071 | -15.223 | -28.3265 | -1.9925 | -117.989 | -1.9798 | -117.8076 | -14.6177 | -26.5027
7712718750 | 0.15672 | -0.084218 | -0.38352 | -0.697 | -0.38153 | -0.69916 | 0.16328 | -0.067804 |  | 7.7127 | -14.9957 | -28.2528 | -1.9867 | -118.8214 | -1.9764 | -118.6215 | -15.0504 | -22.5511
7718315625 | 0.16105 | -0.081116 | -0.39408 | -0.69234 | -0.39164 | -0.69444 | 0.15244 | -0.056114 |  | 7.7183 | -14.8789 | -26.7331 | -1.9748 | -119.6486 | -1.968 | -119.4219 | -15.7859 | -20.2082
7723912500 | 0.16603 | -0.071871 | -0.4043 | -0.68741 | -0.40195 | -0.69007 | 0.13461 | -0.04983 |  | 7.7239 | -14.8505 | -23.4071 | -1.9655 | -120.462 | -1.9535 | -120.2198 | -16.861 | -20.3141
7729509375 | 0.17108 | -0.055984 | -0.41447 | -0.68248 | -0.41222 | -0.68551 | 0.11161 | -0.049669 |  | 7.7295 | -14.8943 | -18.1205 | -1.9548 | -121.2703 | -1.9392 | -121.0201 | -18.2611 | -23.9902
7735106250 | 0.17478 | -0.033815 | -0.42447 | -0.67684 | -0.42274 | -0.68015 | 0.085542 | -0.055797 |  | 7.7351 | -14.9904 | -10.9497 | -1.9499 | -122.0931 | -1.9293 | -121.8624 | -19.8169 | -33.1154
7740703125 | 0.17513 | -0.0068551 | -0.4348 | -0.67068 | -0.43332 | -0.67373 | 0.059087 | -0.067168 |  | 7.7407 | -15.1263 | -2.2416 | -1.9459 | -122.955 | -1.9269 | -122.7476 | -20.9676 | -48.6622
7746300000 | 0.17007 | 0.022022 | -0.44535 | -0.66388 | -0.44417 | -0.66688 | 0.035022 | -0.082028 |  | 7.7463 | -15.3155 | 7.3784 | -1.9445 | -123.8548 | -1.9246 | -123.6653 | -20.9935 | -66.88
7751896875 | 0.15795 | 0.048655 | -0.45616 | -0.65664 | -0.45511 | -0.65968 | 0.016044 | -0.097904 |  | 7.7519 | -15.6359 | 17.1211 | -1.9432 | -124.7874 | -1.9226 | -124.6018 | -20.0689 | -80.6932
7757493750 | 0.13848 | 0.068203 | -0.46715 | -0.64941 | -0.46604 | -0.65229 | 0.0042846 | -0.11223 |  | 7.7575 | -16.229 | 26.2207 | -1.9385 | -125.7288 | -1.92 | -125.5445 | -18.9912 | -87.8138
7763090625 | 0.11284 | 0.076206 | -0.47795 | -0.64194 | -0.47688 | -0.64478 | 0.0010915 | -0.12304 |  | 7.7631 | -17.3191 | 34.0341 | -1.9347 | -126.6691 | -1.9169 | -126.4869 | -18.1986 | -89.4917
7768687500 | 0.083611 | 0.069353 | -0.48883 | -0.63428 | -0.4878 | -0.63714 | 0.0068761 | -0.12914 |  | 7.7687 | -19.281 | 39.6748 | -1.9296 | -127.6213 | -1.9118 | -127.4382 | -17.7662 | -86.9522
7774284375 | 0.054739 | 0.046554 | -0.49983 | -0.62621 | -0.49892 | -0.62904 | 0.02122 | -0.13029 |  | 7.7743 | -22.8704 | 40.38 | -1.9248 | -128.5963 | -1.907 | -128.4197 | -17.5883 | -80.7495
7779881250 | 0.030951 | 0.0096979 | -0.51095 | -0.61761 | -0.51 | -0.62039 | 0.042314 | -0.12694 |  | 7.7799 | -29.7797 | 17.3973 | -1.9212 | -129.6008 | -1.9045 | -129.4223 | -17.4706 | -71.5642
7785478125 | 0.016307 | -0.036497 | -0.5217 | -0.6084 | -0.52064 | -0.61109 | 0.067656 | -0.12025 |  | 7.7855 | -27.9643 | -65.9243 | -1.9225 | -130.6132 | -1.9078 | -130.4303 | -17.2037 | -60.6376
7791075000 | 0.013965 | -0.085766 | -0.53161 | -0.59901 | -0.53064 | -0.60178 | 0.094002 | -0.11146 |  | 7.7911 | -21.22 | -80.7517 | -1.9286 | -131.5883 | -1.913 | -131.4053 | -16.7243 | -49.8572
7796671875 | 0.02509 | -0.13035 | -0.54029 | -0.58986 | -0.53938 | -0.59262 | 0.11775 | -0.10174 |  | 7.7967 | -17.5396 | -79.105 | -1.9392 | -132.4887 | -1.9238 | -132.3075 | -16.1591 | -40.8279
7802268750 | 0.048023 | -0.16338 | -0.54786 | -0.58122 | -0.54712 | -0.58414 | 0.13576 | -0.091943 |  | 7.8023 | -15.3763 | -73.6198 | -1.952 | -133.3076 | -1.9344 | -133.1255 | -15.7049 | -34.1072
7807865625 | 0.078907 | -0.1797 | -0.55471 | -0.57318 | -0.55395 | -0.57598 | 0.14543 | -0.082654 |  | 7.8079 | -14.1431 | -66.294 | -1.9638 | -134.0617 | -1.9477 | -133.8831 | -15.5312 | -29.6113
7813462500 | 0.11203 | -0.17726 | -0.56142 | -0.56575 | -0.56065 | -0.56852 | 0.14531 | -0.07419 |  | 7.8135 | -13.5683 | -57.7077 | -1.9704 | -134.7799 | -1.9549 | -134.6006 | -15.7479 | -27.0467
7819059375 | 0.14139 | -0.15672 | -0.56833 | -0.55857 | -0.56764 | -0.56145 | 0.13521 | -0.066686 |  | 7.8191 | -13.5113 | -47.9424 | -1.9723 | -135.4964 | -1.9556 | -135.3138 | -16.4344 | -26.253
7824656250 | 0.16193 | -0.1217 | -0.57593 | -0.55152 | -0.57539 | -0.55437 | 0.11604 | -0.060277 |  | 7.8247 | -13.8687 | -36.928 | -1.9664 | -136.2402 | -1.9491 | -136.0656 | -17.6701 | -27.4487
7830253125 | 0.16998 | -0.078149 | -0.58416 | -0.54421 | -0.58376 | -0.54694 | 0.090138 | -0.0553 |  | 7.8303 | -14.5593 | -24.6911 | -1.9559 | -137.0277 | -1.9388 | -136.8653 | -19.5144 | -31.5295
7835850000 | 0.16476 | -0.033221 | -0.59291 | -0.5365 | -0.59263 | -0.53904 | 0.060564 | -0.051994 |  | 7.8358 | -15.4901 | -11.4 | -1.9424 | -137.8592 | -1.9262 | -137.7112 | -21.9576 | -40.646
7841446875 | 0.14777 | 0.0060472 | -0.60195 | -0.5283 | -0.60164 | -0.53071 | 0.03073 | -0.050734 |  | 7.8414 | -16.6011 | 2.3435 | -1.9284 | -138.7283 | -1.9137 | -138.5846 | -24.5368 | -58.7965
7847043750 | 0.12249 | 0.034015 | -0.61101 | -0.51958 | -0.6105 | -0.52187 | 0.0041402 | -0.052102 |  | 7.847 | -17.9153 | 15.5197 | -1.9159 | -139.6235 | -1.904 | -139.4754 | -25.6355 | -85.4566
7852640625 | 0.09354 | 0.047376 | -0.61997 | -0.51039 | -0.61941 | -0.51274 | -0.016204 | -0.056721 |  | 7.8526 | -19.5884 | 26.8615 | -1.9053 | -140.5375 | -1.8939 | -140.3823 | -24.5844 | -105.9435
7858237500 | 0.065435 | 0.045306 | -0.62865 | -0.50086 | -0.6281 | -0.50326 | -0.027967 | -0.064616 |  | 7.8582 | -21.983 | 34.6979 | -1.8973 | -141.4553 | -1.8857 | -141.2968 | -23.0475 | -113.404
7863834375 | 0.041859 | 0.029521 | -0.63717 | -0.49111 | -0.63661 | -0.49341 | -0.030068 | -0.07541 |  | 7.8638 | -25.8109 | 35.1926 | -1.8898 | -142.376 | -1.8794 | -142.2226 | -21.8107 | -111.7385
7869431250 | 0.024887 | 0.0036486 | -0.64564 | -0.48108 | -0.6449 | -0.48322 | -0.022355 | -0.088099 |  | 7.8694 | -31.9882 | 8.3406 | -1.8824 | -143.3095 | -1.8749 | -143.1562 | -20.8296 | -104.2385
7875028125 | 0.0151 | -0.027722 | -0.65359 | -0.4706 | -0.65277 | -0.47288 | -0.0059105 | -0.10119 |  | 7.875 | -30.0152 | -61.4236 | -1.88 | -144.2454 | -1.8727 | -144.0801 | -19.8825 | -93.3428
7880625000 | 0.011474 | -0.060031 | -0.66061 | -0.45953 | -0.65968 | -0.46192 | 0.01734 | -0.11267 |  | 7.8806 | -24.2766 | -79.1792 | -1.8871 | -145.1773 | -1.8805 | -144.9993 | -18.8625 | -81.2502
7886221875 | 0.012226 | -0.089599 | -0.66653 | -0.44809 | -0.66581 | -0.45086 | 0.04428 | -0.12071 |  | 7.8862 | -20.8738 | -82.23 | -1.9041 | -146.0881 | -1.8938 | -145.8955 | -17.8169 | -69.8552
7891818750 | 0.015475 | -0.11447 | -0.67171 | -0.43649 | -0.67097 | -0.43939 | 0.071672 | -0.12368 |  | 7.8918 | -18.7476 | -82.3008 | -1.9265 | -146.9832 | -1.9161 | -146.7806 | -16.8966 | -59.9076
7897415625 | 0.019639 | -0.13361 | -0.67641 | -0.42495 | -0.676 | -0.42785 | 0.096121 | -0.12124 |  | 7.8974 | -17.3906 | -81.6378 | -1.951 | -147.8612 | -1.938 | -147.6699 | -16.2088 | -51.5931
7903012500 | 0.024164 | -0.14696 | -0.68116 | -0.41348 | -0.68107 | -0.41645 | 0.115 | -0.11361 |  | 7.903 | -16.5399 | -80.663 | -1.9727 | -148.7412 | -1.9567 | -148.5558 | -15.8283 | -44.653
7908609375 | 0.029419 | -0.15487 | -0.68658 | -0.40251 | -0.68647 | -0.40517 | 0.12611 | -0.1017 |  | 7.9086 | -16.0469 | -79.2441 | -1.9831 | -149.6187 | -1.9695 | -149.4501 | -15.809 | -38.8844
7914206250 | 0.03634 | -0.15748 | -0.69244 | -0.39192 | -0.69245 | -0.39444 | 0.12807 | -0.087302 |  | 7.9142 | -15.8303 | -77.0059 | -1.9855 | -150.4901 | -1.9718 | -150.3328 | -16.1938 | -34.2819
7919803125 | 0.046224 | -0.15496 | -0.69874 | -0.38158 | -0.69896 | -0.38415 | 0.12036 | -0.072475 |  | 7.9198 | -15.8256 | -73.3901 | -1.9802 | -151.3615 | -1.9647 | -151.2067 | -17.0465 | -31.0537
7925400000 | 0.059605 | -0.147 | -0.70559 | -0.37171 | -0.70553 | -0.37398 | 0.10342 | -0.059146 |  | 7.9254 | -15.9925 | -67.9291 | -1.9653 | -152.2197 | -1.9542 | -152.0731 | -18.479 | -29.7652
7930996875 | 0.076241 | -0.13292 | -0.71221 | -0.36169 | -0.71241 | -0.36395 | 0.078916 | -0.048936 |  | 7.931 | -16.2929 | -60.162 | -1.9514 | -153.0765 | -1.9383 | -152.9388 | -20.6437 | -31.8033
7936593750 | 0.094023 | -0.11287 | -0.71889 | -0.35181 | -0.7189 | -0.35383 | 0.049585 | -0.042779 |  | 7.9366 | -16.6595 | -50.2049 | -1.9344 | -153.9238 | -1.9245 | -153.7946 | -23.6768 | -40.7858
7942190625 | 0.11003 | -0.087481 | -0.72515 | -0.34169 | -0.72497 | -0.34372 | 0.01879 | -0.041264 |  | 7.9422 | -17.0424 | -38.4879 | -1.9206 | -154.7701 | -1.913 | -154.6334 | -26.8702 | -65.5178
7947787500 | 0.12042 | -0.059065 | -0.73098 | -0.33164 | -0.73051 | -0.33374 | -0.0097675 | -0.044092 |  | 7.9478 | -17.4499 | -26.1279 | -1.909 | -155.5964 | -1.9042 | -155.4462 | -26.9047 | -102.4907
7953384375 | 0.12171 | -0.030911 | -0.73624 | -0.32166 | -0.73586 | -0.32387 | -0.032653 | -0.050632 |  | 7.9534 | -18.0222 | -14.2506 | -1.9009 | -156.3997 | -1.8951 | -156.2447 | -24.4011 | -122.8183
7958981250 | 0.11152 | -0.0074878 | -0.74108 | -0.31192 | -0.74078 | -0.31421 | -0.047062 | -0.060014 |  | 7.959 | -19.0331 | -3.8411 | -1.8944 | -157.1739 | -1.8877 | -157.0154 | -22.3534 | -128.1028
7964578125 | 0.089888 | 0.0068037 | -0.74556 | -0.30213 | -0.74527 | -0.30448 | -0.051486 | -0.071575 |  | 7.9646 | -20.9011 | 4.3285 | -1.89 | -157.9403 | -1.8833 | -157.7772 | -21.0937 | -125.7288
7970175000 | 0.059019 | 0.0081127 | -0.74947 | -0.29177 | -0.74931 | -0.29433 | -0.045548 | -0.084445 |  | 7.9702 | -24.4988 | 7.8267 | -1.892 | -158.7287 | -1.8836 | -158.555 | -20.3595 | -118.3416
7975771875 | 0.023408 | -0.0055657 | -0.75294 | -0.28073 | -0.75277 | -0.2833 | -0.030327 | -0.097842 |  | 7.9758 | -32.3739 | -13.375 | -1.8995 | -159.5526 | -1.8915 | -159.3766 | -19.7911 | -107.2214
7981368750 | -0.011164 | -0.033785 | -0.75532 | -0.26849 | -0.75543 | -0.27127 | -0.0081612 | -0.11106 |  | 7.9814 | -28.9755 | -108.2853 | -1.9206 | -160.4318 | -1.9094 | -160.2474 | -19.0654 | -94.2028
7986965625 | -0.038726 | -0.072988 | -0.75729 | -0.25558 | -0.75752 | -0.25831 | 0.017698 | -0.1232 |  | 7.987 | -21.6577 | -117.9496 | -1.9463 | -161.3507 | -1.9344 | -161.1708 | -18.0994 | -81.8251
7992562500 | -0.054246 | -0.11815 | -0.75865 | -0.24203 | -0.75908 | -0.24481 | 0.043735 | -0.13309 |  | 7.9926 | -17.7207 | -114.6617 | -1.9782 | -162.3059 | -1.9646 | -162.1251 | -17.0717 | -71.8091
7998159375 | -0.054839 | -0.16192 | -0.7598 | -0.22864 | -0.76042 | -0.23114 | 0.066464 | -0.13982 |  | 7.9982 | -15.3425 | -108.7104 | -2.0095 | -163.2523 | -1.9952 | -163.0926 | -16.2039 | -64.5759
8003756250 | -0.040624 | -0.19755 | -0.76116 | -0.21554 | -0.76201 | -0.21789 | 0.08312 | -0.14219 |  | 8.0038 | -13.9068 | -101.6205 | -2.0355 | -164.1892 | -2.0195 | -164.0423 | -15.6662 | -59.6901
8009353125 | -0.014037 | -0.21939 | -0.76345 | -0.20308 | -0.76422 | -0.20512 | 0.091472 | -0.13946 |  | 8.0094 | -13.1578 | -93.6609 | -2.0475 | -165.1039 | -2.0336 | -164.9759 | -15.557 | -56.7391
8014950000 | 0.02044 | -0.22396 | -0.76657 | -0.191 | -0.76723 | -0.19269 | 0.090874 | -0.13128 |  | 8.015 | -12.9605 | -84.7852 | -2.0474 | -166.0087 | -2.0358 | -165.9018 | -15.9358 | -55.3088
8020546875 | 0.057012 | -0.21076 | -0.77044 | -0.17904 | -0.77103 | -0.18057 | 0.08137 | -0.11792 |  | 8.0205 | -13.2176 | -74.8631 | -2.0368 | -166.9174 | -2.0266 | -166.8192 | -16.877 | -55.3923
8026143750 | 0.089618 | -0.18236 | -0.77521 | -0.16703 | -0.77563 | -0.16853 | 0.064399 | -0.10055 |  | 8.0261 | -13.8418 | -63.8291 | -2.0145 | -167.841 | -2.0065 | -167.7414 | -18.4593 | -57.3627
8031740625 | 0.11316 | -0.14365 | -0.78018 | -0.1549 | -0.78022 | -0.15636 | 0.042036 | -0.080876 |  | 8.0317 | -14.7572 | -51.7709 | -1.9882 | -168.7702 | -1.9846 | -168.6681 | -20.805 | -62.5363
8037337500 | 0.12417 | -0.10111 | -0.78506 | -0.14278 | -0.78486 | -0.14437 | 0.017034 | -0.061354 |  | 8.0373 | -15.9109 | -39.1551 | -1.9607 | -169.6925 | -1.9596 | -169.5771 | -23.9206 | -74.4839
8042934375 | 0.12165 | -0.06194 | -0.78924 | -0.13079 | -0.78905 | -0.13275 | -0.008068 | -0.044937 |  | 8.0429 | -17.2969 | -26.9845 | -1.9382 | -170.5905 | -1.9367 | -170.4502 | -26.8102 | -100.1785
8048531250 | 0.10701 | -0.032295 | -0.79278 | -0.11924 | -0.79268 | -0.12141 | -0.030787 | -0.034363 |  | 8.0485 | -19.033 | -16.7936 | -1.9198 | -171.4465 | -1.9174 | -171.292 | -26.719 | -131.8577
8054128125 | 0.08362 | -0.016256 | -0.79555 | -0.10798 | -0.79555 | -0.11021 | -0.04911 | -0.031776 |  | 8.0541 | -21.3927 | -11.0014 | -1.9073 | -172.2708 | -1.904 | -172.1126 | -24.6579 | -147.0958
8059725000 | 0.05615 | -0.015364 | -0.79762 | -0.096774 | -0.79779 | -0.098909 | -0.061734 | -0.038131 |  | 8.0597 | -24.6995 | -15.303 | -1.9006 | -173.0822 | -1.8959 | -172.9327 | -22.786 | -148.2974
8065321875 | 0.029064 | -0.028443 | -0.79896 | -0.085294 | -0.79938 | -0.08737 | -0.067808 | -0.053253 |  | 8.0653 | -27.8154 | -44.3806 | -1.9003 | -173.9064 | -1.8933 | -173.7625 | -21.2879 | -141.8554
8070918750 | 0.0059263 | -0.052105 | -0.79952 | -0.073484 | -0.80007 | -0.075577 | -0.066818 | -0.075523 |  | 8.0709 | -25.6066 | -83.5113 | -1.9069 | -174.7487 | -1.8989 | -174.6037 | -19.9275 | -131.5001
8076515625 | -0.011272 | -0.08174 | -0.7994 | -0.061602 | -0.79982 | -0.063685 | -0.059173 | -0.10199 |  | 8.0765 | -21.6695 | -97.8519 | -1.919 | -175.5935 | -1.9127 | -175.4475 | -18.5685 | -120.1203
8082112500 | -0.022131 | -0.11262 | -0.7982 | -0.049735 | -0.79883 | -0.052043 | -0.0457 | -0.12918 |  | 8.0821 | -18.8028 | -101.1172 | -1.9409 | -176.4346 | -1.9325 | -176.2726 | -17.2641 | -109.4828
8087709375 | -0.027572 | -0.14075 | -0.79645 | -0.038231 | -0.7971 | -0.040575 | -0.027932 | -0.15349 |  | 8.0877 | -16.8672 | -101.0831 | -1.9669 | -177.2518 | -1.9585 | -177.086 | -16.1366 | -100.3136
8093306250 | -0.028872 | -0.16333 | -0.79422 | -0.027086 | -0.79512 | -0.029291 | -0.0078255 | -0.17175 |  | 8.0933 | -15.6049 | -100.0243 | -1.9962 | -178.0467 | -1.9855 | -177.8903 | -15.2929 | -92.6088
8098903125 | -0.027203 | -0.17939 | -0.79218 | -0.016149 | -0.79304 | -0.018126 | 0.012142 | -0.18183 |  | 8.0989 | -14.8255 | -98.6228 | -2.0218 | -178.8321 | -2.0118 | -178.6907 | -14.7875 | -86.1795
8104500000 | -0.023191 | -0.18903 | -0.7904 | -0.005139 | -0.79141 | -0.006837 | 0.029387 | -0.18296 |  | 8.1045 | -14.4044 | -96.9943 | -2.0429 | -179.6275 | -2.0316 | -179.505 | -14.6421 | -80.8751
8110096875 | -0.016472 | -0.19341 | -0.78946 | 0.0059968 | -0.79054 | 0.0045223 | 0.041324 | -0.17526 |  | 8.1101 | -14.2391 | -94.8678 | -2.0532 | 179.5648 | -2.0414 | 179.6722 | -14.8915 | -76.7324
8115693750 | -0.0063793 | -0.19359 | -0.78932 | 0.017547 | -0.79004 | 0.016232 | 0.046135 | -0.15987 |  | 8.1157 | -14.2577 | -91.8874 | -2.0528 | 178.7265 | -2.0452 | 178.823 | -15.577 | -73.9034
8121290625 | 0.0080712 | -0.1907 | -0.78968 | 0.029777 | -0.79021 | 0.028229 | 0.042721 | -0.13876 |  | 8.1213 | -14.3854 | -87.5764 | -2.0448 | 177.8405 | -2.0396 | 177.954 | -16.7617 | -72.887
8126887500 | 0.027155 | -0.18477 | -0.79029 | 0.042659 | -0.79057 | 0.040859 | 0.031064 | -0.11426 |  | 8.1269 | -14.5744 | -81.6396 | -2.0316 | 176.9103 | -2.0296 | 177.0414 | -18.5324 | -74.7907
8132484375 | 0.050225 | -0.17526 | -0.79035 | 0.056015 | -0.79072 | 0.053989 | 0.012355 | -0.089003 |  | 8.1325 | -14.7837 | -74.0087 | -2.0218 | 175.9461 | -2.0193 | 176.094 | -20.929 | -82.0971
8138081250 | 0.074998 | -0.16138 | -0.7901 | 0.069654 | -0.79067 | 0.067376 | -0.011263 | -0.065607 |  | 8.1381 | -14.9937 | -65.0744 | -2.0127 | 174.9619 | -2.0087 | 175.1294 | -23.5349 | -99.7411
8143678125 | 0.098011 | -0.14266 | -0.7894 | 0.08321 | -0.79037 | 0.080972 | -0.036769 | -0.04649 |  | 8.1437 | -15.2347 | -55.5106 | -2.006 | 173.9828 | -1.9981 | 174.1506 | -24.5428 | -128.3407
8149275000 | 0.115 | -0.11955 | -0.78865 | 0.096753 | -0.78977 | 0.094629 | -0.061126 | -0.03361 |  | 8.1493 | -15.604 | -46.1127 | -1.9974 | 173.0058 | -1.9881 | 173.1675 | -23.1282 | -151.1961
8154871875 | 0.12179 | -0.093855 | -0.7878 | 0.11017 | -0.78917 | 0.10819 | -0.081386 | -0.028499 |  | 8.1549 | -16.2632 | -37.6186 | -1.9876 | 172.0388 | -1.9757 | 172.1938 | -21.2867 | -160.701
8160468750 | 0.1151 | -0.068782 | -0.78705 | 0.1233 | -0.78843 | 0.12154 | -0.095297 | -0.031733 |  | 8.1605 | -17.4525 | -30.8624 | -1.9746 | 171.0963 | -1.9628 | 171.2365 | -19.9618 | -161.5828
8166065625 | 0.093721 | -0.048639 | -0.78613 | 0.13624 | -0.78757 | 0.13462 | -0.10169 | -0.043237 |  | 8.1661 | -19.5275 | -27.4285 | -1.9616 | 170.1682 | -1.9492 | 170.3001 | -19.133 | -156.9648
8171662500 | 0.058983 | -0.037731 | -0.78493 | 0.14893 | -0.78623 | 0.14732 | -0.10024 | -0.062168 |  | 8.1717 | -23.0957 | -32.6065 | -1.9498 | 169.2567 | -1.9391 | 169.3874 | -18.5657 | -148.1934
8177259375 | 0.014886 | -0.03957 | -0.78298 | 0.16117 | -0.78422 | 0.15962 | -0.092102 | -0.086612 |  | 8.1773 | -27.4778 | -69.3841 | -1.9448 | 168.3688 | -1.9349 | 168.4951 | -17.9631 | -136.7595
8182856250 | -0.032232 | -0.055621 | -0.77974 | 0.17266 | -0.78126 | 0.17136 | -0.079012 | -0.11412 |  | 8.1829 | -23.8378 | -120.0919 | -1.9532 | 167.5142 | -1.94 | 167.629 | -17.1519 | -124.6964
8188453125 | -0.074661 | -0.084887 | -0.7754 | 0.18313 | -0.77689 | 0.18223 | -0.063285 | -0.14149 |  | 8.1885 | -18.9346 | -131.3328 | -1.9738 | 166.712 | -1.9602 | 166.7994 | -16.1933 | -114.0973
8194050000 | -0.10526 | -0.12336 | -0.77043 | 0.1928 | -0.7716 | 0.19204 | -0.047184 | -0.16542 |  | 8.1941 | -15.8007 | -130.4722 | -2.0015 | 165.9504 | -1.9911 | 166.0237 | -15.2884 | -105.92
8199646875 | -0.11867 | -0.16543 | -0.76537 | 0.2017 | -0.76603 | 0.20087 | -0.032704 | -0.18282 |  | 8.1996 | -13.8246 | -125.6539 | -2.031 | 165.2367 | -2.0263 | 165.3066 | -14.6228 | -100.1421
8205243750 | -0.11264 | -0.20432 | -0.76045 | 0.21012 | -0.76082 | 0.20904 | -0.021427 | -0.19128 |  | 8.2052 | -12.6414 | -118.8688 | -2.0591 | 164.5538 | -2.0583 | 164.6368 | -14.3122 | -96.3915
8210840625 | -0.088577 | -0.23367 | -0.75591 | 0.2185 | -0.7565 | 0.21723 | -0.014212 | -0.18937 |  | 8.2108 | -12.0447 | -110.7598 | -2.0821 | 163.8777 | -2.0797 | 163.9783 | -14.4295 | -94.292
8216437500 | -0.050963 | -0.24868 | -0.75219 | 0.22748 | -0.75283 | 0.22616 | -0.01141 | -0.17679 |  | 8.2164 | -11.9084 | -101.5813 | -2.0933 | 163.1735 | -2.0908 | 163.2788 | -15.0328 | -93.6927
8222034375 | -0.0062142 | -0.2472 | -0.7489 | 0.23765 | -0.74969 | 0.23628 | -0.012725 | -0.1546 |  | 8.222 | -12.1364 | -91.44 | -2.0949 | 162.3938 | -2.091 | 162.5067 | -16.1863 | -94.7052
8227631250 | 0.038419 | -0.22971 | -0.74611 | 0.24926 | -0.7468 | 0.24772 | -0.017589 | -0.12513 |  | 8.2276 | -12.6565 | -80.5052 | -2.0844 | 161.5266 | -2.0826 | 161.6487 | -17.9675 | -98.0011
8233228125 | 0.076267 | -0.19954 | -0.74328 | 0.26193 | -0.74409 | 0.2602 | -0.025467 | -0.091829 |  | 8.2332 | -13.407 | -69.0829 | -2.0686 | 160.5875 | -2.0664 | 160.7256 | -20.4186 | -105.5004
8238825000 | 0.10207 | -0.16211 | -0.74042 | 0.27513 | -0.74148 | 0.27337 | -0.035655 | -0.058758 |  | 8.2388 | -14.3536 | -57.8058 | -2.0488 | 159.6158 | -2.0445 | 159.7624 | -23.2571 | -121.2499
8244421875 | 0.11276 | -0.12373 | -0.73758 | 0.2884 | -0.7388 | 0.28673 | -0.047658 | -0.03014 |  | 8.2444 | -15.5247 | -47.6561 | -2.0259 | 158.644 | -2.0201 | 158.7887 | -24.9761 | -147.6897
8250018750 | 0.10803 | -0.090686 | -0.73425 | 0.30149 | -0.73574 | 0.29991 | -0.06098 | -0.0095946 |  | 8.25 | -17.0128 | -40.0126 | -2.0064 | 157.6765 | -1.9979 | 157.8225 | -24.19 | -171.0584
8255615625 | 0.089997 | -0.067767 | -0.7309 | 0.31429 | -0.73247 | 0.31289 | -0.074926 | 0.00021027 |  | 8.2556 | -18.9647 | -36.9794 | -1.9861 | 156.732 | -1.9763 | 156.8694 | -22.5073 | 179.8392
8261212500 | 0.062208 | -0.057392 | -0.7271 | 0.32685 | -0.72845 | 0.32554 | -0.088612 | -0.0018579 |  | 8.2612 | -21.4486 | -42.6939 | -1.9688 | 155.7951 | -1.9613 | 155.9202 | -21.0483 | -178.7989
8266809375 | 0.029884 | -0.059706 | -0.72275 | 0.33897 | -0.72403 | 0.33785 | -0.10074 | -0.015407 |  | 8.2668 | -23.5088 | -63.411 | -1.9567 | 154.8733 | -1.9493 | 154.9854 | -19.8352 | -171.3052
8272406250 | -0.0023109 | -0.072241 | -0.7175 | 0.35052 | -0.71895 | 0.3494 | -0.10989 | -0.038411 |  | 8.2724 | -22.8198 | -91.8322 | -1.9541 | 153.9629 | -1.9452 | 154.0809 | -18.6805 | -160.7325
8278003125 | -0.030747 | -0.090903 | -0.71173 | 0.36128 | -0.71302 | 0.36014 | -0.11482 | -0.067755 |  | 8.278 | -20.358 | -108.6875 | -1.9581 | 153.0871 | -1.9511 | 153.202 | -17.502 | -149.4557
8283600000 | -0.053107 | -0.11141 | -0.70506 | 0.37098 | -0.70658 | 0.37009 | -0.11456 | -0.099436 |  | 8.2836 | -18.1723 | -115.4863 | -1.9741 | 152.2478 | -1.964 | 152.3553 | -16.3807 | -139.0415
8289196875 | -0.068478 | -0.13013 | -0.69812 | 0.37982 | -0.69953 | 0.37901 | -0.10864 | -0.12943 |  | 8.2892 | -16.651 | -117.7552 | -1.9953 | 151.4509 | -1.986 | 151.551 | -15.4433 | -130.0106
8294793750 | -0.077383 | -0.1448 | -0.69113 | 0.38814 | -0.69237 | 0.38727 | -0.09772 | -0.15398 |  | 8.2948 | -15.6937 | -118.1212 | -2.0182 | 150.6814 | -2.0111 | 150.7802 | -14.7811 | -122.4012
8300390625 | -0.080767 | -0.15468 | -0.68429 | 0.39607 | -0.68549 | 0.39504 | -0.083101 | -0.17004 |  | 8.3004 | -15.1641 | -117.5711 | -2.0404 | 149.9371 | -2.0346 | 150.0452 | -14.459 | -116.0461
8305987500 | -0.079677 | -0.16072 | -0.67766 | 0.40413 | -0.679 | 0.40299 | -0.066706 | -0.17572 |  | 8.306 | -14.9242 | -116.3698 | -2.0583 | 149.1898 | -2.052 | 149.311 | -14.5189 | -110.7874
8311584375 | -0.074411 | -0.16432 | -0.67148 | 0.41266 | -0.67273 | 0.41146 | -0.050725 | -0.17036 |  | 8.3116 | -14.8762 | -114.3631 | -2.0678 | 148.4271 | -2.063 | 148.5489 | -15.0036 | -106.5808
8317181250 | -0.064781 | -0.16727 | -0.66556 | 0.42189 | -0.66684 | 0.42081 | -0.037394 | -0.15477 |  | 8.3172 | -14.9246 | -111.1703 | -2.0694 | 147.6302 | -2.0638 | 147.7459 | -15.9598 | -103.5829
8322778125 | -0.050131 | -0.17027 | -0.6595 | 0.43173 | -0.66088 | 0.43069 | -0.028383 | -0.13037 |  | 8.3228 | -15.0164 | -106.4059 | -2.0668 | 146.79 | -2.0603 | 146.9083 | -17.4952 | -102.2822
8328375000 | -0.029963 | -0.17334 | -0.65343 | 0.44202 | -0.65488 | 0.44113 | -0.02493 | -0.099935 |  | 8.3284 | -15.094 | -99.807 | -2.0596 | 145.9229 | -2.0519 | 146.0356 | -19.7435 | -104.0072
8333971875 | -0.0046429 | -0.17494 | -0.64735 | 0.45275 | -0.64863 | 0.45184 | -0.027196 | -0.06652 |  | 8.334 | -15.1392 | -91.5203 | -2.0478 | 145.0314 | -2.042 | 145.1384 | -22.8697 | -112.2365
8339568750 | 0.024096 | -0.17294 | -0.64079 | 0.4633 | -0.64207 | 0.46244 | -0.034371 | -0.033713 |  | 8.3396 | -15.1584 | -82.0683 | -2.0393 | 144.1326 | -2.0335 | 144.2374 | -26.3489 | -135.5539
8345165625 | 0.052965 | -0.16544 | -0.63426 | 0.47364 | -0.63539 | 0.47294 | -0.045234 | -0.0051574 |  | 8.3452 | -15.2032 | -72.2481 | -2.03 | 143.249 | -2.0246 | 143.3387 | -26.8346 | -173.4955
8350762500 | 0.077452 | -0.15104 | -0.62754 | 0.48371 | -0.62863 | 0.48303 | -0.058202 | 0.016202 |  | 8.3508 | -15.4043 | -62.8515 | -2.0219 | 142.3748 | -2.017 | 142.4621 | -24.3771 | 164.4436
8356359375 | 0.092808 | -0.12977 | -0.62091 | 0.49366 | -0.62198 | 0.49316 | -0.07136 | 0.027784 |  | 8.3564 | -15.9424 | -54.4291 | -2.0119 | 141.5134 | -2.0062 | 141.5893 | -22.3179 | 158.7262
8361956250 | 0.094932 | -0.10344 | -0.61419 | 0.50368 | -0.61511 | 0.50309 | -0.083272 | 0.028504 |  | 8.362 | -17.0526 | -47.4566 | -2.0002 | 140.6456 | -1.9966 | 140.7207 | -21.1088 | 161.1037
8367553125 | 0.081539 | -0.07576 | -0.60735 | 0.51401 | -0.60826 | 0.51312 | -0.092894 | 0.018173 |  | 8.3676 | -19.0699 | -42.8959 | -1.9854 | 139.7581 | -1.9841 | 139.8499 | -20.4771 | 168.9313
8373150000 | 0.052675 | -0.05116 | -0.59983 | 0.52413 | -0.60086 | 0.52307 | -0.099762 | -0.0019699 |  | 8.3732 | -22.6824 | -44.1641 | -1.9756 | 138.8528 | -1.9748 | 138.9592 | -20.019 | -178.8688
8378746875 | 0.011805 | -0.03441 | -0.59137 | 0.53378 | -0.59262 | 0.53284 | -0.10377 | -0.029392 |  | 8.3787 | -28.7832 | -71.0644 | -1.9747 | 137.9304 | -1.9714 | 138.0405 | -19.3431 | -164.1864
8384343750 | -0.035353 | -0.029372 | -0.58229 | 0.54287 | -0.5835 | 0.54203 | -0.10513 | -0.060503 |  | 8.3843 | -26.7519 | -140.2792 | -1.9806 | 137.0066 | -1.9773 | 137.1102 | -18.3232 | -150.0785
8389940625 | -0.081319 | -0.037909 | -0.57252 | 0.55089 | -0.57378 | 0.55028 | -0.10394 | -0.091267 |  | 8.3899 | -20.9421 | -155.0061 | -1.9979 | 136.1027 | -1.9926 | 136.1978 | -17.1823 | -138.7136
8395537500 | -0.11852 | -0.058994 | -0.56258 | 0.55823 | -0.56379 | 0.55746 | -0.1003 | -0.11761 |  | 8.3955 | -17.563 | -153.5375 | -2.0196 | 135.2228 | -2.0161 | 135.3232 | -16.2175 | -130.457
8401134375 | -0.14063 | -0.089177 | -0.55293 | 0.56484 | -0.55417 | 0.56397 | -0.094139 | -0.13607 |  | 8.4011 | -15.5705 | -147.6207 | -2.0427 | 134.3894 | -2.04 | 134.4979 | -15.6261 | -124.6772
8406731250 | -0.14395 | -0.1228 | -0.54372 | 0.57138 | -0.54503 | 0.57042 | -0.085217 | -0.14417 |  | 8.4067 | -14.4609 | -139.5348 | -2.0614 | 133.5789 | -2.059 | 133.6956 | -15.5212 | -120.5869
8412328125 | -0.12784 | -0.15344 | -0.53484 | 0.57817 | -0.53633 | 0.5774 | -0.073566 | -0.14086 |  | 8.4123 | -13.9917 | -129.7998 | -2.0737 | 132.7705 | -2.0688 | 132.8879 | -15.9768 | -117.5763
8417925000 | -0.095096 | -0.17548 | -0.52605 | 0.58569 | -0.52747 | 0.585 | -0.059419 | -0.12639 |  | 8.4179 | -13.9974 | -118.4548 | -2.0778 | 131.929 | -2.0729 | 132.0398 | -17.0985 | -115.179
8423521875 | -0.05117 | -0.18465 | -0.51714 | 0.59412 | -0.51846 | 0.59351 | -0.043686 | -0.10252 |  | 8.4235 | -14.3515 | -105.4887 | -2.0732 | 131.0375 | -2.0687 | 131.1387 | -19.0593 | -113.0799
8429118750 | -0.0032655 | -0.17958 | -0.50812 | 0.60321 | -0.50929 | 0.60271 | -0.027802 | -0.072097 |  | 8.4291 | -14.9132 | -91.0417 | -2.0618 | 130.1094 | -2.0576 | 130.1977 | -22.2396 | -111.0879
8434715625 | 0.041014 | -0.16137 | -0.49898 | 0.61247 | -0.50009 | 0.61213 | -0.013513 | -0.038741 |  | 8.4347 | -15.5715 | -75.7398 | -2.0474 | 129.1694 | -2.0427 | 129.2477 | -27.7379 | -109.2284
8440312500 | 0.074756 | -0.13351 | -0.48994 | 0.62167 | -0.49107 | 0.62122 | -0.0029808 | -0.0063778 |  | 8.4403 | -16.3053 | -60.7547 | -2.0307 | 128.2417 | -2.0268 | 128.3262 | -43.0485 | -115.0499
8445909375 | 0.093318 | -0.1012 | -0.48108 | 0.63041 | -0.48219 | 0.62991 | 0.0017969 | 0.021117 |  | 8.4459 | -17.2239 | -47.3211 | -2.0145 | 127.3483 | -2.0115 | 127.4335 | -33.476 | 85.1362
8451506250 | 0.094729 | -0.069891 | -0.47241 | 0.63866 | -0.47362 | 0.63814 | -0.00021888 | 0.040962 |  | 8.4515 | -18.5829 | -36.4199 | -1.9993 | 126.4898 | -1.996 | 126.5825 | -27.7522 | 90.3062
8457103125 | 0.080413 | -0.044408 | -0.46397 | 0.64674 | -0.46511 | 0.64593 | -0.0094482 | 0.05099 |  | 8.4571 | -20.7374 | -28.9097 | -1.9823 | 125.6554 | -1.9822 | 125.7559 | -25.7037 | 100.4975
8462700000 | 0.05418 | -0.02812 | -0.4553 | 0.65438 | -0.45669 | 0.65347 | -0.024779 | 0.050443 |  | 8.4627 | -24.2873 | -27.4294 | -1.9687 | 124.8289 | -1.9682 | 124.9486 | -25.0053 | 116.1617
8468296875 | 0.021479 | -0.021706 | -0.44629 | 0.66166 | -0.44792 | 0.66081 | -0.044179 | 0.039833 |  | 8.4683 | -30.3036 | -45.3011 | -1.9588 | 123.9997 | -1.9565 | 124.1308 | -24.5118 | 137.9614
8473893750 | -0.011874 | -0.024364 | -0.43686 | 0.66848 | -0.43848 | 0.66755 | -0.064927 | 0.020681 |  | 8.4739 | -31.3395 | -115.983 | -1.9538 | 123.1652 | -1.9526 | 123.2991 | -23.3318 | 162.3318
8479490625 | -0.040896 | -0.032988 | -0.42682 | 0.67426 | -0.42864 | 0.67369 | -0.083781 | -0.0045375 |  | 8.4795 | -25.5898 | -141.1094 | -1.96 | 122.3345 | -1.9546 | 122.4671 | -21.5244 | -176.8999
8485087500 | -0.062694 | -0.044044 | -0.4167 | 0.67935 | -0.41849 | 0.67893 | -0.097856 | -0.032627 |  | 8.4851 | -22.3133 | -144.9111 | -1.9712 | 121.5238 | -1.9649 | 121.6493 | -19.7304 | -161.5609
8490684375 | -0.076183 | -0.054328 | -0.40647 | 0.68399 | -0.4082 | 0.68366 | -0.10497 | -0.060298 |  | 8.4907 | -20.5772 | -144.5063 | -1.9856 | 120.7212 | -1.9789 | 120.8408 | -18.3402 | -150.1258
8496281250 | -0.081801 | -0.061562 | -0.39632 | 0.68843 | -0.398 | 0.68804 | -0.10412 | -0.084419 |  | 8.4963 | -19.7959 | -143.0352 | -1.9997 | 119.9284 | -1.9942 | 120.0472 | -17.4551 | -140.9653
8501878125 | -0.081369 | -0.065099 | -0.3862 | 0.69296 | -0.388 | 0.69262 | -0.09526 | -0.1024 |  | 8.5019 | -19.6422 | -141.3388 | -2.0111 | 119.1317 | -2.0048 | 119.2574 | -17.0861 | -132.93
8507475000 | -0.076611 | -0.066005 | -0.37598 | 0.69768 | -0.3777 | 0.69746 | -0.07954 | -0.11211 |  | 8.5075 | -19.903 | -139.2532 | -2.0195 | 118.3204 | -2.0127 | 118.4373 | -17.2366 | -125.3556
8513071875 | -0.068697 | -0.066084 | -0.3654 | 0.70273 | -0.36696 | 0.70266 | -0.059002 | -0.11241 |  | 8.5131 | -20.4161 | -136.1107 | -2.0249 | 117.4732 | -2.0177 | 117.5755 | -17.9269 | -117.6938
8518668750 | -0.05817 | -0.067431 | -0.35439 | 0.70815 | -0.35574 | 0.70807 | -0.036118 | -0.10318 |  | 8.5187 | -21.0069 | -130.7831 | -2.0269 | 116.5855 | -2.021 | 116.6757 | -19.2261 | -109.2926
8524265625 | -0.044736 | -0.07156 | -0.34274 | 0.71387 | -0.34389 | 0.71385 | -0.013278 | -0.085522 |  | 8.5243 | -21.4739 | -122.0118 | -2.0268 | 115.6465 | -2.0215 | 115.7222 | -21.255 | -98.825
8529862500 | -0.027826 | -0.078515 | -0.33049 | 0.7198 | -0.33158 | 0.71948 | 0.0071848 | -0.061433 |  | 8.5299 | -21.5871 | -109.5146 | -2.025 | 114.6618 | -2.0232 | 114.743 | -24.173 | -83.3294
8535459375 | -0.0074168 | -0.086789 | -0.31761 | 0.72538 | -0.31881 | 0.7251 | 0.023593 | -0.033617 |  | 8.5355 | -21.1991 | -94.8845 | -2.027 | 113.6467 | -2.0245 | 113.7337 | -27.7296 | -54.938
8541056250 | 0.015833 | -0.093462 | -0.30442 | 0.7307 | -0.30573 | 0.73038 | 0.034599 | -0.0054905 |  | 8.5411 | -20.4644 | -80.3848 | -2.0301 | 112.6174 | -2.0279 | 112.7138 | -29.1107 | -9.0171
8546653125 | 0.039956 | -0.09502 | -0.2913 | 0.73598 | -0.29257 | 0.73571 | 0.039456 | 0.01951 |  | 8.5467 | -19.7366 | -67.1934 | -2.0306 | 111.5937 | -2.0283 | 111.6865 | -27.1278 | 26.3112
8552250000 | 0.061715 | -0.088534 | -0.27821 | 0.74134 | -0.2796 | 0.74065 | 0.037861 | 0.038266 |  | 8.5523 | -19.3379 | -55.1206 | -2.0274 | 110.5703 | -2.0292 | 110.6818 | -25.3794 | 45.3047
8557846875 | 0.07734 | -0.072419 | -0.26534 | 0.74665 | -0.26697 | 0.74601 | 0.030089 | 0.048442 |  | 8.5578 | -19.4977 | -43.118 | -2.0212 | 109.564 | -2.0218 | 109.6906 | -24.8786 | 58.1546
8563443750 | 0.082824 | -0.047091 | -0.25277 | 0.75217 | -0.25461 | 0.75169 | 0.016763 | 0.048851 |  | 8.5634 | -20.4204 | -29.6214 | -2.009 | 108.5751 | -2.0075 | 108.712 | -25.739 | 71.0605
8569040625 | 0.075038 | -0.015232 | -0.24044 | 0.75737 | -0.24241 | 0.75723 | -0.0011892 | 0.039509 |  | 8.569 | -22.319 | -11.4746 | -1.9968 | 107.613 | -1.9917 | 107.7513 | -28.0622 | 91.7241
8574637500 | 0.052885 | 0.018458 | -0.22836 | 0.76234 | -0.23026 | 0.76227 | -0.022374 | 0.021689 |  | 8.5746 | -25.0341 | 19.2396 | -1.9838 | 106.6756 | -1.9786 | 106.8078 | -30.1279 | 135.8905
8580234375 | 0.017542 | 0.048085 | -0.21673 | 0.76633 | -0.2185 | 0.76635 | -0.044731 | -0.0021858 |  | 8.5802 | -25.8172 | 69.9569 | -1.9775 | 105.7914 | -1.972 | 105.9135 | -26.9774 | -177.2024
8585831250 | -0.026759 | 0.068017 | -0.20578 | 0.76933 | -0.20754 | 0.76967 | -0.066009 | -0.028849 |  | 8.5858 | -22.7227 | 111.4756 | -1.9777 | 104.9748 | -1.9691 | 105.0906 | -22.8488 | -156.3921
8591428125 | -0.073904 | 0.073934 | -0.19587 | 0.77145 | -0.19746 | 0.77175 | -0.083712 | -0.054957 |  | 8.5914 | -19.6146 | 134.9887 | -1.9825 | 104.2464 | -1.9751 | 104.3519 | -19.9879 | -146.7152
8597025000 | -0.11621 | 0.064021 | -0.18703 | 0.77274 | -0.18853 | 0.77298 | -0.095392 | -0.07755 |  | 8.597 | -17.5441 | 151.1488 | -1.9921 | 103.6063 | -1.9857 | 103.707 | -18.2063 | -140.89
8602621875 | -0.14614 | 0.039618 | -0.17893 | 0.77353 | -0.18033 | 0.77378 | -0.099201 | -0.09415 |  | 8.6026 | -16.3967 | 164.8317 | -2.0041 | 103.0242 | -1.998 | 103.1188 | -17.2804 | -136.4965
8608218750 | -0.15808 | 0.0050284 | -0.17091 | 0.77418 | -0.17216 | 0.77451 | -0.093816 | -0.10318 |  | 8.6082 | -16.0179 | 178.1781 | -2.0165 | 102.4494 | -2.01 | 102.5322 | -17.1112 | -132.2775
8613815625 | -0.14964 | -0.033273 | -0.16212 | 0.77496 | -0.16321 | 0.77535 | -0.079454 | -0.1039 |  | 8.6138 | -16.2893 | -167.4641 | -2.0284 | 101.8156 | -2.0218 | 101.887 | -17.6679 | -127.405
8619412500 | -0.12255 | -0.068208 | -0.15202 | 0.77631 | -0.15301 | 0.77641 | -0.057141 | -0.096702 |  | 8.6194 | -17.0615 | -150.9018 | -2.0359 | 101.0799 | -2.0327 | 101.1487 | -18.9907 | -120.579
8625009375 | -0.081648 | -0.093736 | -0.14021 | 0.77788 | -0.1412 | 0.77783 | -0.029267 | -0.082841 |  | 8.625 | -18.1099 | -131.0572 | -2.0428 | 100.2174 | -2.0415 | 100.2885 | -21.1243 | -109.4581
8630606250 | -0.034238 | -0.10566 | -0.12681 | 0.77953 | -0.12801 | 0.7795 | 0.0006875 | -0.064215 |  | 8.6306 | -19.0883 | -107.9548 | -2.0499 | 99.2398 | -2.0481 | 99.3256 | -23.8467 | -89.3866
8636203125 | 0.011374 | -0.10288 | -0.11241 | 0.78137 | -0.11371 | 0.78131 | 0.028594 | -0.043021 |  | 8.6362 | -19.7004 | -83.6912 | -2.0539 | 98.1865 | -2.0525 | 98.2809 | -25.7374 | -56.3907
8641800000 | 0.047756 | -0.086763 | -0.097503 | 0.78333 | -0.098817 | 0.78328 | 0.0503 | -0.021668 |  | 8.6418 | -20.084 | -61.1708 | -2.0543 | 97.0953 | -2.0531 | 97.1904 | -25.2293 | -23.305
8647396875 | 0.069368 | -0.060931 | -0.082522 | 0.78546 | -0.084005 | 0.78547 | 0.062397 | -0.0022156 |  | 8.6474 | -20.6933 | -41.2952 | -2.0499 | 95.9976 | -2.048 | 96.1045 | -24.0912 | -2.0336
8652993750 | 0.073433 | -0.030378 | -0.067817 | 0.78792 | -0.069117 | 0.78777 | 0.062747 | 0.013505 |  | 8.653 | -21.9961 | -22.4738 | -2.0383 | 94.9194 | -2.0387 | 95.0142 | -23.8514 | 12.1466
8658590625 | 0.06055 | -0.00043971 | -0.053263 | 0.79049 | -0.054514 | 0.79038 | 0.050928 | 0.024397 |  | 8.6586 | -24.3574 | -0.41607 | -2.0224 | 93.8548 | -2.0227 | 93.9456 | -24.9637 | 25.5965
8664187500 | 0.034059 | 0.024292 | -0.038958 | 0.79292 | -0.040467 | 0.79279 | 0.028437 | 0.029586 |  | 8.6642 | -27.5694 | 35.498 | -2.0049 | 92.8128 | -2.0055 | 92.922 | -27.7367 | 46.1345
8669784375 | -0.00073293 | 0.041033 | -0.025301 | 0.79474 | -0.026818 | 0.79465 | -0.0018714 | 0.028715 |  | 8.6698 | -27.7359 | 91.0233 | -1.9911 | 91.8234 | -1.9916 | 91.9329 | -30.8194 | 93.7287
8675381250 | -0.037658 | 0.048954 | -0.012506 | 0.79553 | -0.014068 | 0.79578 | -0.036054 | 0.021994 |  | 8.6754 | -24.1855 | 127.5698 | -1.9858 | 90.9006 | -1.9828 | 91.0128 | -27.487 | 148.616
8680978125 | -0.070994 | 0.049154 | -0.00088798 | 0.79583 | -0.0022971 | 0.79577 | -0.069359 | 0.010011 |  | 8.681 | -21.2748 | 145.3025 | -1.9836 | 90.0639 | -1.9842 | 90.1654 | -23.0884 | 171.7873
8686575000 | -0.096702 | 0.04394 | 0.0096779 | 0.79498 | 0.0082976 | 0.79529 | -0.09793 | -0.0059753 |  | 8.6866 | -19.4761 | 155.5639 | -1.9922 | 89.3025 | -1.9891 | 89.4022 | -20.1655 | -176.5084
8692171875 | -0.11269 | 0.036045 | 0.019274 | 0.79359 | 0.018037 | 0.79389 | -0.11837 | -0.024386 |  | 8.6922 | -18.5394 | 162.262 | -2.0056 | 88.6087 | -2.0026 | 88.6985 | -18.3546 | -168.3589
8697768750 | -0.11944 | 0.027805 | 0.028373 | 0.79199 | 0.027255 | 0.79232 | -0.12863 | -0.043178 |  | 8.6978 | -18.2279 | 166.8949 | -2.02 | 87.9482 | -2.0168 | 88.0298 | -17.3495 | -161.444
8703365625 | -0.11887 | 0.020449 | 0.03738 | 0.79041 | 0.036381 | 0.7906 | -0.12824 | -0.060114 |  | 8.7034 | -18.3717 | 170.2394 | -2.0332 | 87.2924 | -2.0317 | 87.3653 | -16.9771 | -154.884
8708962500 | -0.11378 | 0.013763 | 0.046711 | 0.78907 | 0.045846 | 0.78912 | -0.11779 | -0.072826 |  | 8.709 | -18.8158 | 173.1027 | -2.0425 | 86.6122 | -2.0425 | 86.675 | -17.1718 | -148.2735
8714559375 | -0.1068 | 0.0067136 | 0.056587 | 0.78788 | 0.055688 | 0.7879 | -0.099094 | -0.079567 |  | 8.7146 | -19.4116 | 176.403 | -2.0485 | 85.892 | -2.049 | 85.9571 | -17.9181 | -141.2374
8720156250 | -0.099351 | -0.0023182 | 0.067232 | 0.78683 | 0.066221 | 0.78681 | -0.07452 | -0.079193 |  | 8.7202 | -20.0542 | -178.6633 | -2.0508 | 85.1162 | -2.0519 | 85.1891 | -19.2721 | -133.2588
8725753125 | -0.091711 | -0.014555 | 0.078501 | 0.78601 | 0.0773 | 0.78588 | -0.046786 | -0.071753 |  | 8.7258 | -20.6436 | -170.982 | -2.0483 | 84.2967 | -2.051 | 84.3825 | -21.3446 | -123.1057
8731350000 | -0.083152 | -0.030096 | 0.090351 | 0.7847 | 0.089001 | 0.78476 | -0.018873 | -0.057842 |  | 8.7314 | -21.0679 | -160.1029 | -2.0488 | 83.4318 | -2.0498 | 83.5296 | -24.3157 | -108.0704
8736946875 | -0.072481 | -0.047523 | 0.10245 | 0.78305 | 0.10127 | 0.7832 | 0.006189 | -0.039089 |  | 8.7369 | -21.2425 | -146.7485 | -2.0505 | 82.5464 | -2.0506 | 82.632 | -28.0514 | -81.0029
8742543750 | -0.058992 | -0.063958 | 0.11496 | 0.78108 | 0.11395 | 0.78176 | 0.02584 | -0.017948 |  | 8.7425 | -21.2087 | -132.6875 | -2.053 | 81.6271 | -2.0473 | 81.7069 | -30.0444 | -34.7833
8748140625 | -0.042812 | -0.075877 | 0.12786 | 0.77893 | 0.1267 | 0.78012 | 0.037812 | 0.0032521 |  | 8.7481 | -21.1975 | -119.4331 | -2.0545 | 80.6783 | -2.0437 | 80.7754 | -28.4155 | 4.9158
8753737500 | -0.025798 | -0.079591 | 0.1409 | 0.77687 | 0.13962 | 0.77852 | 0.040773 | 0.022118 |  | 8.7537 | -21.5488 | -107.9588 | -2.0524 | 79.7204 | -2.0372 | 79.8322 | -26.6723 | 28.4782
8759334375 | -0.010844 | -0.072319 | 0.15402 | 0.77469 | 0.15282 | 0.77655 | 0.033823 | 0.03684 |  | 8.7593 | -22.7184 | -98.5276 | -2.049 | 78.7551 | -2.0317 | 78.867 | -26.0185 | 47.4453
8764931250 | -0.0014948 | -0.053401 | 0.16756 | 0.77227 | 0.16618 | 0.77399 | 0.017215 | 0.046276 |  | 8.7649 | -25.4456 | -91.6034 | -2.0449 | 77.758 | -2.0296 | 77.8825 | -26.1301 | 69.5945
8770528125 | -0.0015446 | -0.024123 | 0.18124 | 0.76906 | 0.18013 | 0.77071 | -0.0076371 | 0.050236 |  | 8.7705 | -32.3337 | -93.6637 | -2.046 | 76.7392 | -2.0312 | 76.8453 | -25.8804 | 98.6441
8776125000 | -0.013018 | 0.011435 | 0.19469 | 0.76522 | 0.19448 | 0.76687 | -0.038353 | 0.048982 |  | 8.7761 | -35.2254 | 138.7036 | -2.0519 | 75.7256 | -2.0349 | 75.7694 | -24.1227 | 128.0613
8781721875 | -0.036063 | 0.047338 | 0.20862 | 0.76037 | 0.20784 | 0.76236 | -0.071699 | 0.043619 |  | 8.7817 | -24.5082 | 127.3013 | -2.0643 | 74.6575 | -2.0454 | 74.75 | -21.5222 | 148.685
8787318750 | -0.068579 | 0.076831 | 0.22148 | 0.75516 | 0.22079 | 0.75743 | -0.10377 | 0.035144 |  | 8.7873 | -19.7445 | 131.7521 | -2.0809 | 73.6544 | -2.059 | 73.7485 | -19.2071 | 161.2899
8792915625 | -0.10622 | 0.093805 | 0.23324 | 0.75042 | 0.23249 | 0.75241 | -0.13043 | 0.024557 |  | 8.7929 | -16.9718 | 138.5526 | -2.0934 | 72.734 | -2.0749 | 72.829 | -17.5411 | 169.3374
8798512500 | -0.14314 | 0.094218 | 0.2437 | 0.74598 | 0.24309 | 0.74802 | -0.14831 | 0.013122 |  | 8.7985 | -15.3217 | 146.6454 | -2.1051 | 71.9087 | -2.0857 | 71.9972 | -16.5428 | 174.9436
8804109375 | -0.17311 | 0.077165 | 0.25303 | 0.74246 | 0.25245 | 0.7443 | -0.15457 | 0.0016399 |  | 8.8041 | -14.4464 | 155.9747 | -2.1094 | 71.1809 | -2.0921 | 71.2644 | -16.217 | 179.3921
8809706250 | -0.19016 | 0.045089 | 0.26173 | 0.73952 | 0.26126 | 0.74138 | -0.1481 | -0.0088852 |  | 8.8097 | -14.1802 | 166.6606 | -2.1085 | 70.5102 | -2.0908 | 70.5881 | -16.5731 | -176.5668
8815303125 | -0.19062 | 0.0034812 | 0.27045 | 0.73682 | 0.26982 | 0.73898 | -0.12935 | -0.017654 |  | 8.8153 | -14.3952 | 178.9537 | -2.1038 | 69.8444 | -2.0839 | 69.9419 | -17.6848 | -172.2281
8820900000 | -0.17376 | -0.040453 | 0.27951 | 0.73429 | 0.27887 | 0.73661 | -0.1003 | -0.024174 |  | 8.8209 | -14.972 | -166.8941 | -2.095 | 69.1603 | -2.0735 | 69.2641 | -19.729 | -166.4487
8826496875 | -0.14223 | -0.078915 | 0.28909 | 0.73137 | 0.28836 | 0.73359 | -0.064638 | -0.027612 |  | 8.8265 | -15.7747 | -150.9763 | -2.0868 | 68.4324 | -2.067 | 68.5412 | -23.0623 | -156.8688
8832093750 | -0.10166 | -0.10549 | 0.29898 | 0.72769 | 0.29828 | 0.73007 | -0.027003 | -0.027428 |  | 8.8321 | -16.683 | -133.9418 | -2.0836 | 67.6639 | -2.0623 | 67.7767 | -28.2931 | -134.5532
8837690625 | -0.059521 | -0.1163 | 0.30931 | 0.72359 | 0.30855 | 0.72588 | 0.0075369 | -0.022995 |  | 8.8377 | -17.6783 | -117.1038 | -2.0813 | 66.8549 | -2.0614 | 66.9714 | -32.3241 | -71.8529
8843287500 | -0.023336 | -0.11064 | 0.31994 | 0.71908 | 0.31929 | 0.7214 | 0.034506 | -0.014149 |  | 8.8433 | -18.9327 | -101.9104 | -2.08 | 66.0142 | -2.0596 | 66.126 | -28.5673 | -22.2956
8848884375 | 0.00053939 | -0.090664 | 0.33085 | 0.71414 | 0.3303 | 0.71647 | 0.050589 | -0.0012562 |  | 8.8489 | -20.8512 | -89.6591 | -2.0799 | 65.1428 | -2.059 | 65.2497 | -25.9162 | -1.4225
8854481250 | 0.0085719 | -0.061122 | 0.34234 | 0.70879 | 0.34193 | 0.71127 | 0.054013 | 0.014994 |  | 8.8545 | -24.1914 | -82.0168 | -2.079 | 64.2198 | -2.0563 | 64.3247 | -25.0276 | 15.5147
8860078125 | 0.0004932 | -0.027818 | 0.35443 | 0.70299 | 0.35408 | 0.70554 | 0.04472 | 0.033404 |  | 8.8601 | -31.1121 | -88.9843 | -2.0773 | 63.2442 | -2.0541 | 63.3501 | -25.0644 | 36.7582
8865675000 | -0.020969 | 0.0036447 | 0.36671 | 0.69654 | 0.36649 | 0.69917 | 0.024401 | 0.051946 |  | 8.8657 | -33.4392 | 170.1397 | -2.0786 | 62.2348 | -2.0541 | 62.3375 | -24.8231 | 64.8391
8871271875 | -0.050666 | 0.028512 | 0.37904 | 0.68972 | 0.37888 | 0.69239 | -0.0038427 | 0.068564 |  | 8.8713 | -24.7108 | 150.6322 | -2.0804 | 61.2089 | -2.0555 | 61.3124 | -23.2645 | 93.2078
8876868750 | -0.082463 | 0.044497 | 0.39085 | 0.6828 | 0.39061 | 0.68528 | -0.036348 | 0.080931 |  | 8.8769 | -20.565 | 151.6486 | -2.0832 | 60.2119 | -2.0609 | 60.3169 | -21.0396 | 114.186
8882465625 | -0.1107 | 0.050661 | 0.40177 | 0.6758 | 0.4015 | 0.67834 | -0.069011 | 0.087406 |  | 8.8825 | -18.291 | 155.41 | -2.0892 | 59.2683 | -2.0666 | 59.3791 | -19.065 | 128.293
8888062500 | -0.13131 | 0.048304 | 0.41163 | 0.66901 | 0.41132 | 0.67154 | -0.098053 | 0.086662 |  | 8.8881 | -17.0826 | 159.8039 | -2.097 | 58.3969 | -2.075 | 58.5125 | -17.6638 | 138.5288
8893659375 | -0.14228 | 0.039977 | 0.42063 | 0.66259 | 0.42039 | 0.66519 | -0.12025 | 0.078749 |  | 8.8937 | -16.607 | 164.3061 | -2.1046 | 57.5915 | -2.0816 | 57.7075 | -16.8486 | 146.779
8899256250 | -0.14412 | 0.028712 | 0.42913 | 0.65658 | 0.42902 | 0.65923 | -0.13321 | 0.064657 |  | 8.8993 | -16.6567 | 168.7325 | -2.1095 | 56.8321 | -2.0856 | 56.9446 | -16.5908 | 154.1084
8904853125 | -0.13877 | 0.016776 | 0.4376 | 0.65077 | 0.43763 | 0.65334 | -0.13585 | 0.046586 |  | 8.9049 | -17.0911 | 173.1069 | -2.1112 | 56.0816 | -2.0875 | 56.1843 | -16.8559 | 161.072
8910450000 | -0.12941 | 0.0053738 | 0.44631 | 0.64514 | 0.44634 | 0.64765 | -0.12808 | 0.026601 |  | 8.9105 | -17.7534 | 177.6221 | -2.1085 | 55.3245 | -2.0854 | 55.4269 | -17.6671 | 168.2667
8916046875 | -0.11924 | -0.0057128 | 0.45528 | 0.63947 | 0.4553 | 0.64204 | -0.11054 | 0.0070285 |  | 8.916 | -18.4618 | -177.257 | -2.1028 | 54.5507 | -2.0795 | 54.6579 | -19.1124 | 176.3617
8921643750 | -0.11024 | -0.017581 | 0.46418 | 0.63335 | 0.46411 | 0.63591 | -0.084896 | -0.0097773 |  | 8.9216 | -19.0445 | -170.9387 | -2.1 | 53.7627 | -2.0776 | 53.8765 | -21.3651 | -173.4303
8927240625 | -0.10328 | -0.031501 | 0.47315 | 0.62648 | 0.47311 | 0.62904 | -0.053923 | -0.021936 |  | 8.9272 | -19.3337 | -163.0376 | -2.1017 | 52.9383 | -2.0794 | 53.0529 | -24.6994 | -157.8633
8932837500 | -0.097721 | -0.048122 | 0.48211 | 0.61866 | 0.48223 | 0.62124 | -0.0207 | -0.028282 |  | 8.9328 | -19.2573 | -153.7823 | -2.11 | 52.0718 | -2.0867 | 52.1803 | -29.1066 | -126.2012
8938434375 | -0.091952 | -0.066725 | 0.4913 | 0.61009 | 0.49154 | 0.61261 | 0.011292 | -0.028669 |  | 8.9384 | -18.8916 | -144.0333 | -2.1212 | 51.1558 | -2.0978 | 51.2572 | -30.2254 | -68.5009
8944031250 | -0.084014 | -0.085165 | 0.50086 | 0.60128 | 0.50117 | 0.60366 | 0.038827 | -0.023497 |  | 8.944 | -18.4432 | -134.61 | -2.1297 | 50.2063 | -2.1072 | 50.2999 | -26.8621 | -31.1817
8949628125 | -0.072458 | -0.099925 | 0.51065 | 0.59242 | 0.51115 | 0.5948 | 0.058889 | -0.013704 |  | 8.9496 | -18.1715 | -125.9466 | -2.1345 | 49.2397 | -2.1108 | 49.3257 | -24.3703 | -13.1005
8955225000 | -0.056862 | -0.1072 | 0.52085 | 0.58404 | 0.52132 | 0.58633 | 0.069266 | -0.00026558 |  | 8.9552 | -18.3192 | -117.9419 | -2.1297 | 48.2731 | -2.1073 | 48.3591 | -23.1895 | -0.21968
8960821875 | -0.03858 | -0.10338 | 0.53112 | 0.57594 | 0.53167 | 0.57813 | 0.068493 | 0.015335 |  | 8.9608 | -19.1453 | -110.4656 | -2.1197 | 47.3186 | -2.0978 | 47.397 | -23.0747 | 12.6197
8966418750 | -0.020506 | -0.086726 | 0.54137 | 0.5678 | 0.54201 | 0.57021 | 0.056566 | 0.031871 |  | 8.9664 | -21.0007 | -103.3029 | -2.1078 | 46.365 | -2.0837 | 46.4526 | -23.7515 | 29.3984
8972015625 | -0.0062641 | -0.057514 | 0.5516 | 0.55977 | 0.55193 | 0.56204 | 0.034487 | 0.048183 |  | 8.972 | -24.7533 | -96.2158 | -2.0929 | 45.4214 | -2.0724 | 45.5201 | -24.5458 | 54.407
8977612500 | 0.00027078 | -0.019164 | 0.56125 | 0.55144 | 0.56126 | 0.55362 | 0.004736 | 0.062643 |  | 8.9776 | -34.3495 | -89.1905 | -2.0825 | 44.4946 | -2.0655 | 44.6075 | -24.0378 | 85.6765
8983209375 | -0.0037882 | 0.022509 | 0.5696 | 0.54268 | 0.56969 | 0.54509 | -0.028878 | 0.073982 |  | 8.9832 | -32.8314 | 99.553 | -2.0834 | 43.6134 | -2.0644 | 43.7359 | -22.0016 | 111.3228
8988806250 | -0.018995 | 0.060556 | 0.57681 | 0.53402 | 0.57719 | 0.53665 | -0.062232 | 0.080755 |  | 8.9888 | -23.9493 | 107.4155 | -2.0909 | 42.7938 | -2.068 | 42.9154 | -19.8321 | 127.6186
8994403125 | -0.043575 | 0.087938 | 0.58304 | 0.52585 | 0.58347 | 0.52844 | -0.091288 | 0.081356 |  | 8.9944 | -20.1629 | 116.3595 | -2.101 | 42.0475 | -2.0783 | 42.167 | -18.253 | 138.2926
9000000000 | -0.07333 | 0.09903 | 0.58853 | 0.51818 | 0.58913 | 0.52073 | -0.11218 | 0.075004 |  | 9 | -18.1861 | 126.5191 | -2.1121 | 41.3629 | -2.0885 | 41.4733 | -17.3971 | 146.2322